## Welcome
Supplemental Data for
Emerging Evidence of a Second Glass Phase in Strong to Ultra-Fragile Bulk Metallic Glass-Forming Liquids
by Sydney Lea Corona (they.them.theirs)
Compiled in the tabs are the raw data for the listed figures.
Please contact sydneyLcorona@gmail.com with any questions or inquiries.

## Ch2 Thermo Cu23-18 fig2.6
Cu23 Thermal Data | [6 empty] | Cu20 Thermal Data | [6 empty] | Cu18 Thermal Data
|  |  |  | Initial | Additional | Total |  |  |  |  | Initial | Additional | Total |  |  |  |  | Initial | Additional | Total
Method, [notes] | Tx (C) | Tx(K) | Corrected Tx (K) | delH (J/g) | delH (J/g) | delH (J/g) | Method, [notes] | Tx (C) | Tx(K) | Corrected Tx (K) | delH (J/g) | delH (J/g) | delH (J/g) | Method, [notes] | Tx (C) | Tx(K) | Corrected Tx (K) | delH (J/g) | delH (J/g) | delH (J/g)
Isotherms | 239.7 | 512.7 | n/a | 21.5 | n/a | n/a | Isotherms |  | 518 |  | 31 |  |  | Isotherms | 250 | 523.2 | n/a | 35.5 | n/a | n/a
| 242.7 | 515.7 | n/a | 25.6 | n/a | n/a |  |  | 523 |  | 34.7 |  |  |  | 244.8 | 518 | n/a | 21 | n/a | n/a
| 246.2 | 519.2 | n/a | 28.2 | n/a | n/a |  |  | 525 |  | 36.4 |  |  |  | 255 | 528.2 | n/a | 37 | n/a | n/a
| 252.6 | 525.6 | n/a | 31.3 | n/a | n/a | [8 empty] | 251.4 | 524.6 | n/a | 38.4 | n/a | n/a
| 260.2 | 533.2 | n/a | 32.8 | n/a | n/a | Constant Heating Rate | [7 empty] | 249.9 | 523.1 | n/a | 35.6 | n/a | n/a
| 253.3 | 526.3 | n/a | 30.58 | n/a | n/a |  |  | 534.4 |  | 44 |  |  |  | 244.8 | 518 | n/a | 21.7 | n/a | n/a
| 252.2 | 525.2 | n/a | 29.97 | n/a | n/a |  |  | 546.7 |  | 51.1 |  |  |  | 246.1 | 519.3 | n/a | 27.2 | n/a | n/a
| 270 | 543 | n/a | 34.99 | n/a | n/a |  |  | 554.3 |  | 51.4 |  |  |  | 251.4 | 524.6 | n/a | 38.4 | n/a | n/a
[9 empty] | 557.2 |  | 51.7
[9 empty] | 542.8 |  | 46.3 |  |  | Constant Heating Rate
Constant Heating Rate | [8 empty] | 539.1 |  | 45.8 |  |  | 0.1 K/min | 258.7 | 531.9 | n/a | 28.3 | n/a | n/a
0.2 K/min | 263.4 | 536.4 | n/a | 35.7 | n/a | n/a | [7 empty] | 0.2 K/min | 260.6 | 533.8 | n/a | 31.6 | n/a | n/a
| 272.3 | 545.3 | n/a | 42 | n/a | n/a | [7 empty] | 0.5 K/min | 269.5 | 542.7 | n/a | 36 | n/a | n/a
0.5 K/min | 268.2 | 541.2 | n/a | 38.47 | n/a | n/a | Undercoolings |  | 777.5902033 |  | 68.62344 |  |  | 2 K/min | 276 | 549.2 | n/a | 40.9 | n/a | n/a
2 K/min | 276.6 | 549.6 | n/a | 41 | n/a | n/a |  |  | 790.6563067 |  | 67.63823 |  |  | 5 K/min | 282.7 | 555.9 | n/a | 48.7 | n/a | n/a
5 K/min | 282.6 | 555.6 | n/a | 43.4 | n/a | n/a |  |  | 797.49908 |  | 67.97586 |  |  | 10 K/min ascast | 285.8 | 559 | n/a | 52.4 | n/a | n/a
| 290 | 563 | n/a | 44.75 | n/a | n/a |  |  | 742.49446 |  | 67.12913
| 291.2 | 564.213 | n/a | 35.47 | n/a | n/a |  |  | 779.5968267
| 272.2 | 545.235 | n/a | 35.91 | n/a | n/a |  |  | 780.30038 |  | 67.78944 |  |  | Undercooling | 530 | 803.2 | n/a | 70.5 | n/a | n/a
10 K/min | 252.2 | 525.2 | n/a | 29.8 | n/a | n/a |  |  | 733.2837467 |  | 67.13099 |  |  |  | 525 | 798.2 | n/a | 71.8 | n/a | n/a
| 284.7 | 557.7 | n/a | 44.6 | n/a | n/a |  |  | 772.8667967 |  | 66.75932368 |  |  |  | 520 | 793.2 | n/a | 72 | n/a | n/a
| 290.3 | 563.3 | n/a | 49 | n/a | n/a |  |  | 792.1644033 |  | 67.0376
20 K/min | 299.3 | 572.3 | n/a | 43.85 | n/a | n/a |  |  | 788.9444333 |  | 66.49517
[9 empty] | 801.9213833 |  | 67.97185786 |  |  | Heat of Fusion | 565 | 838.2 | n/a | 71.3 | n/a | n/a
[9 empty] | 785.0218167 |  | 67.1862457 |  |  |  | 565 | 838.2 | n/a | 71.86 | n/a | n/a
Rapid Discharge Heating | 320 | 593 | n/a | 54.5 | n/a | n/a |  |  | 735.8851667 |  | 67.21464522 |  |  |  | 565 | 838.2 | n/a | 72.41 | n/a | n/a
| 320 | 593 | n/a | 54.5 | n/a | n/a |  |  | 774.2747067 |  | 67.05484 |  |  |  | 565 | 838.2 | n/a | 73.6 | n/a | n/a
[9 empty] | 792.0640433 |  | 66.98443
[9 empty] | 759.9230833 |  | 66.54777
Undercooling | 495.39592 | 768.39592 | n/a | 68.07028 | n/a | n/a |  |  | 766.0417233 |  | 66.10992
| 498.90758 | 771.90758 | n/a | 69.08773 | n/a | n/a |  |  | 706.19904 |  | 66.74508
| 484.86237 | 757.86237 | n/a | 68.18694 | n/a | n/a |  |  | 694.8136367 |  | 66.68006
| 484.3621467 | 757.3621467 | n/a | 68.82660894 | n/a | n/a |  |  | 699.90406 |  | 66.60059978
| 481.9573433 | 754.9573433 | n/a | 68.29061 | n/a | n/a |  |  | 711.9888467 |  | 66.43192
| 495.9986533 | 768.9986533 | n/a | 68.1909 | n/a | n/a |  |  | 689.22256 |  | 66.38999
| 500.4094 | 773.4094 | n/a | 68.03443 | n/a | n/a |  |  | 679.7458667 |  | 66.76505
| 382.46487 | 655.46487 | n/a | 65.77382 | n/a | n/a |  |  | 678.74845 |  | 66.90173
| 377.2839 | 650.2839 | n/a | 63.60087 | n/a | n/a |  |  | 694.61411 |  | 66.55451
| 376.18814 | 649.18814 | n/a | 63.27649 | n/a | n/a |  |  | 689.3226267 |  | 66.2932595
| 378.7788467 | 651.7788467 | n/a | 64.26995 | n/a | n/a |  |  | 705.6980833 |  | 66.47371
| 479.1499767 | 752.1499767 | n/a | 65.82687 | n/a | n/a |  |  | 702.59913 |  | 65.78707
| 389.9357033 | 662.9357033 | n/a | 66.55379 | n/a | n/a |  |  | 684.3368667 |  | 66.34643
| 382.7632333 | 655.7632333 | n/a | 65.12287 | n/a | n/a |  |  | 714.9871167 |  | 65.92017
| 387.3446933 | 660.3446933 | n/a | 65.1447 | n/a | n/a |  |  | 709.9909533 |  | 66.20052
| 376.2876833 | 649.2876833 | n/a | 62.72796 | n/a | n/a |  |  | 681.4433067 |  | 67.05902
| 376.5864633 | 649.5864633 | n/a | 62.21766 | n/a | n/a |  |  | 676.4579133 |  | 66.59023
| 376.18814 | 649.18814 | n/a | 63.33394 | n/a | n/a |  |  | 683.1429133 |  | 65.86422
| 394.0265467 | 667.0265467 | n/a | 65.77372 | n/a | n/a |  |  | 699.0048267 |  | 66.06933
| 377.2839 | 650.2839 | n/a | 63.54566 | n/a | n/a |  |  | 724.38527 |  | 66.2224
| 396.9169067 | 669.9169067 | n/a | 65.72633 | n/a | n/a |  |  | 702.9988967 |  | 66.17881176
| 377.7826633 | 650.7826633 | n/a | 63.01228 | n/a | n/a |  |  | 677.5532667 |  | 66.15018
| 374.99498 | 647.99498 | n/a | 62.66875 | n/a | n/a |  |  | 685.9317 |  | 65.97486
| 475.14363 | 748.14363 | n/a |  | n/a | n/a
| 380.3724733 | 653.3724733 | n/a | 63.07886 | n/a | n/a
| 375.4927333 | 648.4927333 | n/a | 63.29972 | n/a | n/a | Heat of Fusion |  | 830 |  | 68
| 396.01908 | 669.01908 | n/a | 63.93894 | n/a | n/a
| 465.1320767 | 738.1320767 | n/a |  | n/a | n/a
| 378.87867 | 651.87867 | n/a | 64.94696 | n/a | n/a
| 375.8898167 | 648.8898167 | n/a | 62.58983 | n/a | n/a
| 400.50491 | 673.50491 | n/a | 66.10545 | n/a | n/a
| 426.64518 | 699.64518 | n/a | 66.10958 | n/a | n/a
| 391.33215 | 664.33215 | n/a | 65.98998 | n/a | n/a
| 383.1610967 | 656.1610967 | n/a | 63.74847 | n/a | n/a
| 383.4600167 | 656.4600167 | n/a |  | n/a | n/a
| 414.3660233 | 687.3660233 | n/a | 66.31991 | n/a | n/a
| 477.9488567 | 750.9488567 | n/a | 65.88049 | n/a | n/a
| 378.28083 | 651.28083 | n/a | 64.38875 | n/a | n/a
| 391.0334333 | 664.0334333 | n/a |  | n/a | n/a
Heat of Fusion | 552 | 825 | n/a | 68.23 | n/a | n/a
| 552 | 825 | n/a | 69 | n/a | n/a

## Ch2 Thermo Cu16+14 fig2.10
Cu16 Thermal Data | [6 empty] | Cu14 Thermal Data
|  |  |  | Initial | Additional | Total |  |  |  |  | Initial | Additional | Total
Method, [notes] | Tx (C) | Tx(K) | Corrected Tx (K) | delH (J/g) | delH (J/g) | delH (J/g) | Method, [notes] | Tx (C) | Tx(K) | Corrected Tx (K) | delH (J/g) | delH (J/g) | delH (J/g)
undercooling 10 K/m | 490 | 763.2 | n/a | 68 | n/a | n/a | isothermal | 232.5 | 505.7 | n/a | 19.9 | 12.7 | 32.6
[one sample, cycled] | 510 | 783.2 | n/a | 68 | n/a | n/a |  | 235.6 | 508.8 | n/a | 21 | 11 | 32
| 565 | 838.2 | n/a | 68 | n/a | n/a |  | 237.5 | 510.7 | n/a | 21.5 | 10.6 | 32.1
| 565 | 838.2 | n/a | 68 | n/a | n/a |  | 239.5 | 512.7 | n/a | 21.2 | 12.5 | 33.7
| 565 | 838.2 | n/a | 68 | n/a | n/a |  | 243.6 | 516.8 | n/a | 25 | 9.6 | 34.6
[8 empty] | 248 | 521.2 | n/a | 25.3 | 10.9 | 36.2
isothermal | 239.3 | 512.5 | n/a | 21 | 8 | 29
| 242.8 | 516 | n/a | 21.4 | 7.5 | 28.9 | Constant Heating Rate
| 244 | 517.2 | n/a | 21 | 8.2 | 29.2 | 5 K/min | 262 | 535.2 | 531.7 | 45.2 | n/a | 45.2
| 245.4 | 518.6 | n/a | 23.1 | 7.6 | 30.7 | 10 K/min | 265 | 538.2 | 531.8 | 53.5 | n/a | 53.5
| 248.7 | 521.9 | n/a | 25 | 7.1 | 32.1 | 15 K/min | 268.9 | 542.1 | 532.9 | 59 | n/a | 59
[7 empty] | 20 K/min | 270.7 | 543.9 | 532.4 | 60.8 | n/a | 60.8
Constant Heating Rate
0.1 K/min | 252.8 | 526 | 526 | n/a | n/a | n/a | Heat of Fusion | 565 | 838.2 | n/a | 68 | n/a | n/a
0.5 K/min | 262.5 | 535.7 | 535.7 | 33.7 | 5.7 | 39.4
1.5 K/min | 267.6 | 540.8 | 539.8 | 36.9 | 5.8 | 42.7
3 K/min | 271.8 | 545 | 543 | 40.9 | 5.7 | 46.6
5 K/min | 277 | 550.2 | 546 | 44.6 | 6.1 | 50.7
8 K/min | 278.9 | 552.1 | 546.9 |  | n/a | 0
10 K/min | 281.1 | 554.3 | 547.8 | 53.4 | 2.3 | 55.7
15 K/min | 284.2 | 557.4 | 548.4 | 58.3 | n/a | 58.3
20 K/min | 286.2 | 559.4 | 548.4 | 64.4 | n/a | 64.4

## Ch3 HV Cu14-23 fig3.1
AsCast |  |  | Anneal
Cu23 AsCast |  | Approx | Cu23 Anneal |  | Approx
# | Prelim HV | Indent Size | # | Prelim HV | Indent Size
1 | 376 | 50 | 1 | 382.8 | 49
2 | 341.5 | 52 | 2 | 381.1 | 49.5
3 | 379.8 | 50 | 3 | 393 | 48.5
4 | 393.2 | 49 | 4 | 369.3 | 50
5 | 396.6 | 48.5 | 5 | 385.6 | 49
6 | 390 | 48.5 | 6 | 379.8 | 49.5
7 | 335.7 | 52.5 | 7 | 355 | 51
8 | 377 | 49.5 | 8 | 399.8 | 48
9 | 390.6 | 48.5 | 9 | 392.9 | 48.5
10 | 363.8 | 50 | 10 | 393.6 | 48.5
11 | 364.4 | 50 | 11 | 357.7 | 51
12 | 381.6 | 49.5 | 12 | 378.9 | 49.5
13 | 402 | 48 | 13 | 386.7 | 49
14 | 390.7 | 48.5 | 14 | 397.4 | 48
15 | 390.2 | 49 | 15 | 418.6 | 47
16 | 325.8 | 54 | 16 | 400 | 48
17 | 375.5 | 49.5 | 17 | 396.4 | 48.5
18 | 378.9 | 49.5 | 18 | 372.9 | 50
19 | 393.9 | 48.5 | 19 | 374 | 49.5
20 | 393.4 | 48.5 | 20 | 359.6 | 51
21 | 381.3 | 49 | 21 | 355 | 51
22 | 390.9 | 48.5 | 22 | 394.5 | 48.5
23 | 368.8 | 50 | 23 | 399.2 | 48
24 | 380.8 | 49 | 24 | 390.8 | 48.5
25 | 388.8 | 48.5 | 25 | 405.4 | 48
26 | 400.8 | 48 | 26 | 410.8 | 47.5
Average | 378.9231 |  | Average | 385.8
Stdev | 19.39196 |  | Stdev | 17.01726
Cu21.5 AsCast |  | Approx | Cu21.5 Anneal |  | Approx
# | Prelim HV | Indent Size | # | Prelim HV | Indent Size
1 | 396.4 | 48 | 1 | 402.6 | 48
2 | 385.6 | 49 | 2 | 393.3 | 48.5
3 | 396.5 | 48 | 3 | 395.2 | 48.5
4 | 374.7 | 50 | 4 | 385.8 | 49
5 | 369.3 | 50 | 5 | 372.4 | 50
6 | 383.6 | 49 | 6 | 404.3 | 48
7 | 335 | 52.5 | 7 | 405.7 | 48
8 | 379.7 | 49 | 8 | 407.1 | 47.5
9 | 349.8 | 51.5 | 9 | 397.9 | 48
10 | 307.1 | 49 | 10 | 409.8 | 47.5
11 | 393.3 | 48.5 | 11 | 408.3 | 47.5
12 | 373.5 | 50 | 12 | 401.8 | 48
13 | 370.1 | 50 | 13 | 382.7 | 49
14 | 365.7 | 50.5 | 14 | 393.3 | 48.5
15 | 400.6 | 48 | 15 | 394.7 | 48.5
16 | 243.7 | 62 | 16 | 398.3 | 48
17 | 369 | 50 | 17 | 405 | 48
18 | 331.8 | 53 | 18 | 374.1 | 50
19 | 317 | 54 | 19 | 386.2 | 49
20 | 396 | 48 | 20 | 407.7 | 48
21 | 383.1 | 49.5 | 21 | 430.5 | 46.5
22 | 381.4 | 49 | 22 | 402.8 | 48
23 | 381.6 | 49.5 | 23 | 394 | 48.5
24 | 393.3 | 48.5 | 24 | 406.6 | 48.5
25 | 389.8 | 48.5 | 25 | 396 | 48
Average | 378.1 |  | 26 | 407.1 | 48
Stdev | 8.833318 |  | Average | 398.5846
|  |  | Stdev | 12.10741
Cu20 AsCast |  | Approx | Cu20 Anneal |  | Approx
# | Prelim HV | Indent Size | # | Prelim HV | Indent Size
1 | 386.5 | 49 | 1 | 398.5 | 48
2 | 358.4 | 51 | 2 | 366 | 50.5
3 | 325.6 | 53 | 3 | 415 | 47
4 | 363.5 | 50.1 | 4 | 402.2 | 48
5 | 373.5 | 50 | 5 | 406.6 | 48
6 | 383.9 | 49 | 6 | 400.8 | 48
7 | 385.8 | 49 | 7 | 408.8 | 47.5
8 | 374.8 | 49.5 | 8 | 411.9 | 47
9 | 379.2 | 49 | 9 | 399.7 | 47.5
10 | 369.8 | 50 | 10 | 407.7 | 47.5
11 | 370.2 | 50 | 11 | 372.3 | 50
12 | 382.8 | 49 | 12 | 404.6 | 48
13 | 382.9 | 49 | 13 | 409.9 | 47.5
14 | 385.8 | 49 | 14 | 397.3 | 48
15 | 385.9 | 49 | 15 | 402.8 | 47.5
16 | 386.7 | 48.5 | 16 | 397.3 | 48
17 | 393 | 48.5 | 17 | 397.1 | 48
18 | 374.4 | 49.5 | 18 | 423 | 47
19 | 364.4 | 50.5 | 19 | 403.8 | 47.5
20 | 339.1 | 52 | 20 | 399.5 | 48.5
21 | 363.6 | 50.5 | 21 | 419 | 47
22 | 373.8 | 50 | 22 | 422.2 | 47
23 | 387.3 | 49 | 23 | 406.1 | 47.5
24 | 384 | 49 | 24 | 410.2 | 47.5
Average | 385.8 |  | 25 | 423.4 | 47
Stdev | 17.01726 |  | Average | 404.228
|  |  | Stdev | 13.33456
Cu18 AsCast |  | Approx | Cu18 Anneal |  | Approx
# | Prelim HV | Indent Size | # | Prelim HV | Indent Size
1 | 374.8 | 50 | 1 | 406.6 | 47.5
2 | 376.4 | 50 | 2 | 357.2 | 51
3 | 366.7 | 50 | 3 | 386.4 | 49
4 | 379.8 | 49.5 | 4 | 394.8 | 48.5
5 | 354.6 | 51 | 5 | 392.2 | 48.5
6 | 377.2 | 50 | 6 | 403.1 | 48
7 | 382.4 | 49 | 7 | 320 | 54
8 | 368.1 | 50 | 8 | 404.7 | 48
9 | 383.2 | 49 | 9 | 357.4 | 51
10 | 382.5 | 49 | 10 | 385.1 | 49
11 | 380.8 | 49.5 | 11 | 397.5 | 48.5
12 | 379 | 49.5 | 12 | 405.6 | 47.5
13 | 374.8 | 49.5 | 13 | 402.8 | 48
14 | 379.6 | 49 | 14 | 398.1 | 48
15 | 372 | 50 | 15 | 392.4 | 49
16 | 391.2 | 48 | 16 | 393.1 | 48.5
17 | 388.2 | 48.5 | 17 | 405.5 | 48
18 | 386.8 | 49 | 18 | 393.3 | 48.5
19 | 363.3 | 50.5 | 19 | 411.8 | 47.5
20 | 394.8 | 48 | 20 | 401.2 | 48
21 | 375 | 49.5 | 21 | 409.2 | 47.5
22 | 373.3 | 50 | 22 | 403.8 | 48
23 | 380.4 | 49.5 | 23 | 405.1 | 48
24 | 384.3 | 49 | 24 | 412.3 | 47.5
25 | 383.3 | 49 | 25 | 400.5 | 48
Average | 398.5846 |  | Average | 393.588
Stdev | 12.10741 |  | Stdev | 20.65162
Cu14 As Cast |  | Approx | Cu14 Anneal |  | Approx
# | Prelim HV | Indent Size | # | Prelim HV | Indent Size
1 | 361.3 | 50 | 1 | 390.4 | 48
2 | 362.4 | 50 | 2 | 345.5 | 52
3 | 315.6 | 55 | 3 | 352.2 | 51
4 | 378.3 | 49 | 4 | 377.5 | 49
5 | 373.6 | 49 | 5 | 375.4 | 49
6 | 372.9 | 50 | 6 | 386.9 | 49
7 | 371.5 | 50 | 7 | 373.3 | 50
8 | 353.9 | 50 | 8 | 375.7 | 50
9 | 361.2 | 50 | 9 | 380.4 | 49.5
10 | 374.9 | 50 | 10 | 386.9 | 49
11 | 369.4 | 50 | 11 | 393.4 | 48
12 | 367 | 50 | 12 | 384.9 | 49
13 | 366.8 | 50 | 13 | 380.8 | 49
14 | 365.9 | 50 | 14 | 395.3 | 48.5
15 | 361.5 | 50 | 15 | 384.1 | 49
16 | 266.4 | 60 | 16 | 373.2 | 48.5
17 | 372.2 | 50 | 17 | 387.6 | 49
18 | 373.4 | 50 | 18 | 342.3 | 52
19 | 381.5 | 49 | 19 | 397 | 48
20 | 371.6 | 50 | 20 | 391.9 | 49
21 | 357.2 | 51 | 21 | 355.1 | 51
22 | 376.3 | 49 | 22 | 380.9 | 49
23 | 365.8 | 50 | 23 | 391.1 | 49
24 | 374.9 | 50 | 24 | 385.4 | 49
25 | 365.1 | 50 | 25 | 388.8 | 49
26 | 372.5 | 50 | 26 | 381.4 | 49
27 | 385.2 | 48.5 | 27 | 381.4 | 49.5
28 | 372.6 | 50 | 28 | 386.3 | 49
29 | 357.7 | 51 | 29 | 333.5 | 53
30 | 369.4 | 50 | 30 | 386 | 49
31 | 379.5 | 49.5 | 31 | 385.1 | 49
32 | 363 | 50 | 32 | 384.3 | 49
33 |  |  | 33 | 393.3 | 48.5
34 | 374.8 | 50 | 34 | 284 | 57.5
35 | 376.6 | 50 | Average | 376.2147
36 | 380.2 | 49 | Stdev | 22.50329
37 | 372.6 | 50
38 | 382.2 | 49
39 | 372.3 | 50
40 | 379.8 | 49
41 | 379.2 | 49
42 | 360.1 | 50.5
43 | 372.3 | 50
44 | 361.3 | 50
45 | 364.1 | 50
46 | 373.3 | 50
47 | 383.4 | 49
48 | 379.2 | 49
49 | 359.1 | 51
50 | 375.7 | 50
51 | 387.5 | 48.5
52 | 378.8 | 50
53 | 377 | 50
Average | 368.2692
Stdev | 18.13472

## Ch3 XRD fig3.2+3.3
Angle | Intensity | Intensity | Intensity | Intensity | Intensity | Angle | Intensity | Intensity | Angle | Intensity | Intensity | Intensity | Intensity | Intensity
Deg (2theta) | (Arb) | (Arb) | (Arb) | (Arb) | (Arb) | Deg (2theta) | (Arb) | (Arb) | Deg (2theta) | (Arb) | (Arb) | (Arb) | (Arb) | (Arb)
| Cu23 Anneal | Cu21.5 Anneal | Cu20 Anneal | Cu18 Anneal | Cu16 Anneal | Cu14 7hr | Cu14 AsCast | Cu14 Anneal |  | Cu23 AsCast | Cu21.5 AsCast | Cu20 AsCast | Cu18 AsCast | Cu16 AsCast
| 1hr scan | 1hr scan | 1hr scan | 1hr scan | 1hr scan |  | 7hr scan | 7hr scan |  | 1hr scan | 1hr scan | 1hr scan | 1hr scan | 1hr scan
20.02971 | 1374 | 1374 | 1309 | 1419 | 7589 | 20.01671 | 17887 | 18377 | 20.02971 | 1502 | 1340 | 1462 | 1545 | 7502
20.06271 | 1329.5689 | 1368.07585 | 1388.97597 | 1431.83565 | 7455.70671 | 20.04971 | 18199.00503 | 18499.43235 | 20.06271 | 1427.94817 | 1375.54488 | 1521.24146 | 1586.46902 | 7218.62834
20.09571 | 1376.76106 | 1377.74715 | 1328.59293 | 1393.01138 | 7542.6991 | 20.08271 | 18244.91276 | 18547.78634 | 20.09571 | 1499.12894 | 1352.60683 | 1470.34008 | 1580.17699 | 7566.87226
20.12871 | 1421.29329 | 1286.60305 | 1360.67256 | 1388.15171 | 7657.56255 | 20.11571 | 17980.46783 | 18770.27681 | 20.12871 | 1451.93427 | 1377.0139 | 1496.90012 | 1548.25159 | 7442.27184
20.16171 | 1331.85464 | 1341.86471 | 1344.91024 | 1334.83187 | 7630.66878 | 20.14871 | 18000.38178 | 18633.73709 | 20.16171 | 1499.3704 | 1359.96081 | 1486.60683 | 1588.77496 | 7438.89886
20.19471 | 1390.70162 | 1347.81037 | 1373.97723 | 1424.74207 | 7575.60306 | 20.18171 | 18310.20341 | 18725.29958 | 20.19471 | 1473.89634 | 1354.31606 | 1514.10366 | 1499.19472 | 7607.62193
20.22771 | 1427.34512 | 1285.15805 | 1354.74464 | 1418.06195 | 7613.58658 | 20.21471 | 18254.29587 | 18939.93289 | 20.22771 | 1453.51707 | 1369.71049 | 1490.1239 | 1537.35902 | 7485.92295
20.26071 | 1354.34517 | 1270.88496 | 1307.4248 | 1349.5487 | 7771.04415 | 20.24771 | 18299.04422 | 18575.07988 | 20.26071 | 1505.77874 | 1408.37166 | 1475.23894 | 1546.46902 | 7545.1858
20.29371 | 1348.79772 | 1349.09983 | 1304.79772 | 1401.42601 | 7645.7776 | 20.28071 | 18019.95975 | 18715.07573 | 20.29371 | 1464.25919 | 1307.73204 | 1505.46016 | 1514.64098 | 7453.12523
20.32671 | 1330.38939 | 1299.50952 | 1328.04171 | 1353.0544 | 7715.07705 | 20.31371 | 18366.41562 | 18837.80143 | 20.32671 | 1490.9039 | 1338.53853 | 1534.70036 | 1501.25159 | 7615.69897
20.35971 | 1348.96585 | 1310.34512 | 1378.17317 | 1434.23129 | 7750.46015 | 20.34671 | 18352.10246 | 18957.57639 | 20.35971 | 1489.75854 | 1317.79269 | 1522.27561 | 1495.63211 | 7548.02158
20.39271 | 1350.27813 | 1355.18581 | 1354.00634 | 1395.34391 | 7716.11888 | 20.37971 | 18321.47663 | 19091.80898 | 20.39271 | 1538.93422 | 1363.93422 | 1517.4172 | 1501.88748 | 7508.31103
20.42571 | 1311.82683 | 1341.64098 | 1304.04049 | 1375.9722 | 7763.44242 | 20.41271 | 18159.36933 | 18831.91182 | 20.42571 | 1524.94439 | 1363.51707 | 1500.88244 | 1511.48293 | 7542.17316
20.45871 | 1334.24776 | 1323.79394 | 1416.33364 | 1384.0278 | 7680.24285 | 20.44571 | 18561.35976 | 18711.8054 | 20.45871 | 1499.27309 | 1364.50695 | 1517.21996 | 1523.86345 | 7655.9632
20.49171 | 1299.67261 | 1334.16813 | 1393.08854 | 1338.26554 | 7776.39807 | 20.47871 | 18438.60206 | 18954.77841 | 20.49171 | 1451.38058 | 1360.06195 | 1437.87619 | 1456.04432 | 7607.04434
20.52471 | 1299.91402 | 1336.18963 | 1374.89634 | 1372.57011 | 7822.87987 | 20.51171 | 18600.64318 | 19244.1956 | 20.52471 | 1471.17317 | 1299.03294 | 1436.20731 | 1478.27682 | 7622.79389
20.55771 | 1349.06568 | 1314.46147 | 1376.98862 | 1373.42732 | 7882.24517 | 20.54471 | 18626.66375 | 19226.4072 | 20.55771 | 1410.19351 | 1348.81788 | 1510.99739 | 1533.26796 | 7688.23379
20.59071 | 1342.15805 | 1348.25406 | 1319.11891 | 1369.42984 | 7954.88106 | 20.57771 | 18441.2165 | 19155.39959 | 20.59071 | 1430.6839 | 1389.33752 | 1519.57903 | 1514.38184 | 7581.31248
20.62371 | 1320.77878 | 1353.59293 | 1370.97462 | 1319.56391 | 7947.05441 | 20.61071 | 18431.39436 | 19259.18309 | 20.62371 | 1461.08341 | 1317.98367 | 1436.66636 | 1516.04171 | 7353.3455
20.65671 | 1298.52468 | 1355.79898 | 1377.32366 | 1291.32366 | 7859.4616 | 20.64371 | 18448.31857 | 19271.20611 | 20.65671 | 1438.88753 | 1345.90637 | 1443.39186 | 1522.03919 | 7531.53682
20.68971 | 1328.86341 | 1348.03415 | 1339.37806 | 1336.31218 | 7792.90654 | 20.67671 | 18565.80885 | 19326.76093 | 20.68971 | 1499.48535 | 1310.44635 | 1445.52846 | 1521.50569 | 7655.31216
20.72271 | 1351.28317 | 1320.02659 | 1317.71683 | 1335.37171 | 7911.21208 | 20.70971 | 18444.87648 | 19259.85861 | 20.72271 | 1451.75233 | 1281.24781 | 1393.7877 | 1507.04427 | 7681.54865
20.75571 | 1336.95326 | 1336.98731 | 1308.94691 | 1359.31853 | 7824.73232 | 20.74271 | 18787.63744 | 19057.63885 | 20.75571 | 1460.64975 | 1362.18063 | 1499.43972 | 1475.29082 | 7738.41833
20.78871 | 1325.03541 | 1288.13412 | 1342.46137 | 1353.97854 | 7831.86584 | 20.77571 | 18729.94114 | 19252.99552 | 20.78871 | 1447.75858 | 1358.12017 | 1470.40344 | 1477.05687 | 7778.85836
20.82171 | 1283.99123 | 1328.08583 | 1358.39317 | 1358.84195 | 7913.11994 | 20.80871 | 18703.60287 | 19115.49879 | 20.82171 | 1388.93562 | 1310.95708 | 1453.62829 | 1452.74342 | 7782.82049
20.85471 | 1312.14023 | 1326.59046 | 1359.68394 | 1356.47663 | 7929.10875 | 20.84171 | 18788.1351 | 19351.65512 | 20.85471 | 1419.29572 | 1308.62703 | 1493.5132 | 1450.94309 | 7785.10365
20.88771 | 1316.21749 | 1334.48162 | 1325.09237 | 1406.70405 | 7979.3753 | 20.87471 | 18812.3148 | 19443.5413 | 20.88771 | 1438.3009 | 1330.78251 | 1452.61075 | 1499.63454 | 7713.8283
20.92071 | 1290.87488 | 1345 | 1311.29329 | 1336.83589 | 7885.46563 | 20.90771 | 18912.43329 | 19196.27758 | 20.92071 | 1428.75476 | 1347.56256 | 1414.46147 | 1511.12013 | 7762.30819
20.95371 | 1311.71674 | 1321.74342 | 1283.28326 | 1325.76096 | 7870.15913 | 20.94071 | 19023.7874 | 19382.1671 | 20.95371 | 1406.91155 | 1316.46912 | 1378.63725 | 1472.40717 | 7733.00026
20.98671 | 1311.53228 | 1284.9318 | 1295.50182 | 1347 | 8003.67343 | 20.97371 | 18823.55206 | 19508.89773 | 20.98671 | 1434.36905 | 1304.60048 | 1441.17172 | 1513.53713 | 7734.16925
21.01971 | 1304.48293 | 1295.20853 | 1313.24146 | 1296.10002 | 7976.61476 | 21.00671 | 18851.01074 | 19616.49128 | 21.01971 | 1425.58416 | 1337.55365 | 1491.96585 | 1469.16711 | 7855.45474
21.05271 | 1338.83681 | 1305.13529 | 1332.24267 | 1311.21478 | 8002.26768 | 21.03971 | 19044.86181 | 19701.08089 | 21.05271 | 1427.06694 | 1314.86612 | 1443.92051 | 1471.4714 | 7894.93308
21.08571 | 1317.72327 | 1281.75481 | 1359.48162 | 1313.60944 | 8095.08579 | 21.07271 | 19042.28726 | 19671.65501 | 21.08571 | 1443.57268 | 1287.21366 | 1416.95447 | 1499.83187 | 7890.93169
21.11871 | 1312.89499 | 1262.75476 | 1380.49048 | 1298.49683 | 8197.0161 | 21.10571 | 18976.27065 | 19647.25159 | 21.11871 | 1449.49683 | 1333.78998 | 1404.68147 | 1508.07329 | 7898.16561
21.15171 | 1345.96454 | 1281.23633 | 1334.40474 | 1307.84195 | 8188.99271 | 21.13871 | 19048.37505 | 19769.1549 | 21.15171 | 1401.25555 | 1332.07977 | 1390.71935 | 1470.95718 | 7955.446
21.18471 | 1341.83192 | 1295.76992 | 1327.4512 | 1305.75224 | 8207.67224 | 21.17171 | 19138.41581 | 19782.27474 | 21.18471 | 1370.24776 | 1310.01768 | 1378.40712 | 1447.59288 | 7864.75289
21.21771 | 1302.30099 | 1273.83952 | 1340.37806 | 1282.56391 | 8274.80143 | 21.20471 | 19044.21046 | 19936.40592 | 21.21771 | 1406.51315 | 1309.0961 | 1416.85949 | 1420.03807 | 7866.34077
21.25071 | 1278.93553 | 1279.88612 | 1328.46776 | 1295.67624 | 8276.29084 | 21.23771 | 19076.13962 | 19986.53803 | 21.25071 | 1431.46776 | 1318.30589 | 1454.40329 | 1407.56377 | 7930.98497
21.28371 | 1297.74454 | 1268.30482 | 1305.1379 | 1322.59797 | 8202.60973 | 21.27071 | 19345.99527 | 19767.60112 | 21.28371 | 1434.63715 | 1262.97248 | 1445.7257 | 1473.40054 | 8019.15358
21.31671 | 1302.31233 | 1248.12512 | 1300.72938 | 1312.32623 | 8299.12672 | 21.30371 | 19272.98367 | 19749.05641 | 21.31671 | 1404.03429 | 1238.00741 | 1434.94439 | 1502.76367 | 7949.65088
21.34971 | 1309.26665 | 1261.94309 | 1331.82926 | 1267.37563 | 8288.36136 | 21.33671 | 19142.53801 | 19833.39185 | 21.34971 | 1404.61298 | 1262.6309 | 1449.78373 | 1480.56261 | 7866.53801
21.38271 | 1296.28336 | 1266.03667 | 1297.87004 | 1267.23498 | 8070.98013 | 21.36971 | 19257.38159 | 19855.04164 | 21.38271 | 1438.51833 | 1260.63333 | 1439.13669 | 1486.07833 | 7886.97516
21.41571 | 1308.7785 | 1280.94682 | 1252.50438 | 1292.68147 | 8100.83124 | 21.40271 | 19410.477 | 19908.80501 | 21.41571 | 1385.93833 | 1296.79632 | 1380.26563 | 1479.23904 | 7899.54807
21.44871 | 1311.5161 | 1275.72453 | 1269.21487 | 1288.75849 | 8161.48953 | 21.43571 | 19552.10743 | 20019.80608 | 21.44871 | 1396.82641 | 1286.29479 | 1375.101 | 1426.05328 | 7978.85219
21.48171 | 1282.28046 | 1257.31853 | 1274.11887 | 1306.87479 | 8101.13794 | 21.46871 | 19423.4347 | 20152.02358 | 21.48171 | 1433.40736 | 1233.67513 | 1413.43105 | 1381.78765 | 8035.6606
21.51471 | 1305.03172 | 1277.62194 | 1289.12376 | 1358.52313 | 8101.98591 | 21.50171 | 19346.9613 | 20017.09148 | 21.51471 | 1394.39937 | 1245.10608 | 1417.10245 | 1417.10972 | 8073.68188
21.54771 | 1276.23391 | 1252.59442 | 1291.89271 | 1391.49571 | 8270.76361 | 21.53471 | 19360.7127 | 19880.64989 | 21.54771 | 1420.41845 | 1265.23391 | 1427.66738 | 1462.70172 | 8057.65437
21.58071 | 1299.40688 | 1217.01507 | 1289.0592 | 1332.15824 | 8461.3477 | 21.56771 | 19290.10421 | 20021.98397 | 21.58071 | 1399.89774 | 1222.66524 | 1452.15931 | 1411.6943 | 8115.11523
21.61371 | 1299.71712 | 1252.36779 | 1318.70051 | 1266.16197 | 8366.3574 | 21.60071 | 19431.70136 | 20045.49725 | 21.61371 | 1382.36779 | 1203.38533 | 1442.49562 | 1394.20582 | 8157.16365
21.64671 | 1260.35379 | 1265.38944 | 1289.3363 | 1275.85808 | 8273.28271 | 21.63371 | 19579.12282 | 20248.25592 | 21.64671 | 1399.57525 | 1248.10627 | 1420.68152 | 1461.84059 | 8184.04511
21.67971 | 1284.5488 | 1261.82926 | 1288.67886 | 1324.86994 | 8349.94308 | 21.66671 | 19659.44344 | 20316.11807 | 21.67971 | 1388.8496 | 1238.25406 | 1399.36789 | 1467.23783 | 8076.95924
21.71271 | 1270.43352 | 1273.09232 | 1270.84344 | 1304.43352 | 8330.48828 | 21.69971 | 19587.86381 | 20221.23788 | 21.71271 | 1376.44757 | 1250.42097 | 1407.81536 | 1442.46011 | 8147.73551
21.74571 | 1262.8511 | 1280.38925 | 1238.64844 | 1305.07352 | 8390.15043 | 21.73271 | 19664.19298 | 20169.12919 | 21.74571 | 1357.32376 | 1256.08341 | 1394.24931 | 1427.9067 | 8143.43419
21.77871 | 1244.92503 | 1293.15185 | 1271.22873 | 1254.42107 | 8483.42364 | 21.76571 | 19563.05654 | 20128.6903 | 21.77871 | 1362.36634 | 1273.2186 | 1342.97975 | 1410.9554 | 8066.55865
21.81171 | 1319.33635 | 1273.78876 | 1285.33635 | 1228.43245 | 8257.48054 | 21.79871 | 19631.96188 | 20218.56001 | 21.81171 | 1411.52855 | 1315.67363 | 1348.58658 | 1449.19127 | 8085.77879
21.84471 | 1294.64107 | 1282.07096 | 1267.95326 | 1236.20199 | 8292.75519 | 21.83171 | 19637.32147 | 20356.49527 | 21.84471 | 1388.39065 | 1330.57931 | 1356.87479 | 1405.34222 | 8171.7926
21.87771 | 1268.07968 | 1252.38048 | 1271.80519 | 1266.50476 | 8402.18612 | 21.86471 | 19608.74293 | 20247.30026 | 21.87771 | 1385.24781 | 1272.96454 | 1370.62829 | 1459.42509 | 8295.47917
21.91071 | 1245.63356 | 1247.63356 | 1301.07329 | 1225.17409 | 8373.24882 | 21.89771 | 19667.05957 | 20351.42594 | 21.91071 | 1391.33742 | 1271.03051 | 1370.29465 | 1398.91146 | 8130.15868
21.94371 | 1220.67111 | 1215.73568 | 1304.73204 | 1318.7381 | 8401.99761 | 21.93071 | 19671.20812 | 20410.41265 | 21.94371 | 1396.12671 | 1255.53955 | 1370.33859 | 1417.53592 | 8242.80501
21.97671 | 1256.42611 | 1233.69663 | 1289.44253 | 1348.53243 | 8396.77086 | 21.96371 | 19734.56532 | 20541.22982 | 21.97671 | 1331.42611 | 1302.59811 | 1415.20484 | 1428.29474 | 8283.66382
22.00971 | 1250.72681 | 1198.88786 | 1271.75611 | 1308.75854 | 8448.89754 | 21.99671 | 19722.24862 | 20561.50991 | 22.00971 | 1332.00485 | 1271.61952 | 1402.89513 | 1386.89513 | 8253.75376
22.04271 | 1285.75457 | 1158.21304 | 1265.47508 | 1292.89784 | 8484.77186 | 22.02971 | 19758.56703 | 20537.47567 | 22.04271 | 1377.1441 | 1276.5598 | 1373.52492 | 1384.75457 | 8160.26148
22.07571 | 1294.54535 | 1274.0293 | 1305.65134 | 1250.43095 | 8555.54407 | 22.06271 | 19703.12659 | 20638.38665 | 22.07571 | 1380.35147 | 1301.113 | 1333.9972 | 1414.73083 | 8040.10011
22.10871 | 1195.81414 | 1225.77878 | 1256.51315 | 1275.70806 | 8470.75257 | 22.09571 | 19922.6448 | 20478.69897 | 22.10871 | 1386.54851 | 1214.04399 | 1384.87624 | 1393.42475 | 8221.57468
22.14171 | 1207.78111 | 1222.71804 | 1282 | 1267.78988 | 8419.00874 | 22.12871 | 20087.03863 | 20506.1541 | 22.14171 | 1414.65497 | 1264.99123 | 1353.75481 | 1410.64452 | 8280.22953
22.17471 | 1241.61322 | 1235.70405 | 1284.31727 | 1305.60086 | 8448.83401 | 22.16171 | 19986.09076 | 20536.55601 | 22.17471 | 1394.13902 | 1256.55607 | 1332.86994 | 1442.17485 | 8208.43252
22.20771 | 1228.98097 | 1254.38198 | 1294.00634 | 1235.29949 | 8497.4011 | 22.19471 | 20038.10208 | 20607.46548 | 22.20771 | 1394.39467 | 1290.86612 | 1311.26143 | 1362.98097 | 8336.2859
22.24071 | 1247.67121 | 1223.49538 | 1288.5411 | 1258.63473 | 8450.42455 | 22.22771 | 20051.67642 | 20749.32676 | 22.24071 | 1342.48176 | 1263.31736 | 1361.42242 | 1383.81274 | 8120.3309
22.27371 | 1269.6839 | 1252.37078 | 1287.40325 | 1245.19201 | 8471.68704 | 22.26071 | 19895.37603 | 20664.71778 | 22.27371 | 1326.64844 | 1246.98377 | 1317.14182 | 1402.52884 | 8185.47103
22.30671 | 1274.76502 | 1173.97854 | 1292.29721 | 1273.93562 | 8397.53417 | 22.29371 | 20194.16857 | 20723.49128 | 22.30671 | 1353.3412 | 1215.49141 | 1279.853 | 1332.38519 | 8276.80998
22.33971 | 1234.62848 | 1177.9288 | 1263.31872 | 1252.53984 | 8496.32712 | 22.32671 | 20105.8329 | 20787.16002 | 22.33971 | 1377.13296 | 1293.53984 | 1352.15936 | 1419.3008 | 8338.4955
22.37271 | 1207.75825 | 1253.09139 | 1232.95204 | 1246.33766 | 8548.27668 | 22.35971 | 19961.22654 | 20696.03916 | 22.37271 | 1339.16784 | 1282.21777 | 1333.3921 | 1430.13935 | 8326.34646
22.40571 | 1264.93562 | 1173.65367 | 1222.00093 | 1229.28288 | 8568.74264 | 22.39271 | 20100.98486 | 20889.29386 | 22.40571 | 1397.51223 | 1220.10337 | 1295.15413 | 1374.039 | 8142.87455
22.43871 | 1249.62926 | 1161.54226 | 1288.60455 | 1295.3134 | 8484.69155 | 22.42571 | 19917.8177 | 20812.8752 | 22.43871 | 1348.06723 | 1278.76125 | 1317.53979 | 1409.91053 | 8380.06485
22.47171 | 1311.71339 | 1179.03294 | 1237.86966 | 1318.80939 | 8477.71206 | 22.45871 | 20134.30534 | 20941.46143 | 22.47171 | 1306.93132 | 1239.74212 | 1326.96566 | 1351.77225 | 8324.93263
22.50471 | 1231.89028 | 1167.43595 | 1266.0884 | 1254.52748 | 8435.96011 | 22.49171 | 19848.25244 | 20758.26773 | 22.50471 | 1393.77743 | 1237.39937 | 1371.0884 | 1387.85371 | 8383.60664
22.53771 | 1179.46724 | 1209.68801 | 1284.19743 | 1190.80407 | 8554.32597 | 22.52471 | 20125.73189 | 20991.28218 | 22.53771 | 1404.78672 | 1261.66766 | 1388.37452 | 1314.42955 | 8409.70848
22.57071 | 1287.46045 | 1156.1322 | 1240.53088 | 1187.59264 | 8776.89524 | 22.55771 | 20530.45263 | 20756.63631 | 22.57071 | 1326.4247 | 1228.68147 | 1324.34507 | 1374.07963 | 8329.66356
22.60371 | 1230.11029 | 1270.34662 | 1259.37442 | 1246 | 8552.34669 | 22.59071 | 20321.92645 | 20887.98448 | 22.60371 | 1341.77757 | 1217.48656 | 1337.12512 | 1376.2076 | 8354.4865
22.63671 | 1167.01134 | 1223.89168 | 1215.03652 | 1246.11083 | 8505.88805 | 22.62371 | 19962.4264 | 20745.05283 | 22.63671 | 1326.0592 | 1251.97103 | 1345.97103 | 1320.0126 | 8389.07799
22.66971 | 1175.89755 | 1138.97892 | 1243.6699 | 1332.99831 | 8418.01322 | 22.65671 | 20297.14066 | 20786.52185 | 22.66971 | 1372.46501 | 1229.2618 | 1323.26181 | 1329.88617 | 8450.29416
22.70271 | 1232.60654 | 1191.67862 | 1113.21936 | 1213.95509 | 8633.66605 | 22.68971 | 20264.88899 | 20834.82269 | 22.70271 | 1375.92792 | 1183.12918 | 1228.33043 | 1355.37535 | 8341.691
22.73571 | 1203.17336 | 1186.25667 | 1207.2966 | 1268.79996 | 8644.77999 | 22.72271 | 20244.73338 | 20820.58671 | 22.73571 | 1403.93665 | 1208.97331 | 1233.70666 | 1354.07334 | 8520.10621
22.76871 | 1309.42801 | 1201.21105 | 1196.73964 | 1274.80276 | 8630.73967 | 22.75571 | 20367.58952 | 21250.66194 | 22.76871 | 1340.35306 | 1212.85207 | 1355.68836 | 1422.4497 | 8365.38294
22.80171 | 1252.15078 | 1220.76096 | 1235.39802 | 1234.66393 | 8438.63856 | 22.78871 | 20313.02699 | 21171.691 | 22.80171 | 1278.84102 | 1218.62829 | 1310.40736 | 1378.15955 | 8493.95476
22.83471 | 1214.68539 | 1197.01404 | 1250.95568 | 1231.07459 | 8509.28636 | 22.82171 | 20435.78035 | 21011.38294 | 22.83471 | 1322.19569 | 1213.44757 | 1249.62484 | 1354.64107 | 8542.79237
22.86771 | 1180.05328 | 1235.16159 | 1224.6171 | 1239.21487 | 8647.43768 | 22.85471 | 20590.21635 | 20868.47508 | 22.86771 | 1326 | 1225.77869 | 1244.08724 | 1340.22131 | 8503.1002
22.90071 | 1189.6017 | 1136.38618 | 1253.50424 | 1216.59685 | 8742.81098 | 22.88771 | 20338.46478 | 20950.51253 | 22.90071 | 1294.49576 | 1198.19612 | 1296.20703 | 1333.59927 | 8372.98329
22.93371 | 1222.94924 | 1214.63537 | 1250.78765 | 1228.19966 | 8617.99096 | 22.92071 | 20290.36298 | 20778.17972 | 22.93371 | 1354.011 | 1204.76227 | 1341.04907 | 1341.87479 | 8439.76041
22.96671 | 1218.25163 | 1226 | 1176.51372 | 1171.38595 | 8587.87748 | 22.95371 | 20123.53106 | 20956.212 | 22.96671 | 1327.00653 | 1215.6232 | 1330.25294 | 1299.25817 | 8408.88277
22.99971 | 1191.99636 | 1174.26834 | 1229.80238 | 1251.80602 | 8655.83759 | 22.98671 | 20589.72532 | 21096.22283 | 22.99971 | 1289.23661 | 1242.00364 | 1326.27561 | 1399.0499 | 8616.82373
23.03271 | 1214.33611 | 1169.39821 | 1221.30985 | 1215.02688 | 8583.74409 | 23.01971 | 20561.80623 | 21235.48567 | 23.03271 | 1340.07044 | 1271.48656 | 1319.20358 | 1427.89373 | 8614.46934
23.06571 | 1193.0558 | 1205.15021 | 1234.7382 | 1240.3133 | 8613.35612 | 23.05271 | 20571.45487 | 21023.50271 | 23.06571 | 1317.36052 | 1210.72104 | 1322.18455 | 1353.84121 | 8495.85435
23.09871 | 1173.98745 | 1188.09624 | 1231.40586 | 1246.17573 | 8621.17573 | 23.08571 | 20444.29325 | 21180.76932 | 23.09871 | 1245.88287 | 1203.76987 | 1311.46026 | 1339 | 8676.76932
23.13171 | 1186.42088 | 1179.7535 | 1183.73736 | 1253.30463 | 8623.43487 | 23.11871 | 20489.04609 | 21292.98798 | 23.13171 | 1337.51128 | 1161.98386 | 1242.44673 | 1326.014 | 8534.9499
23.16471 | 1209.17559 | 1180.59797 | 1211.35118 | 1230.23153 | 8753.43491 | 23.15171 | 20588.29504 | 21274.64382 | 23.16471 | 1343.62339 | 1244.68202 | 1298.10948 | 1401.30033 | 8390.52942
23.19771 | 1209.28196 | 1180.21366 | 1234.36779 | 1269.60776 | 8927.54095 | 23.18471 | 20602.70929 | 21098.50987 | 23.19771 | 1296.53761 | 1176.78449 | 1280.61467 | 1380.11029 | 8552.14859
23.23071 | 1197.94192 | 1197.02136 | 1206.27837 | 1236.3518 | 8771.80223 | 23.21771 | 20890.36242 | 21190.71794 | 23.23071 | 1356.18025 | 1175.21095 | 1257.84713 | 1353.52603 | 8484.62447
23.26371 | 1198.80528 | 1214.93795 | 1202.32739 | 1203.21254 | 8883.19294 | 23.25071 | 20688.08264 | 21046.82493 | 23.26371 | 1332.09769 | 1162.21254 | 1295.09703 | 1348.23894 | 8518.49486
23.29671 | 1170.06345 | 1187.56662 | 1233.93655 | 1181.28331 | 8885.10801 | 23.28371 | 20451.31131 | 21090.03558 | 23.29671 | 1267.85628 | 1167.22621 | 1306.50317 | 1348.74841 | 8590.892
23.32971 | 1171.03657 | 1168.17074 | 1238.8496 | 1231.91863 | 8801.78076 | 23.31671 | 20518.98733 | 21160.0527 | 23.32971 | 1277.48777 | 1150.3984 | 1286.13417 | 1397.56092 | 8538.83768
23.36271 | 1210.43333 | 1150.53742 | 1201.56667 | 1166.67075 | 8750.52117 | 23.34971 | 20538.58306 | 21329.91858 | 23.36271 | 1331.11088 | 1171.20204 | 1250.07483 | 1333.2864 | 8563.17264
23.39571 | 1231.81536 | 1134.3427 | 1180.18464 | 1173.07678 | 8783.33957 | 23.38271 | 20674.9389 | 21363.00158 | 23.39571 | 1318.15955 | 1199.05169 | 1310.75918 | 1318.3412 | 8559.26449
23.42871 | 1152.65433 | 1187.92111 | 1209.10085 | 1184.11509 | 8984.53257 | 23.41571 | 20849.14401 | 21444.11521 | 23.42871 | 1312.2806 | 1165.52501 | 1343.48922 | 1381.52542 | 8582.7986
23.46171 | 1172.50139 | 1219.85202 | 1249.72289 | 1191.59283 | 9149.65002 | 23.44871 | 20854.46199 | 21518.26001 | 23.46171 | 1290.33272 | 1202.13099 | 1316.2215 | 1376.5363 | 8687.44642
23.49471 | 1180.51344 | 1212.9116 | 1208.86775 | 1210.12376 | 9336.29017 | 23.48171 | 20851.4865 | 21452.6205 | 23.49471 | 1304.55728 | 1213.5488 | 1290.89392 | 1317.93848 | 8827.86601
23.52771 | 1203.67605 | 1182.26321 | 1181.68016 | 1189.28345 | 9528.76455 | 23.51471 | 20780.15022 | 21350.30802 | 23.52771 | 1341.41696 | 1174.00411 | 1347.69219 | 1353.41285 | 8874.68017
23.56071 | 1205.11266 | 1163.17452 | 1167.40721 | 1152.34536 | 9578.05454 | 23.54771 | 20681.39268 | 21486.29105 | 23.56071 | 1345.58542 | 1176.41826 | 1297.79601 | 1338.33799 | 8938.08005
23.59371 | 1207.15413 | 1177.76973 | 1202.52043 | 1187.59749 | 9341.2636 | 23.58071 | 20733.77129 | 21638.28994 | 23.59371 | 1335.2883 | 1170.49954 | 1247.2883 | 1313.36537 | 8876.5361
23.62671 | 1191.85231 | 1168.71828 | 1174.75276 | 1224.32986 | 9008.71966 | 23.61371 | 20642.05255 | 21305.40471 | 23.62671 | 1312.09629 | 1149.80416 | 1219.12036 | 1284.38842 | 8790.52256
23.65971 | 1181.43739 | 1212.45073 | 1191.74789 | 1223.90651 | 8882.12523 | 23.64671 | 20425.99054 | 21333.66004 | 23.65971 | 1271.36061 | 1153.96828 | 1250.91985 | 1304.77962 | 8683.03544
23.69271 | 1171.66258 | 1200.26349 | 1196.74492 | 1208.66258 | 8867.06592 | 23.67971 | 20705.39276 | 21323.74594 | 23.69271 | 1247.03294 | 1107.89313 | 1276.22635 | 1331.98353 | 8560.36256
23.72571 | 1176.84941 | 1175.00877 | 1153.88524 | 1184.64621 | 8699.55115 | 23.71271 | 20721.46374 | 21269.32648 | 23.72571 | 1269.86695 | 1141.50362 | 1278.25658 | 1311.80557 | 8528.2653
23.75871 | 1173.42872 | 1209.71393 | 1184.57085 | 1183.85701 | 8717.42647 | 23.74571 | 20507.71509 | 21430.14098 | 23.75871 | 1230.71498 | 1188.71431 | 1279.14289 | 1339.42806 | 8639.28408
23.79171 | 1192.49775 | 1189.53276 | 1201.44272 | 1186.97098 | 8893.11124 | 23.77871 | 20629.25148 | 21418.53767 | 23.79171 | 1254.61232 | 1202.08705 | 1274.76488 | 1358.58929 | 8598.65681
23.82471 | 1147.82512 | 1115.58585 | 1195.83047 | 1204.84549 | 8891.74063 | 23.81171 | 20767.01497 | 21445.40402 | 23.82471 | 1260.48606 | 1193.79292 | 1242.41632 | 1322.33155 | 8520.74564
23.85771 | 1143.21551 | 1081.46651 | 1189.06214 | 1189.38982 | 8749.83977 | 23.84471 | 20943.98315 | 21523.39713 | 23.85771 | 1257.81115 | 1174.33253 | 1250.07669 | 1322.3398 | 8537.80143
23.89071 | 1185.39574 | 1124.23077 | 1221.83503 | 1176.66728 | 8790.27469 | 23.87771 | 20897.28543 | 21448.33117 | 23.89071 | 1272.81186 | 1150.12419 | 1260.77016 | 1302.4569 | 8522.20769
23.92371 | 1164.70443 | 1161.96716 | 1232.99917 | 1170.14695 | 8806.99796 | 23.91071 | 20774.37824 | 21420.54172 | 23.92371 | 1270.72168 | 1157.95157 | 1228.75369 | 1299.52546 | 8603.60875
23.95671 | 1150.46898 | 1157.02659 | 1211.42466 | 1154.45125 | 8702.13303 | 23.94371 | 20865.15855 | 21365.28489 | 23.95671 | 1290.93795 | 1184.00886 | 1230.35375 | 1348.84045 | 8641.52326
23.98971 | 1158.34633 | 1126.47323 | 1203.0976 | 1202.01454 | 8708.24862 | 23.97671 | 20727.25008 | 21368.23835 | 23.98971 | 1263.71227 | 1186.38048 | 1237.82441 | 1332.71227 | 8514.39074
24.02271 | 1141.36696 | 1128.97928 | 1208.04389 | 1198.5608 | 8804.83411 | 24.00971 | 20605.25018 | 21438.78314 | 24.02271 | 1240.16794 | 1168.36696 | 1221.41603 | 1317.16276 | 8605.65778
24.05571 | 1167.34053 | 1162.71179 | 1223.01661 | 1158.18688 | 8801.50629 | 24.04271 | 20775.7312 | 21397.84723 | 24.05571 | 1259.57641 | 1165.50914 | 1234.59386 | 1313.08389 | 8672.8445
24.08871 | 1202.97006 | 1157.77501 | 1252.7199 | 1165.21002 | 8754.62454 | 24.07571 | 20794.10577 | 21431.49964 | 24.08871 | 1240.97006 | 1172.75504 | 1240.75504 | 1300.02495 | 8600.74945
24.12171 | 1185.53834 | 1132.51745 | 1246.33478 | 1165.53834 | 8907.44433 | 24.10871 | 20680.45883 | 21515.10301 | 24.12171 | 1245.15618 | 1165.9972 | 1227.51185 | 1305.11159 | 8623.03808
24.15471 | 1192.34657 | 1130.70115 | 1156.66771 | 1182.41971 | 8950.26583 | 24.14171 | 20758.44956 | 21481.48843 | 24.15471 | 1282.02543 | 1178.60571 | 1234.96343 | 1291.17172 | 8577.83607
24.18771 | 1148.87667 | 1168.59293 | 1144.25658 | 1187.88486 | 8898.29987 | 24.17471 | 20849.82326 | 21472.33407 | 24.18771 | 1276.69901 | 1171.88486 | 1230.03536 | 1293.75248 | 8675.2554
24.22071 | 1137.34324 | 1157.3504 | 1157.67746 | 1171.33421 | 8929.3901 | 24.20771 | 20787.66874 | 21615.98823 | 24.22071 | 1272.37825 | 1205.82123 | 1241.28303 | 1287.5939 | 8784.07615
24.25371 | 1147.2941 | 1120.38347 | 1151.91062 | 1152.18044 | 8874.01932 | 24.24071 | 20706.98252 | 21568.75159 | 24.25371 | 1276.67083 | 1237.8371 | 1258.58145 | 1319.92648 | 8818.85648
24.28671 | 1094.4435 | 1098.4435 | 1106.97248 | 1178.15427 | 8863.33599 | 24.27371 | 20706.91999 | 21355.70066 | 24.28671 | 1302.07992 | 1208.97248 | 1267.10744 | 1324.92564 | 8779.30858
24.31971 | 1121.48656 | 1118.71301 | 1114.01576 | 1193.18165 | 8854.97549 | 24.30671 | 20725.7915 | 21285.82006 | 24.31971 | 1246.13222 | 1175.01792 | 1242.97529 | 1281.04479 | 8701.34346
24.35271 | 1149.44215 | 1142.00708 | 1165.87367 | 1216.3719 | 8789.08782 | 24.33971 | 20753.01036 | 21615.57819 | 24.35271 | 1224.88784 | 1152.18595 | 1227.29132 | 1274.85625 | 8577.84558
24.38571 | 1173.3566 | 1189.29949 | 1159.65609 | 1187.06979 | 8778.83482 | 24.37271 | 20834.21686 | 21750.62811 | 24.38571 | 1282.45177 | 1137.36929 | 1268.12055 | 1333.76396 | 8610.1978
24.41871 | 1160.90278 | 1184.70835 | 1163.95573 | 1162.76997 | 8823.03567 | 24.40571 | 20838.18695 | 21518.67899 | 24.41871 | 1259.6545 | 1142.88453 | 1236.05295 | 1303.95573 | 8630.06272
24.45171 | 1145.41099 | 1164.54329 | 1173.34241 | 1124.95915 | 8817.01352 | 24.43871 | 20850.9073 | 21573.18429 | 24.45171 | 1279.68045 | 1176.85846 | 1244.41099 | 1316.09582 | 8559.58483
24.48471 | 1125.02809 | 1168.07022 | 1175.33542 | 1086.66144 | 8841.12013 | 24.47171 | 20913.47244 | 21349.87987 | 24.48471 | 1261.62558 | 1160.85492 | 1229.01404 | 1331.37442 | 8576.98995
24.51771 | 1118.6809 | 1117.82272 | 1140.5613 | 1176.96454 | 8780.9062 | 24.50471 | 20625.31297 | 21398.02601 | 24.51771 | 1272.42247 | 1132.03546 | 1211.10637 | 1300.09014 | 8691.09658
24.55071 | 1160.51591 | 1140.85594 | 1161.56451 | 1173.42378 | 8636.82407 | 24.53771 | 20646.72377 | 21563.70473 | 24.55071 | 1252.46399 | 1130.21608 | 1223.60472 | 1278.25629 | 8587.79218
24.58371 | 1163.00214 | 1125.04078 | 1211.16953 | 1144.12661 | 8675.28081 | 24.57071 | 20650.70976 | 21556.87073 | 24.58371 | 1258.15021 | 1145.89485 | 1283.93349 | 1298.01932 | 8619.48928
24.61671 | 1180.52399 | 1128.76752 | 1182.76671 | 1131.12628 | 8713.07752 | 24.60371 | 20716.03855 | 21158.45632 | 24.61671 | 1287.00984 | 1165.51456 | 1223.49488 | 1280.32062 | 8581.10664
24.64971 | 1125.53984 | 1211.21311 | 1148.32673 | 1143.76992 | 8665.4216 | 24.63671 | 20539.89204 | 21198.66196 | 24.64971 | 1309.6992 | 1145.82367 | 1172.46016 | 1329.37152 | 8452.19537
24.68271 | 1132.48007 | 1129.99679 | 1211.47794 | 1149.52313 | 8877.30361 | 24.66971 | 20706.31362 | 21378.66432 | 24.68271 | 1297.65124 | 1090.87082 | 1180.74057 | 1323.77828 | 8447.31262
24.71571 | 1166.27673 | 1092.38364 | 1199.44654 | 1173.40959 | 8814.645 | 24.70271 | 20886.51631 | 21542.52518 | 24.71571 | 1278.92807 | 1122.85416 | 1211.34866 | 1256.52948 | 8598.6623
24.74871 | 1182.07445 | 1159.26661 | 1166.69818 | 1184.99197 | 8653.74404 | 24.73571 | 20904.79726 | 21370.7751 | 24.74871 | 1270.84306 | 1165.96077 | 1231.19617 | 1278.38431 | 8605.34915
24.78171 | 1178.6645 | 1167.43516 | 1147.30919 | 1222.87125 | 8789.10327 | 24.76871 | 20763.51311 | 21511.61233 | 24.78171 | 1268.68988 | 1169.28196 | 1209.92293 | 1284.66729 | 8600.77048
24.81471 | 1115.51394 | 1147.3398 | 1188.15354 | 1192.31919 | 8837.52447 | 24.80171 | 20780.00597 | 21401.34567 | 24.81471 | 1191.50788 | 1145.47515 | 1207.50303 | 1301.99515 | 8649.33254
24.84771 | 1169.91547 | 1166.90559 | 1136.9303 | 1141.71132 | 8944.93515 | 24.83471 | 20833.22287 | 21448.83597 | 24.84771 | 1229.8606 | 1064.12901 | 1225.39792 | 1286.47257 | 8665.43214
24.88071 | 1152.71683 | 1127.29208 | 1148.18614 | 1185.84059 | 8947.78965 | 24.86771 | 20962.79858 | 21426.56632 | 24.88071 | 1254.9208 | 1182.6901 | 1245.08911 | 1305.76139 | 8770.30103
24.91371 | 1151.12894 | 1127.89979 | 1123.89979 | 1190.68185 | 8805.89967 | 24.90071 | 20795.30099 | 21390.28688 | 24.91371 | 1219.86545 | 1192.68185 | 1203.69656 | 1276.96566 | 8749.16915
24.94671 | 1151.4185 | 1163.32599 | 1156.3022 | 1146.60441 | 8810.97257 | 24.93371 | 20702.86149 | 21154.91188 | 24.94671 | 1272.5348 | 1155.93128 | 1322.55683 | 1292.58062 | 8678.79111
24.97971 | 1149.38412 | 1176.54274 | 1148.71954 | 1133.0976 | 8629.40719 | 24.96671 | 20737.17149 | 21371.93434 | 24.97971 | 1273.87189 | 1196.54274 | 1272.32309 | 1249.35988 | 8689.8419
25.01271 | 1169.72696 | 1135.63361 | 1128.54493 | 1117.01048 | 8895.44828 | 24.99971 | 20595.10457 | 21087.5472 | 25.01271 | 1310.63012 | 1160.09334 | 1317.53445 | 1168.63943 | 8591.80668
25.04571 | 1162.53276 | 1109.49207 | 1127.29165 | 1201.51391 | 8831.92794 | 25.03271 | 20712.08153 | 21127.52965 | 25.04571 | 1262.09422 | 1178.49207 | 1223.31349 | 1192.96231 | 8490.07837
25.07871 | 1110 | 1083.81236 | 1166 | 1138.11742 | 8743.24408 | 25.06571 | 20674.74172 | 21404.82638 | 25.07871 | 1320.88258 | 1150.5118 | 1225.35674 | 1174.78427 | 8502.63371
25.11171 | 1111.75191 | 1136.61971 | 1163.82339 | 1152.30118 | 8809.81053 | 25.09871 | 20785.72878 | 21244.83213 | 25.11171 | 1300.80604 | 1169.45177 | 1202.21235 | 1256.52221 | 8666.03586
25.14471 | 1141.17994 | 1110.09905 | 1127.83121 | 1120.74618 | 8421.40099 | 25.13171 | 20544.3491 | 21235.12171 | 25.14471 | 1224.34172 | 1124 | 1204.82707 | 1251.8828 | 8623.92255
25.17771 | 1097.80538 | 1066.08434 | 1194.2493 | 1093.14087 | 8595.08178 | 25.16471 | 20436.61323 | 21503.55924 | 25.17771 | 1185.0278 | 1125.557 | 1176.61075 | 1341.88693 | 8457.61242
25.21071 | 1091.22742 | 1104.42451 | 1167.96968 | 1167.59065 | 8527.81811 | 25.19771 | 20532.27454 | 21658.36166 | 25.21071 | 1187.31903 | 1179.42387 | 1163.92484 | 1267.22678 | 8514.65179
25.24371 | 1106.08313 | 1132.01763 | 1166.04534 | 1141.07809 | 8516.29181 | 25.23071 | 20808.93588 | 21356.82642 | 25.24371 | 1272.91184 | 1141.91939 | 1224.0529 | 1216.98992 | 8557.15094
25.27671 | 1138.66593 | 1138.92914 | 1183.81778 | 1171.68618 | 8630.82531 | 25.26371 | 20391.28357 | 21288.69874 | 25.27671 | 1238.35432 | 1110.32395 | 1244.78741 | 1213.04049 | 8616.3924
25.30971 | 1164.40809 | 1048.1172 | 1135.13828 | 1164.18212 | 8649.59016 | 25.29671 | 20545.31143 | 21109.16672 | 25.30971 | 1218.45531 | 1183.29258 | 1233.27319 | 1241.3398 | 8515.36797
25.34271 | 1099.40774 | 1062.39807 | 1178.37124 | 1133.13305 | 8647.10623 | 25.32971 | 20665.71524 | 21023.97455 | 25.34271 | 1232.46888 | 1124.2307 | 1297.62767 | 1263.22103 | 8485.99152
25.37571 | 1117.9429 | 1090.60654 | 1186.66365 | 1137.7117 | 8603.21047 | 25.36271 | 20554.81448 | 20968.64295 | 25.37571 | 1272.98189 | 1110.5766 | 1268.58566 | 1257.33635 | 8494.51946
25.40871 | 1112.42485 | 1079.789 | 1144.73116 | 1205.63014 | 8660.17616 | 25.39571 | 20549.9393 | 20989.4826 | 25.40871 | 1142.55764 | 1037.67332 | 1158.04033 | 1233.51731 | 8505.33235
25.44171 | 1118.48666 | 1067.88002 | 1095.66674 | 1110.84682 | 8705.69978 | 25.42871 | 20496.25361 | 21076.25289 | 25.44171 | 1226.66653 | 1119.17987 | 1238.10653 | 1257.94663 | 8517.11994
25.47471 | 1108.03172 | 1112.70115 | 1121.24873 | 1121.28046 | 8631.30834 | 25.46171 | 20296.39982 | 21134.18509 | 25.47471 | 1288.84138 | 1100.40736 | 1229.46161 | 1218.86897 | 8398.26345
25.50771 | 1145.75937 | 1126.91519 | 1083.43787 | 1162.66075 | 8558.19947 | 25.49471 | 20899.0489 | 20950.61216 | 25.50771 | 1202.96055 | 1069.15582 | 1181.12821 | 1256.46351 | 8518.60107
25.54071 | 1088.67705 | 1094.22794 | 1080.77748 | 1139.44911 | 8604.32409 | 25.52771 | 20440.86894 | 21068.64264 | 25.54071 | 1210.77477 | 1145.98646 | 1186.66486 | 1213.00813 | 8449.45892
25.57371 | 1102.02631 | 1096.13267 | 1075.74342 | 1118.47808 | 8639.03496 | 25.56071 | 20398.6545 | 20955.4622 | 25.57371 | 1241.03508 | 1162.13267 | 1152.08006 | 1244.67213 | 8496.82211
25.60671 | 1050.60241 | 1096.13655 | 1124.21687 | 1149.6747 | 8591.19298 | 25.59371 | 20617.86257 | 20986.21667 | 25.60671 | 1246.72691 | 1085.28916 | 1194.48996 | 1237.04819 | 8425.56258
25.63971 | 1091.34707 | 1113.86704 | 1125.19351 | 1126.07241 | 8759.96806 | 25.62671 | 20546.49981 | 21055.25817 | 25.63971 | 1191.69725 | 1151.27466 | 1162.01186 | 1198.4151 | 8538.06877
25.67271 | 1092.45648 | 1122.02902 | 1124.83817 | 1167.09931 | 8547.93196 | 25.65971 | 20493.63521 | 21058.45651 | 25.67271 | 1189.54352 | 1108.84266 | 1224.56805 | 1260.72988 | 8519.76805
25.70571 | 1128.97424 | 1081.72365 | 1136.55738 | 1098.40046 | 8586.85443 | 25.69271 | 20567.90129 | 20904.27818 | 25.70571 | 1187.69789 | 1161.56558 | 1216.5363 | 1240.97892 | 8410.46063
25.73871 | 1092.29134 | 1084.38039 | 1110.54904 | 1142.15347 | 8622.0705 | 25.72571 | 20353.3289 | 20820.78849 | 25.73871 | 1211.38654 | 1102.65326 | 1201.4325 | 1227.49692 | 8353.23323
25.77171 | 1109.20824 | 1123.81115 | 1131.20824 | 1133.59321 | 8607.59451 | 25.75871 | 20396.02865 | 20818.60287 | 25.77171 | 1269.816 | 1152.42012 | 1210.20339 | 1260.41042 | 8437.82769
25.80471 | 1086.0712 | 1100.7084 | 1102.55799 | 1161.0792 | 8710.11312 | 25.79171 | 20222.31329 | 20878.49454 | 25.80471 | 1190.06319 | 1117.01839 | 1233.4776 | 1222.53159 | 8431.85893
25.83771 | 1103.57361 | 1074.95093 | 1106.94924 | 1179.29949 | 8501.86404 | 25.82471 | 20232.54624 | 20649.11449 | 25.83771 | 1204.52285 | 1105.32487 | 1224.2758 | 1199.92555 | 8468.17239
25.87071 | 1114.81158 | 1089.8202 | 1135.3941 | 1157.6059 | 8785.18806 | 25.85771 | 20380.59301 | 20898.93329 | 25.87071 | 1209.13916 | 1144.11578 | 1225.33621 | 1239.68967 | 8445.93366
25.90371 | 1126.49543 | 1101.24771 | 1134.75359 | 1140.25425 | 8515.66723 | 25.89071 | 20246.327 | 20860.31114 | 25.90371 | 1201.75229 | 1087.77973 | 1200.01176 | 1256.74837 | 8431.25165
25.93671 | 1116.73344 | 1054.35596 | 1109.88907 | 1173.85155 | 8524.61301 | 25.92371 | 20246.96218 | 20697.5497 | 25.93671 | 1200 | 1073.84437 | 1171.10016 | 1264.63328 | 8460.21812
25.96971 | 1061.29279 | 1055.83411 | 1172.99009 | 1150.05618 | 8551.26845 | 25.95671 | 20312.91187 | 20758.86266 | 25.96971 | 1155.0879 | 1124.08526 | 1137.19762 | 1255.40978 | 8463.03177
26.00271 | 1083.28129 | 1085.77588 | 1183.62983 | 1111.08888 | 8543 | 25.98971 | 20192.63367 | 20854.93941 | 26.00271 | 1199.21019 | 1124.91809 | 1210.27433 | 1184.80758 | 8400.21362
26.03571 | 1095.10627 | 1097.09731 | 1104.99228 | 1150.63639 | 8485.67378 | 26.02271 | 20099.94768 | 20745.17094 | 26.03571 | 1225.39821 | 1109.61075 | 1169.89496 | 1216.72475 | 8457.09563
26.06871 | 1103.29693 | 1082.21138 | 1157.06188 | 1153.46553 | 8701.2603 | 26.05571 | 20137.54372 | 20777.926 | 26.06871 | 1209.52492 | 1096.38953 | 1151.04278 | 1239.94061 | 8458.36356
26.10171 | 1072.96138 | 1037.93992 | 1101.33908 | 1180.03862 | 8681.62739 | 26.08871 | 20252.96512 | 20550.82135 | 26.10171 | 1228.95278 | 1124.34334 | 1148.91417 | 1235.6309 | 8465.90973
26.13471 | 1096.33181 | 1094.71303 | 1127.40714 | 1164.60231 | 8605.77653 | 26.12171 | 20156.83124 | 20638.52605 | 26.13471 | 1216.87526 | 1127.43763 | 1180.0424 | 1199.61878 | 8586.09361
26.16771 | 1100.78663 | 1126.51465 | 1110.82013 | 1107.1423 | 8629.48096 | 26.15471 | 20097.97062 | 20416.65502 | 26.16771 | 1209.18828 | 1055.49797 | 1218.75312 | 1212.48114 | 8587.52339
26.20071 | 1081.18982 | 1138.26142 | 1119.51767 | 1151.76873 | 8716.58365 | 26.18771 | 19967.64802 | 20371.44431 | 26.20071 | 1159.8568 | 1056.24588 | 1182.30805 | 1255.0716 | 8348.15671
26.23371 | 1061.28849 | 1134.53499 | 1109.83748 | 1166.93973 | 8613.03007 | 26.22071 | 20016.76553 | 20413.47495 | 26.23371 | 1182.97628 | 1080.11625 | 1178.68352 | 1254.41874 | 8310.89178
26.26671 | 1063.38034 | 1086.08926 | 1131.91074 | 1121.85899 | 8574.23773 | 26.25371 | 20110.48631 | 20521.44808 | 26.26671 | 1197.29236 | 1106.42432 | 1159.41655 | 1230.34541 | 8380.53933
26.29971 | 1058.04068 | 1081.52677 | 1159.19593 | 1095.42238 | 8581.67949 | 26.28671 | 20128.17554 | 20501.15056 | 26.29971 | 1168.06102 | 1138.14508 | 1167.89829 | 1234.15525 | 8439.64102
26.33271 | 1043.56144 | 1070.83109 | 1116.68606 | 1105.63309 | 8656.13921 | 26.31971 | 20084.41848 | 20405.0753 | 26.33271 | 1143.12288 | 1108.02735 | 1206.14503 | 1244.75597 | 8421.24784
26.36571 | 1077.36965 | 1108.55008 | 1132.95986 | 1140.62529 | 8723.43606 | 26.35271 | 20064.88961 | 20392.29945 | 26.36571 | 1127.12782 | 1087.01754 | 1196.66543 | 1230.53761 | 8424.36937
26.39871 | 1074.63782 | 1126.47836 | 1137.19786 | 1120.91735 | 8671.11658 | 26.38571 | 20079.92024 | 20438.44259 | 26.39871 | 1136.00097 | 1124.92222 | 1181.68012 | 1211.71949 | 8404.837
26.43171 | 1093.79174 | 1101.97864 | 1103.14686 | 1124.9386 | 8683.83405 | 26.41871 | 20011.83896 | 20405.86028 | 26.43171 | 1210.49802 | 1129.19893 | 1217.48599 | 1221.32711 | 8453.48803
26.46471 | 1117.70065 | 1083.63114 | 1103.02132 | 1131.60982 | 8693.63698 | 26.45171 | 19949.7915 | 20400.12753 | 26.46471 | 1222.35866 | 1101.30491 | 1197.8721 | 1219.02688 | 8513.23549
26.49771 | 1093.9472 | 1065.73465 | 1099.03565 | 1113 | 8573.24164 | 26.48471 | 19753.82003 | 20426.33676 | 26.49771 | 1170.81452 | 1088.86733 | 1166.44224 | 1253.5122 | 8511.35373
26.53071 | 1065.1875 | 1075.79357 | 1089 | 1081.41287 | 8619.36643 | 26.51771 | 19593.81237 | 20373.28061 | 26.53071 | 1163.64205 | 1097.71781 | 1174.98106 | 1245.54355 | 8503.71603
26.56371 | 1056.45241 | 1086.52855 | 1081.54759 | 1045.5349 | 8715.66836 | 26.55071 | 19693.46633 | 20165.58957 | 26.56371 | 1171.49683 | 1121.42069 | 1185.92386 | 1195.50317 | 8460.68107
26.59671 | 1065.45256 | 1080.06326 | 1063.83211 | 1077.28227 | 8675.44293 | 26.58371 | 19790.58871 | 19985.2531 | 26.59671 | 1195.24089 | 1087.51821 | 1207.19952 | 1233.25064 | 8439.26272
26.62971 | 1084.91863 | 1068.0976 | 1074.21943 | 1139.16252 | 8587.43995 | 26.61671 | 19693.18838 | 20005.29233 | 26.62971 | 1185.57736 | 1065.82104 | 1202.85371 | 1242.40662 | 8434.26845
26.66271 | 1100.86989 | 1043.69188 | 1110.39032 | 1138.76046 | 8521.97917 | 26.64971 | 19610.30068 | 20008.08952 | 26.66271 | 1154.34241 | 1098.8356 | 1179.65759 | 1205.1644 | 8482.86882
26.69571 | 1093.32245 | 1043.17279 | 1114.2898 | 1149.60952 | 8543.33876 | 26.68271 | 19780.38114 | 19952.5798 | 26.69571 | 1164.33878 | 1103.23129 | 1140.20817 | 1186.9347 | 8489.61562
26.72871 | 1103.4421 | 1067.63701 | 1125.2825 | 1130.62142 | 8526.35469 | 26.71571 | 19865.52461 | 19959.38812 | 26.72871 | 1175.10594 | 1102.53107 | 1139.29099 | 1196.05228 | 8423.77809
26.76171 | 1122.26292 | 1096.46967 | 1147.3176 | 1063.99551 | 8462.84983 | 26.74871 | 19587.19593 | 19920.91093 | 26.76171 | 1173.10786 | 1082.42397 | 1156.84794 | 1236.10487 | 8380.90778
26.79471 | 1119.10002 | 1091.29182 | 1126.65003 | 1105.57496 | 8400.0168 | 26.78171 | 19395.90724 | 19857.4076 | 26.79471 | 1139.30006 | 1066.30831 | 1116.04166 | 1248.79996 | 8277.75018
26.82771 | 1104.08621 | 1070.6767 | 1140.92842 | 1116.02155 | 8324.87746 | 26.81471 | 19563.5398 | 19883.10054 | 26.82771 | 1126.30947 | 1068.06466 | 1134.03619 | 1230.15779 | 8247.73377
26.86071 | 1083.57297 | 1084.97319 | 1159.08156 | 1110.31867 | 8234.59651 | 26.84771 | 19644.50872 | 19734.09321 | 26.86071 | 1163.51501 | 1081.98282 | 1161.97961 | 1188.42703 | 8328.59109
26.89371 | 1074.07445 | 1069.07723 | 1131.44486 | 1114.88971 | 8286.81844 | 26.88071 | 19557.47593 | 19731.82492 | 26.89371 | 1174.84924 | 1086.77479 | 1167.40717 | 1212.37133 | 8446.03356
26.92671 | 1069.90936 | 1109.8274 | 1105.72809 | 1106.02992 | 8358.7069 | 26.91371 | 19517.91798 | 19883.53889 | 26.92671 | 1158.84086 | 1057.40113 | 1163.35776 | 1196.01257 | 8359.76295
26.95971 | 1050.34512 | 1067.61104 | 1070.15841 | 1068.86704 | 8271.62338 | 26.94671 | 19624.24935 | 19758.77956 | 26.95971 | 1210.13296 | 1084.70863 | 1166.76096 | 1177.44978 | 8308.04563
26.99271 | 1075.60336 | 1046.33248 | 1133.9538 | 1102.60849 | 8192.48178 | 26.97971 | 19525.43308 | 19793.82974 | 26.99271 | 1159.76761 | 1062.63416 | 1171.66752 | 1231.06929 | 8266.96904
27.02571 | 1116.36444 | 1055.9554 | 1141.85447 | 1133.28756 | 8320.32828 | 27.01271 | 19435.84642 | 19834.20847 | 27.02571 | 1096.35211 | 1098.87441 | 1167.80164 | 1181.4777 | 8288.12152
27.05871 | 1098.61439 | 1052.57489 | 1093.05896 | 1099.84965 | 8303.5882 | 27.04571 | 19417.98691 | 19568.34657 | 27.05871 | 1116.40508 | 1115.85613 | 1163.15035 | 1202.36615 | 8282
27.09171 | 1101.1782 | 996.10898 | 1112.69808 | 1103.54198 | 8340.70545 | 27.07871 | 19408.31263 | 19479.39662 | 27.09171 | 1122.75702 | 1094.34167 | 1172.71282 | 1216.80706 | 8312.04374
27.12471 | 1101.46282 | 1000.88788 | 1103.94672 | 1123.43618 | 8384.82277 | 27.11171 | 19297.45913 | 19582.88013 | 27.12471 | 1180.0644 | 1088.9678 | 1169.62266 | 1179.85129 | 8342.27818
27.15771 | 1099.57753 | 1068.11792 | 1113.73073 | 1110.42154 | 8460.22629 | 27.14471 | 19137.95621 | 19411.88402 | 27.15771 | 1119.65459 | 1101.80502 | 1109.03529 | 1160.19313 | 8220.65207
27.19071 | 1089.93032 | 1096.39058 | 1116.07949 | 1104.14917 | 8387.59069 | 27.17771 | 19073.30561 | 19438.28928 | 27.19071 | 1145.52159 | 1044.43376 | 1071.20216 | 1194.19382 | 8181.5662
27.22371 | 1052.59402 | 1028.48796 | 1121.09629 | 1158.70136 | 8453.94261 | 27.21071 | 19272.64171 | 19569.39466 | 27.22371 | 1174.04815 | 1058.22642 | 1162.19909 | 1237.90045 | 8209.98205
27.25671 | 1119.03757 | 1050.82056 | 1099.28374 | 1095.52249 | 8375.55939 | 27.24371 | 19261.32404 | 19515.21996 | 27.25671 | 1172.39545 | 1126.77607 | 1186.58231 | 1236.11913 | 8234.05371
27.28971 | 1064.46912 | 1109.50253 | 1072.68613 | 1082.3105 | 8338.3922 | 27.27671 | 19043.04336 | 19298.09588 | 27.28971 | 1186.12521 | 1120.47249 | 1134.3456 | 1277.2538 | 8141.51984
27.32271 | 1072.59963 | 1069.11523 | 1100.00587 | 1104.78807 | 8125.01714 | 27.30971 | 19269.58959 | 19690.26084 | 27.32271 | 1180.93945 | 1069.1211 | 1110.29688 | 1209.25487 | 8250.02052
27.35571 | 1110.10722 | 1064.18921 | 1114.62159 | 1080.67484 | 8204.45274 | 27.34271 | 19126.36256 | 19587.86749 | 27.35571 | 1172.03294 | 1079.77786 | 1130.92992 | 1163.41976 | 8128.9565
27.38871 | 1062.82318 | 1088.1923 | 1064.44616 | 1092.9269 | 8247.52981 | 27.37571 | 19083.26536 | 19270.08014 | 27.38871 | 1161.85381 | 1061.79618 | 1153.33455 | 1166.60388 | 8339.9546
27.42171 | 1117.55852 | 1076.13305 | 1070.15936 | 1076.14182 | 8453.00205 | 27.40871 | 19106.14859 | 19368.72234 | 27.42171 | 1134.67251 | 1065.54975 | 1112.7339 | 1192.84064 | 8171.74242
27.45471 | 1064.70721 | 1053.57931 | 1075.32915 | 1068.84138 | 8334.74494 | 27.44171 | 19148.55364 | 19132.56937 | 27.45471 | 1137.22257 | 1015.17053 | 1150.53354 | 1196.84451 | 8209.55816
27.48771 | 1105.00066 | 1038.57109 | 1115.14389 | 1098.85782 | 8192.14425 | 27.47471 | 18907.28709 | 19250.85422 | 27.48771 | 1128.85754 | 1099.00038 | 1152.57099 | 1201.85659 | 8173.14374
27.52071 | 1059.87517 | 1056.61477 | 1062.88993 | 1058.08322 | 8154.21107 | 27.50771 | 18861.22752 | 19375.11054 | 27.52071 | 1114.2859 | 1072.65638 | 1170.88591 | 1214.60538 | 8148.66515
27.55371 | 1039.70535 | 1033.17709 | 1143.59229 | 1070.0015 | 8310.60829 | 27.54071 | 18979.23826 | 19252.7933 | 27.55371 | 1184.64583 | 1060.99701 | 1111.52827 | 1080.75291 | 8244.83551
27.58671 | 1055.17692 | 1028.57375 | 1102.68525 | 1062.65892 | 8123.25227 | 27.57371 | 18949.53123 | 19024.32863 | 27.58671 | 1193.223 | 1095.82617 | 1131.28842 | 1205.50484 | 8132.15403
27.61971 | 1137.93992 | 1037.20173 | 1098.15451 | 1126.06224 | 8147.03241 | 27.60671 | 18929.34162 | 19371.2094 | 27.61971 | 1164.22961 | 1132.20173 | 1201.44635 | 1256.57083 | 8145.87532
27.65271 | 1098.71669 | 993.98161 | 1076.89435 | 1103.97398 | 8100.91317 | 27.63971 | 18846.51503 | 19160.13851 | 27.65271 | 1191.93876 | 1082.45177 | 1192.09803 | 1209.01839 | 8175.00212
27.68571 | 1106.39709 | 1039.53107 | 1046.76113 | 1069.20097 | 8024.76071 | 27.67271 | 18770.7176 | 19294.04802 | 27.68571 | 1146.3398 | 1056.2825 | 1149.47863 | 1165.34465 | 8081.44966
27.71871 | 1093.97828 | 1032.61957 | 1124.93479 | 1073.30434 | 8106.35857 | 27.70571 | 18910.65305 | 19039.59824 | 27.71871 | 1167.2826 | 1100.47827 | 1179.32611 | 1197.89131 | 8217.54437
27.75171 | 1024.08341 | 1027.12604 | 1087.87396 | 1093.37257 | 8128.62389 | 27.73871 | 18746.33198 | 18953.24211 | 27.75171 | 1204.6645 | 1074.62558 | 1101.08619 | 1194.4569 | 8055.21012
27.78471 | 1025.36061 | 1051.16903 | 1063.83097 | 1035.58661 | 8097.43587 | 27.77171 | 18711.02204 | 18740.39077 | 27.78471 | 1153.06347 | 1089.72658 | 1169.84934 | 1158.70937 | 8106.26152
27.81771 | 1006.00333 | 990.29557 | 1124.77011 | 1121.26107 | 8113.13269 | 27.80471 | 18810.80165 | 19119.67032 | 27.81771 | 1220.42361 | 1113.35959 | 1098.45978 | 1149.44336 | 8111.60194
27.85071 | 1125.79596 | 1008.30605 | 1110.74684 | 1077.24182 | 8180.9283 | 27.83771 | 18739.13962 | 19039.78114 | 27.85071 | 1125.9471 | 1074.97733 | 1125.95088 | 1176.04534 | 7908.41508
27.88371 | 1072.47865 | 1088.28203 | 1044.59388 | 1140.43271 | 8162.16851 | 27.87071 | 18775.67185 | 18982.51439 | 27.88371 | 1112.12409 | 1069.05318 | 1113.11523 | 1187.89363 | 8017.02443
27.91671 | 1096.46235 | 1089 | 1105.64511 | 1073.48392 | 8141.45173 | 27.90371 | 18539.20569 | 19003.52676 | 27.91671 | 1105.15054 | 1075.84946 | 1116.91398 | 1204.6344 | 7990.60231
27.94971 | 1149.15599 | 1073.54637 | 1081.88786 | 1095.18044 | 8230.82373 | 27.93671 | 18471.21997 | 18793.44545 | 27.94971 | 1102.10245 | 1061.51223 | 1111.20489 | 1156.70742 | 8108.79912
27.98271 | 1055.67907 | 1058.70186 | 1060.0294 | 1122.68986 | 8176.80775 | 27.96971 | 18463.28077 | 18758.35708 | 27.98271 | 1212.57228 | 1135.35033 | 1060.47991 | 1202.66047 | 7950.00208
28.01571 | 1103.67175 | 1007.20938 | 1122.95856 | 1110.83206 | 7950.14626 | 28.00271 | 18602.20317 | 18709.9719 | 28.01571 | 1170.97165 | 1017.66685 | 1089.03871 | 1240.74155 | 8058.62968
28.04871 | 1016.06338 | 1029.98189 | 1167.82869 | 1063.60376 | 8048.27827 | 28.03571 | 18268.59765 | 18709.78376 | 28.04871 | 1144.80188 | 1036.90982 | 1129.04491 | 1189.18037 | 8007.54106
28.08171 | 1082.2226 | 1000.8804 | 1131.64285 | 1128.64618 | 8070.72916 | 28.06871 | 18294.17081 | 18746.61109 | 28.08171 | 1181.44186 | 1059.13621 | 1147.5598 | 1203.30565 | 7963.64308
28.11471 | 1116.98184 | 1044.93729 | 1048.56767 | 1086.25743 | 8141.5029 | 28.10171 | 18188.87853 | 18620.92319 | 28.11471 | 1165.14192 | 1035.72608 | 1111.08911 | 1214.92904 | 7929.31041
28.14771 | 1091.52007 | 1025.97006 | 1059.57995 | 1029.38012 | 8000.37122 | 28.13471 | 18308.71892 | 18849.96801 | 28.14771 | 1222.62986 | 1062.36993 | 1117.67998 | 1129.67021 | 7932.22995
28.18071 | 1135.3772 | 1026.50942 | 1083.05653 | 1078.2734 | 8120.62136 | 28.16771 | 18227.6141 | 18639.60598 | 28.18071 | 1186.13222 | 1073.8962 | 1107.59438 | 1162.86778 | 7975.99017
28.21371 | 1085.79364 | 1091.8535 | 1041.89962 | 1049.68204 | 7954.08776 | 28.20071 | 18144.82335 | 18463.32316 | 28.21371 | 1187.78242 | 1018.79364 | 1108.59414 | 1160.35287 | 7943.08814
28.24671 | 1092.33728 | 1062.80473 | 1087.8284 | 1061.89349 | 8034.06442 | 28.23371 | 18059.87027 | 18520.24212 | 28.24671 | 1162.5858 | 1080.72189 | 1039.13018 | 1124.91716 | 7950.63305
28.27971 | 1089.124 | 1035.85371 | 974.4434 | 1088.504 | 8139.46062 | 28.26671 | 18183.82603 | 18462.649 | 28.27971 | 1116.02856 | 1065.29885 | 1142.00174 | 1179.43887 | 7924.4596
28.31271 | 1014.41601 | 1075.81968 | 1077.49833 | 1057.44818 | 8095.64497 | 28.29971 | 18115.74694 | 18473.80344 | 28.31271 | 1101.38571 | 1108.7804 | 1131.75533 | 1143.04639 | 7990.10318
28.34571 | 1054.3618 | 1068.71712 | 1082.83225 | 1062.21216 | 7970.64884 | 28.33271 | 17989.34781 | 18132.17683 | 28.34571 | 1135.82234 | 1075.85036 | 1125.81414 | 1198.94568 | 8003.37172
28.37871 | 1120.70063 | 1048.16846 | 1121.2811 | 1056.98498 | 8014.7302 | 28.36571 | 18027.51673 | 18369.59115 | 28.37871 | 1127.96996 | 1042.75645 | 1108.36696 | 1192.35945 | 7993.38204
28.41171 | 1047.22544 | 1024.27851 | 1077.56869 | 1084.97666 | 7983.09104 | 28.39871 | 18103.74178 | 18287.86258 | 28.41171 | 1120.0557 | 1081.965 | 1127.66579 | 1196.46632 | 7985.47802
28.44471 | 1085.32117 | 1015.11891 | 1094.04869 | 1107.74813 | 7863.65896 | 28.43171 | 18000.46336 | 18283.03439 | 28.44471 | 1134.52435 | 1050.53183 | 1113.81835 | 1140.7837 | 7897.06426
28.47771 | 1092.30995 | 1033.08938 | 1082.38347 | 1103.60067 | 8055.19877 | 28.46471 | 18029.37628 | 18203.13521 | 28.47771 | 1111.5113 | 994.47622 | 1126.3258 | 1127.0543 | 7972.79119
28.51071 | 1044.69497 | 964.65766 | 1094.02239 | 1088.98508 | 8119.49444 | 28.49771 | 17902.56916 | 18008.29413 | 28.51071 | 1139.7957 | 1018.54664 | 1087.69497 | 1181.31623 | 7979.97033
28.54371 | 1072.82085 | 985.03572 | 1096.30855 | 1090.16803 | 8008.73382 | 28.53071 | 17987.6296 | 17927.16002 | 28.54371 | 1163.07436 | 1051.67213 | 1132.80153 | 1179.80445 | 7960.92573
28.57671 | 1092.35389 | 1025.67204 | 1096.4513 | 1095.62824 | 8119.4824 | 28.56371 | 17948.64851 | 17949.92828 | 28.57671 | 1114.75333 | 1040.8588 | 1090.86861 | 1227.42361 | 8041.9002
28.60971 | 1067.61878 | 1063.52024 | 1042.09855 | 1070.61878 | 8181.704 | 28.59671 | 17807.62393 | 17995.51102 | 28.60971 | 1117.10318 | 1019.02688 | 1114.05839 | 1196.66358 | 8042.62798
28.64271 | 1071.00727 | 1093.20945 | 1031.90618 | 1089.41527 | 8229.52328 | 28.62971 | 17772.4043 | 17986.58854 | 28.64271 | 1143.50909 | 1048.01818 | 1101.48364 | 1150.78691 | 7949.45882
28.67571 | 1020.60685 | 1047.35774 | 1032.87367 | 1119.88075 | 8068.13074 | 28.66271 | 17774.62457 | 18039.58214 | 28.67571 | 1139.30874 | 1056.81051 | 1101.06671 | 1172.3229 | 8137.13221
28.70871 | 1020.653 | 984.5205 | 1054.62777 | 1110.44795 | 8064.9836 | 28.69571 | 17697.04162 | 17960.66331 | 28.70871 | 1117.12302 | 1054.67508 | 1125.90221 | 1200.50158 | 8040.20347
28.74171 | 1029.68782 | 980.57361 | 1078.5863 | 1107.29949 | 8201.70225 | 28.72871 | 17601.70605 | 17738.09275 | 28.74171 | 1119.59899 | 1076.19798 | 1123.73858 | 1153.34262 | 7882.06904
28.77471 | 1044.24486 | 1022.43911 | 1078.50206 | 1063.2148 | 8133.08863 | 28.76171 | 17711.05483 | 17625.65823 | 28.77471 | 1099.00822 | 1045.41315 | 1132.29548 | 1142.24486 | 7988.40503
28.80771 | 1044.71702 | 1042.91146 | 1045.05385 | 1085.14926 | 8244.85246 | 28.79471 | 17599.31604 | 17629.20296 | 28.80771 | 1088.82291 | 1052.309 | 1115.15107 | 1186.68052 | 7973.79948
28.84071 | 1051.86569 | 1108.32452 | 1065.47059 | 1075.15392 | 8221.97266 | 28.82771 | 17591.67168 | 17492.24149 | 28.84071 | 1100.99216 | 1090.85785 | 1105.99608 | 1213.2451 | 7984.82592
28.87371 | 1038.1965 | 1087.03697 | 1101.46109 | 1097.05447 | 8225.09461 | 28.86071 | 17608.78152 | 17795.59168 | 28.87371 | 1116.17801 | 1083.80837 | 1091.25584 | 1170.49806 | 8041.57958
28.90671 | 1025.59923 | 1049 | 1121.38528 | 1108.22169 | 8359.08919 | 28.89371 | 17455.56465 | 17631.73685 | 28.90671 | 1118.40465 | 1066.2062 | 1104.56824 | 1159.57599 | 8039.01951
28.93971 | 1082.31197 | 1054.27925 | 1124.89392 | 1078.22934 | 8264.07647 | 28.92671 | 17405.60807 | 17524.34771 | 28.93971 | 1094.88301 | 1049.50859 | 1118.06709 | 1197.22307 | 8103.49532
28.97271 | 1081.25021 | 1071.77458 | 1104.78178 | 1063.27818 | 8088.70173 | 28.95971 | 17285.36836 | 17693.50629 | 28.97271 | 1131.65467 | 1045.16547 | 1099.35572 | 1178.84173 | 8052.69169
29.00571 | 1056.61298 | 1039.90262 | 1081.33533 | 1088.38103 | 8090.76152 | 28.99271 | 17276.22624 | 17565.41863 | 29.00571 | 1139.68988 | 1024.86417 | 1122.3618 | 1162.10337 | 7929.4127
29.03871 | 1080.75162 | 1028.94625 | 1091.65431 | 1074.43466 | 8079.87821 | 29.02571 | 17180.72375 | 17537.50034 | 29.03871 | 1093.5051 | 1032.3355 | 1102.26691 | 1138.17794 | 7931.95418
29.07171 | 1070.19931 | 1019.12728 | 1106.46399 | 1040.10385 | 8070.76851 | 29.05871 | 17194.44237 | 17466.62965 | 29.07171 | 1085.18426 | 1068.47238 | 1097.30489 | 1136.65664 | 7940.41564
29.10471 | 1031.82222 | 1003.37395 | 1098.14943 | 1075.29961 | 8057.60737 | 29.09171 | 17284.5139 | 17293.2242 | 29.10471 | 1091.38314 | 1068.96245 | 1091.9341 | 1134.97165 | 7884.41112
29.13771 | 1028.21459 | 1050.32616 | 1082.82833 | 1106.38198 | 8072.11525 | 29.12471 | 17252.6823 | 17361.1876 | 29.13771 | 1100.74677 | 1050.84979 | 1077.87553 | 1145.15449 | 7883.66486
29.17071 | 1080.3374 | 1075.04974 | 1088.94644 | 1078.58608 | 8042.31084 | 29.15771 | 17307.81964 | 17445.55948 | 29.17071 | 1104.52869 | 1039.01913 | 1108.44835 | 1167.52869 | 8020.58938
29.20371 | 1107.46577 | 1049.86388 | 1086.49488 | 1043.86388 | 7946.92227 | 29.19071 | 17266.16467 | 17405.72805 | 29.20371 | 1128.06846 | 1047.59245 | 1116.66011 | 1175.53423 | 7999.35869
29.23671 | 1072.0879 | 1025.17994 | 1070.41841 | 1047.54809 | 7978.80686 | 29.22371 | 17093.98856 | 17184.26219 | 29.23671 | 1132.63185 | 1061.0544 | 1113.83682 | 1174.03351 | 7869.61915
29.26971 | 1030.29279 | 1031.78689 | 1056.35455 | 1048.51391 | 8057.2288 | 29.25671 | 17013.90231 | 17019.3779 | 29.26971 | 1108.36256 | 1050.7968 | 1082.48799 | 1151.6992 | 7835.58611
29.30271 | 1027.48086 | 1029.49148 | 1055.00568 | 1058.43122 | 8073.2321 | 29.28971 | 16936.97272 | 17137.04398 | 29.30271 | 1134.4532 | 1070.43122 | 1080.93406 | 1144.0773 | 7752.54158
29.33571 | 1017.03557 | 1033.6598 | 1097.74378 | 1054.25194 | 7992.37877 | 29.32271 | 16918.1042 | 17103.67536 | 29.33571 | 1143.82348 | 1075.8192 | 1119.86761 | 1109.29821 | 7764.79358
29.36871 | 1014.6012 | 1059.31057 | 1090.5324 | 1028.28963 | 7842.17694 | 29.35571 | 16905.02069 | 17011.26715 | 29.36871 | 1127.15553 | 1040.3335 | 1087.7328 | 1114.22333 | 7833.88886
29.40171 | 1085.19182 | 1017.4835 | 1052.23978 | 1092.80424 | 7886.03017 | 29.38871 | 16756.1176 | 17099.40515 | 29.40171 | 1115.76022 | 1033.84513 | 1066.96305 | 1175.27673 | 7848.61216
29.43471 | 1097.39695 | 1021.02303 | 1085.65659 | 1104.59528 | 8083.01529 | 29.42171 | 16885.25098 | 16998.95562 | 29.43471 | 1093.85492 | 1028.67185 | 1095.65659 | 1212.94675 | 7806.91667
29.46771 | 1111.06642 | 1055.23139 | 1089.02008 | 1059.08248 | 8001.98701 | 29.45471 | 17023.00819 | 16864.38502 | 29.46771 | 1092.22336 | 1070.14087 | 1130.1489 | 1227.6438 | 7804.14952
29.50071 | 1121.96507 | 1075.92819 | 1030.78845 | 1044.28336 | 7881.83156 | 29.48771 | 16832.69231 | 17038.9011 | 29.50071 | 1099.56672 | 1098.22999 | 1141.48666 | 1177.68996 | 7948.13367
29.53371 | 1066.58466 | 1056.27454 | 1027.28566 | 1054.15599 | 7945.64746 | 29.52071 | 16726.84235 | 16999.14438 | 29.53371 | 1086.28196 | 1090.5113 | 1138.25565 | 1189.71804 | 7980.80155
29.56671 | 1014.62622 | 966.08415 | 1065.60861 | 1063.94912 | 8129.51514 | 29.55371 | 16902.93629 | 16778.52968 | 29.56671 | 1082.92172 | 1049.90998 | 1126.96086 | 1174.37378 | 7969.00399
29.59971 | 1042.99636 | 1004.0206 | 1063.35434 | 1040.68202 | 8242.61136 | 29.58671 | 16632.70686 | 16663.36358 | 29.59971 | 1077.66505 | 1023.68081 | 1126.66869 | 1176.70747 | 7785.37312
29.63271 | 1054.66023 | 1034.14686 | 1096.39452 | 1050.90853 | 8160.59594 | 29.61971 | 16790.54709 | 16717.85307 | 29.63271 | 1078.85314 | 1052.45862 | 1129.03672 | 1224.7343 | 7929.38243
29.66571 | 1091.07464 | 1024.14928 | 1079.42808 | 1051.69599 | 8111.74883 | 29.65271 | 16893.47581 | 16663.69378 | 29.66571 | 1108.59169 | 1051.97034 | 1118.67178 | 1171.04498 | 8007.86873
29.69871 | 1065.03935 | 1023.25392 | 1036.28015 | 1104.58908 | 8027.72591 | 29.68571 | 16664.53215 | 16490.86991 | 29.69871 | 1138.95556 | 1040.97377 | 1117.45282 | 1170.98943 | 7855.45456
29.73171 | 1023.29108 | 1042.89306 | 1026.38811 | 1051.18614 | 8200.63779 | 29.71871 | 16595.68111 | 16417.9464 | 29.73171 | 1104.49505 | 1063.99209 | 1157.30099 | 1221.59407 | 7902.2604
29.76471 | 1062.27053 | 1084.90314 | 1098.55997 | 1044.68104 | 8133.30645 | 29.75171 | 16570.37347 | 16581.51533 | 29.76471 | 1125.45895 | 1017.88422 | 1135.95687 | 1165.26107 | 7864.20448
29.79771 | 1053.45831 | 1104.62159 | 1140.33217 | 1055.87386 | 8087.6153 | 29.78471 | 16491.95689 | 16886.58535 | 29.79771 | 1113.94254 | 1002.96286 | 1090.25788 | 1158.85704 | 8045.3383
29.83071 | 1026.98097 | 1052.56883 | 1095.60469 | 1047.92386 | 8269.25794 | 29.81771 | 16456.27953 | 16617.88564 | 29.83071 | 1105.10979 | 1039.67641 | 1104.73352 | 1213.54759 | 7922.1817
29.86371 | 1037.67577 | 1014.32775 | 1072.95242 | 1067.67577 | 8014.17773 | 29.85071 | 16186.32145 | 16529.0073 | 29.86371 | 1145.60089 | 1083.32423 | 1140.02203 | 1187.15948 | 7729.88296
29.89671 | 1056.62125 | 1050.38091 | 1056.07939 | 1100.91844 | 7851.55515 | 29.88371 | 16177.70139 | 16239.5657 | 29.89671 | 1083.1384 | 1059.97961 | 1106.00216 | 1132.47853 | 7749.73173
29.92971 | 1045.81693 | 1030.06102 | 1075.70721 | 1127.5488 | 7943.54811 | 29.91671 | 16401.96637 | 16438.67186 | 29.92971 | 1110.75611 | 1055.39039 | 1075.08527 | 1157.34148 | 7859.47649
29.96271 | 1083.79713 | 1016.36271 | 1088.55942 | 1111.29303 | 8013.31729 | 29.94971 | 16147.92796 | 16311.52544 | 29.96271 | 1115.92828 | 1017.22951 | 1109.30943 | 1156.06148 | 7769.90405
29.99571 | 1045.62662 | 1026.36872 | 1015.46788 | 1061.17504 | 8045.9887 | 29.98271 | 16178.62466 | 16216.92593 | 29.99571 | 1159.00233 | 1045.54842 | 1123.72812 | 1182.4609 | 7755.6721
30.02871 | 1018.50203 | 1044.13674 | 1068.52449 | 1045.67142 | 7990.1596 | 30.01571 | 16142.50164 | 16317.19873 | 30.02871 | 1165.12041 | 1055.13674 | 1121.91837 | 1186.33471 | 7911.21174
30.06171 | 1072.35118 | 1031.23811 | 1076 | 1102.07538 | 7944.83695 | 30.04871 | 16167.82459 | 16442.69612 | 30.06171 | 1148.17858 | 1048.97816 | 1100.76189 | 1096.7559 | 7948.57068
30.09471 | 1069.72508 | 1020.94311 | 1071.53281 | 1112.32765 | 7994.78122 | 30.08171 | 16016.76914 | 16222.40285 | 30.09471 | 1128.2446 | 1062.69435 | 1112.78613 | 1158.84718 | 7792.06601
30.12771 | 986.62472 | 1071.06067 | 1051.31012 | 1038.79326 | 8041.92018 | 30.11471 | 15960.99527 | 16136.10305 | 30.12771 | 1099.60562 | 1050.18315 | 1072.93933 | 1150.94831 | 7746.62435
30.16071 | 1041.99038 | 1015.32692 | 1089.19781 | 1014.32692 | 8028.63364 | 30.14771 | 15977.00987 | 16314.92076 | 30.16071 | 1096.40591 | 1058.95055 | 1126.53435 | 1146.85164 | 7776.68314
30.19371 | 1068.70091 | 1035.85913 | 1062.69882 | 1043.99028 | 7905.7031 | 30.18071 | 15893.36173 | 16124.16912 | 30.19371 | 1102.51144 | 1062.92089 | 1086.21235 | 1162.69119 | 7657.63858
30.22671 | 989.38918 | 1011.56933 | 1077.5612 | 1084.87759 | 8058.76928 | 30.21371 | 16242.5178 | 15796.50419 | 30.22671 | 1187.25864 | 1034.75519 | 1094.64091 | 1121.92843 | 7919.32363
30.25971 | 1060.43376 | 1109.30829 | 1080.24968 | 1071.89682 | 7855.34567 | 30.24671 | 16147.43304 | 16032.94849 | 30.25971 | 1147.1172 | 1016.8828 | 1153.33759 | 1156.44077 | 7865.26441
30.29271 | 1053.04451 | 1054.90801 | 1052.13947 | 1043.83679 | 7885.61687 | 30.27971 | 15894.54863 | 16018.81623 | 30.29271 | 1102.11276 | 1060.45401 | 1090.22849 | 1114.90801 | 7769.75335
30.32571 | 1042.66914 | 1037.6645 | 1092.6645 | 990.33642 | 7930.44076 | 30.31271 | 15939.38597 | 15977.93549 | 30.32571 | 1091.72382 | 1054.05653 | 1109.50232 | 1103.1696 | 7806.98867
30.35871 | 1085.59397 | 999.4608 | 1054.03115 | 1049.57789 | 7856.00707 | 30.34571 | 15881.69441 | 15794.03807 | 30.35871 | 1119.45327 | 1070.83995 | 1146.6294 | 1157 | 7580.85646
30.39171 | 1029.18001 | 1031.42387 | 1077.30322 | 1105.21097 | 7927.21391 | 30.37871 | 15952.35869 | 15885.54611 | 30.39171 | 1087.03161 | 1046.78903 | 1028.09161 | 1156.84839 | 7848.85012
30.42471 | 940.4321 | 1013.44201 | 1086.16903 | 1048.54809 | 8060.17962 | 30.41171 | 15580.38882 | 15932.1899 | 30.42471 | 1151.02759 | 1103.46959 | 1064.57354 | 1151.78784 | 7966.92768
30.45771 | 1020.40303 | 1038.11083 | 1040.02519 | 1079.1864 | 7959.18616 | 30.44471 | 15602.40754 | 15776.70941 | 30.45771 | 1096.89924 | 1073.90428 | 1151.91436 | 1140.15618 | 7686.23266
30.49071 | 1099.39165 | 1059.8327 | 1044.96198 | 1115.71864 | 7995.71839 | 30.47771 | 15682.38351 | 15915.92685 | 30.49071 | 1077.15209 | 1055.14448 | 1135.12927 | 1170.76427 | 7928.1353
30.52371 | 1054.93135 | 977.70072 | 1057.73679 | 1090.52641 | 8059.68353 | 30.51071 | 15715.33164 | 15657.36713 | 30.52371 | 1128.92693 | 1038.34419 | 1073.27554 | 1101.43751 | 7876.11393
30.55671 | 1076.24355 | 1066.90844 | 1046.39467 | 1055.184 | 8172.217 | 30.54371 | 15579.63828 | 15475.987 | 30.55671 | 1124.19733 | 1054.44089 | 1135.82933 | 1201.54666 | 7774.42115
30.58971 | 1076.04553 | 1064.27319 | 1057.45363 | 1075.95278 | 7996.56113 | 30.57671 | 15657.08374 | 15691.4352 | 30.58971 | 1095.36594 | 1018.73019 | 1105.54806 | 1174.457 | 7765.27323
30.62271 | 1075.05817 | 1036.68703 | 1040.1053 | 1032.73415 | 7891.93439 | 30.60971 | 15552.69073 | 15740.61461 | 30.62271 | 1129.78941 | 1046.19662 | 1122.83653 | 1150.39616 | 7823.39282
30.65571 | 1052.69958 | 974.60303 | 1049.22103 | 1030.92918 | 8100.63999 | 30.64271 | 15644.49281 | 15516.2807 | 30.65571 | 1140.36266 | 1048.92918 | 1075.68242 | 1212.18453 | 7772.17853
30.68871 | 982.25936 | 1032.32485 | 1068.33084 | 1075.91055 | 8036.34491 | 30.67571 | 15523.68508 | 15454.08978 | 30.68871 | 1086.92403 | 1041.66766 | 1102.24588 | 1179.42178 | 7669.93074
30.72171 | 1097.12255 | 1028.961 | 1027.51672 | 1061.01811 | 7958.49636 | 30.70871 | 15475.84429 | 15396.67032 | 30.72171 | 1124.48328 | 1099.75348 | 1098.6727 | 1133.51672 | 7746.86982
30.75471 | 1074.34971 | 1022.65246 | 1068.45413 | 1057.21749 | 8083.79633 | 30.74171 | 15367.72368 | 15391.89125 | 30.75471 | 1155.73772 | 1091.73988 | 1119.39018 | 1128.10874 | 7722.13248
30.78771 | 1138.53198 | 1058.90183 | 1088.93646 | 1075.45092 | 7868.04743 | 30.77471 | 15344.4567 | 15550.14948 | 30.78771 | 1151.09246 | 1064.52016 | 1096.52016 | 1186.86721 | 7651.22578
30.82071 | 1045.81521 | 1071.79376 | 1012.19648 | 1078.86597 | 7783.17608 | 30.80771 | 15297.96977 | 15489.73324 | 30.82071 | 1124.88679 | 1058.40208 | 1129.37086 | 1167.28887 | 7651.52563
30.85371 | 1061.57323 | 1034.60013 | 1085.33305 | 1047.42677 | 7798.89306 | 30.84071 | 15207.37428 | 15372.04119 | 30.85371 | 1122.70666 | 1017.89347 | 1118.78672 | 1131.42677 | 7583.02747
30.88671 | 1035.05385 | 1033.88482 | 1048.71802 | 1036.11518 | 7855.12224 | 30.87371 | 15157.69138 | 15369.13226 | 30.88671 | 1106.18624 | 1055.55648 | 1070.60284 | 1172.23785 | 7568.47796
30.91971 | 1064.60598 | 1015.95494 | 1067.15356 | 1032.51586 | 7854.23549 | 30.90671 | 15184.9496 | 15121.93221 | 30.91971 | 1088.92322 | 1064 | 1128.24367 | 1161.1269 | 7684.7535
30.95271 | 1126.63204 | 1001.39975 | 1102.35453 | 1026.29217 | 7847.10762 | 30.93971 | 15230.32365 | 15149.09348 | 30.95271 | 1097.41565 | 1077.86186 | 1123.24572 | 1189.61615 | 7626.64494
30.98571 | 1061.93491 | 991.77515 | 1106.59172 | 1034.63314 | 7911.82586 | 30.97271 | 15142.66947 | 15209.54598 | 30.98571 | 1137.72978 | 1075.38067 | 1060.39842 | 1178.53649 | 7532.54109
31.01871 | 1054.85179 | 1058.74036 | 1105.20988 | 1062.28381 | 7769.97759 | 31.00571 | 14890.6576 | 15171.01305 | 31.01871 | 1116.97548 | 1011.58059 | 1049.9506 | 1162.14821 | 7450.00092
31.05171 | 1054.11262 | 1014.02438 | 1131.43421 | 1036.34597 | 7703.12097 | 31.03871 | 15049.24648 | 15070.14591 | 31.05171 | 1072.45859 | 1024.54412 | 1095.31618 | 1157.44505 | 7488.20035
31.08471 | 1034.64397 | 1037.30106 | 1090.05059 | 1062.18239 | 7823.72619 | 31.07171 | 14954.44554 | 14963.16346 | 31.08471 | 1053.58682 | 1031.47033 | 1040.69456 | 1130.23079 | 7516.23724
31.11771 | 1055.32673 | 1012.39039 | 1061.46054 | 1034.6382 | 7701.28019 | 31.10471 | 14832.28585 | 15066.62367 | 31.11771 | 1019.40793 | 1037.01754 | 1118.53718 | 1155.84865 | 7365.04986
31.15071 | 1016.6688 | 1058.42444 | 1071.05145 | 1071.54985 | 7781.11771 | 31.13771 | 15137.09658 | 15202.92195 | 31.15071 | 1081.47589 | 1037.5209 | 1152.4791 | 1164.0418 | 7398.30789
31.18371 | 1047.249 | 1022.3012 | 1067.27711 | 1080.27711 | 7702.97311 | 31.17071 | 14885.91521 | 15074.62807 | 31.18371 | 1088.1004 | 1058.80723 | 1104.29719 | 1157.18474 | 7433.8152
31.21671 | 1082.85663 | 984.5719 | 1036.14365 | 1021.2873 | 7739.56821 | 31.20371 | 14700.85895 | 15077.56899 | 31.21671 | 1080.28573 | 999.85906 | 1109.57076 | 1157.85706 | 7340.2894
31.24971 | 1001.59549 | 1017.29089 | 1046.75032 | 1083.89639 | 7629.87035 | 31.23671 | 14797.76663 | 15005.47538 | 31.24971 | 1087.01623 | 1015.79901 | 1111.28215 | 1154.79026 | 7382.68583
31.28271 | 1037.03196 | 1047.09064 | 1078.73637 | 1072.46033 | 7600.00381 | 31.26971 | 14869.73613 | 14979.15742 | 31.28271 | 1087.93306 | 1055.3584 | 1104.5551 | 1141.97631 | 7330.18932
31.31571 | 1052.4152 | 1051.64732 | 1049.09603 | 1043.56028 | 7707.33372 | 31.30271 | 14815.74852 | 14835.85444 | 31.31571 | 1129.60933 | 1059.58929 | 1121.26114 | 1121.44421 | 7447.90887
31.34871 | 1045.99109 | 1045.02673 | 1041.94653 | 1067.87524 | 7850.88966 | 31.33571 | 14859.99686 | 14880.80927 | 31.34871 | 1119.46997 | 1066.95544 | 1175.13134 | 1149.8396 | 7374.99735
31.38171 | 1055.4637 | 1055.67213 | 1029.77049 | 1044.88993 | 7739.54042 | 31.36871 | 14713.75377 | 14895.72882 | 31.38171 | 1154.78221 | 1064.83841 | 1164.79625 | 1175.16159 | 7485.54831
31.41471 | 1056.16953 | 1027.88736 | 1050.00535 | 1028.83047 | 7716.20204 | 31.40171 | 14600.3167 | 14817.73562 | 31.41471 | 1095.81443 | 1029.07942 | 1134.23177 | 1182.19206 | 7498.177
31.44771 | 1059.63192 | 1001.11654 | 1071.38039 | 1025.99385 | 7772.65015 | 31.43471 | 14640.18368 | 14708.77973 | 31.44771 | 1088.92655 | 1029.14731 | 1139.51539 | 1143.32499 | 7410.82851
31.48071 | 1044.60619 | 998.83938 | 1042.73052 | 1031.58378 | 7726.75362 | 31.46771 | 14617.49793 | 14642.38017 | 31.48071 | 1110.93436 | 1054.71505 | 1118.79615 | 1169.88955 | 7429.07903
31.51371 | 1003.57624 | 1030.62472 | 1041.61503 | 1046.60776 | 7755.45205 | 31.50071 | 14550.77278 | 14557.34222 | 31.51371 | 1104.79661 | 1042.38255 | 1140.632 | 1205.00242 | 7474.21528
31.54671 | 1038.08151 | 1016.90513 | 1071.04743 | 1062.99332 | 7759.02721 | 31.53371 | 14431.59503 | 14486.07443 | 31.54671 | 1097.29726 | 1035.64195 | 1159.94589 | 1225.22312 | 7522.27011
31.57971 | 1063.9208 | 1024.06081 | 1089.3272 | 1052.74399 | 7907.58421 | 31.56671 | 14473.28665 | 14496.45887 | 31.57971 | 1112.98161 | 1028.9208 | 1110.13438 | 1204.06319 | 7578.06042
31.61271 | 1061.7507 | 997.4949 | 1086.68675 | 1074.87859 | 8053.75142 | 31.59971 | 14777.89514 | 14641.44878 | 31.61271 | 1123.06209 | 1035.75162 | 1105.69046 | 1118.24374 | 7568.93462
31.64571 | 1074.69882 | 1034.33845 | 1103.54654 | 1107.49916 | 8056.65156 | 31.63271 | 14613.8064 | 14501.43962 | 31.64571 | 1127.69882 | 1052.39933 | 1101.60405 | 1135.89005 | 7650.6822
31.67871 | 1024.5863 | 1079.34453 | 1084.92814 | 1086.74815 | 8160.21405 | 31.66571 | 14507.85058 | 14386.51537 | 31.67871 | 1110.89724 | 1065.67092 | 1084.29819 | 1150.85359 | 7742.83539
31.71171 | 1022.69217 | 1062.37684 | 1053.52463 | 1057.13053 | 8342.03828 | 31.69871 | 14542.73053 | 14371.58483 | 31.71171 | 1103.06652 | 1083.96799 | 1090.62316 | 1151.57639 | 7721.81807
31.74471 | 1046.5684 | 1053.34415 | 1091.88717 | 1049.48801 | 8442.0152 | 31.73171 | 14428.71245 | 14290.88019 | 31.74471 | 1097.61636 | 1073.03244 | 1107.33569 | 1172.7842 | 7901.74461
31.77771 | 1040.98432 | 1012.04574 | 1123.50588 | 1025.03137 | 8369.6236 | 31.76471 | 14345.09517 | 14221.08592 | 31.77771 | 1119.45099 | 1070.47844 | 1094.03529 | 1159.00654 | 8160.91275
31.81071 | 1072.95487 | 987.22079 | 1098.55842 | 1035.556 | 8345.59763 | 31.79771 | 14327.99673 | 14243.60542 | 31.81071 | 1144.83239 | 1094.78727 | 1088.41499 | 1205.10395 | 8118.95333
31.84371 | 1059.86754 | 996.10375 | 1054.71909 | 1096.65122 | 8412.83729 | 31.83071 | 14366.56377 | 14314.19349 | 31.84371 | 1111.61534 | 1078.34878 | 1093.93377 | 1224.39348 | 8017.32542
31.87671 | 1038.14969 | 1011.07253 | 1059.99228 | 1143.37963 | 8403.69294 | 31.86371 | 14276.711 | 14359.21182 | 31.87671 | 1076.08025 | 1049.15432 | 1064.84877 | 1203.07253 | 8007.46798
31.90971 | 1046.22934 | 1041.77066 | 1070.31724 | 1122.91737 | 8331.88945 | 31.89671 | 14311.43631 | 14349.79726 | 31.90971 | 1081.64376 | 1033.98546 | 1091.59486 | 1211.78057 | 7905.95298
31.94271 | 1026.02184 | 1032.75711 | 1034.33024 | 1072.61681 | 8298.89917 | 31.92971 | 14311.1308 | 14098.1308 | 31.94271 | 1127.49835 | 1045.91265 | 1162.5513 | 1194.51092 | 7825.46706
31.97571 | 1028.8578 | 1015.43431 | 1051.56258 | 1068.80062 | 8587.05927 | 31.96271 | 14190.82884 | 13935.48032 | 31.97571 | 1142.98919 | 1087.08191 | 1146.41579 | 1154.8501 | 7895.32353
32.00871 | 1030.20938 | 1010.86832 | 1072.67448 | 1038.04662 | 8823.90851 | 31.99571 | 14133.67003 | 14051.56376 | 32.00871 | 1110.33343 | 1073.86832 | 1105.59678 | 1138.63549 | 8021.30115
32.04171 | 1010.59283 | 1002.70683 | 1062.16775 | 1037.46741 | 8759.47584 | 32.02871 | 13850.16527 | 14137.39253 | 32.04171 | 1065.08959 | 1069.2907 | 1131.23046 | 1172.45196 | 8091.2036
32.07471 | 1022.25358 | 1046.33811 | 1066.05981 | 1085.85566 | 8747.4074 | 32.06171 | 13848.67975 | 14089.19345 | 32.07471 | 1063.91745 | 1096.36085 | 1093.23925 | 1158.85566 | 8113.1335
32.10771 | 1047.81479 | 1055.93106 | 1063.57724 | 1086.77907 | 8568.02518 | 32.09471 | 13981.70635 | 14118.35624 | 32.10771 | 1134.61296 | 1073.91445 | 1073.98589 | 1154.93106 | 8159.3229
32.14071 | 1075.00703 | 1036.11775 | 1080.52197 | 1063.94903 | 8365.32607 | 32.12771 | 13997.64786 | 14060.23155 | 32.14071 | 1159.06677 | 1069.20563 | 1110.59578 | 1149.88929 | 8147.97948
32.17371 | 1076.39916 | 1056.72529 | 1072.13735 | 1048.03862 | 8315.20103 | 32.16071 | 14087.93401 | 13894.16003 | 32.17371 | 1132.47639 | 1071.91847 | 1112.12445 | 1148.40346 | 8011.70164
32.20671 | 1035.26513 | 1088.58516 | 1038.62009 | 1063.99501 | 8330.1363 | 32.19371 | 13870.32505 | 13828.16392 | 32.20671 | 1140.00499 | 1030.22022 | 1132.665 | 1112.36494 | 7873.80409
32.23971 | 1038.62368 | 1042.46111 | 1027.41415 | 1052.32936 | 8238.10613 | 32.22671 | 13805.43176 | 13879.81674 | 32.23971 | 1129.10582 | 1022.71548 | 1119.42817 | 1142.40715 | 7898.05471
32.27271 | 1091.85036 | 1019.26511 | 1060.6536 | 1048.41475 | 8214.40675 | 32.25971 | 13685.60084 | 13817.79073 | 32.27271 | 1103.54856 | 1088.99209 | 1088.97374 | 1171.56691 | 7819.37301
32.30571 | 1056.60255 | 1020.30548 | 1086.03771 | 1062.71975 | 8218.13819 | 32.29271 | 13683.53209 | 13740.65288 | 32.30571 | 1114.42675 | 1057.32637 | 1078.21758 | 1158.26777 | 7771.7704
32.33871 | 1016.64091 | 1002.96397 | 1049.58687 | 1028.4878 | 8216.39492 | 32.32571 | 13662.98364 | 13738.80795 | 32.33871 | 1134.84428 | 1049.29343 | 1085.94596 | 1166 | 7711.94387
32.37171 | 993.21998 | 1028.97928 | 1048.88178 | 1059.23645 | 8194.50515 | 32.35871 | 13752.90244 | 13764.36933 | 32.37171 | 1143.63071 | 1036.57465 | 1114.36929 | 1154.58501 | 7661.554
32.40471 | 1043.07001 | 1046.29572 | 1070 | 1024.77429 | 8045.83404 | 32.39171 | 13724.57155 | 13706.87727 | 32.40471 | 1135.82027 | 1018.92372 | 1104.558 | 1143.69488 | 7658.62789
32.43771 | 1073.19051 | 1032.25194 | 1066.54899 | 1047.493 | 7942.09218 | 32.42471 | 13599.42085 | 13553.27455 | 32.43771 | 1109.62753 | 1039.40902 | 1098.12053 | 1189.15396 | 7670.23247
32.47071 | 1085.29842 | 997.64412 | 1061.84646 | 1051.57244 | 7941.15626 | 32.45771 | 13532.38506 | 13627.27537 | 32.47071 | 1141.14489 | 1048.24251 | 1124.12913 | 1149.2181 | 7616.00505
32.50371 | 1083.66365 | 1065.09703 | 1085.86676 | 1063.53946 | 7857.08433 | 32.49071 | 13608.55758 | 13804.04687 | 32.50371 | 1147.60284 | 1017.20311 | 1114.90297 | 1129.21216 | 7469.79924
32.53671 | 1076.19702 | 1062.23412 | 1098.41137 | 1081.00578 | 7952.36313 | 32.52371 | 13565.91249 | 13460.06706 | 32.53671 | 1121.4287 | 1044.51444 | 1096.28276 | 1136.79143 | 7620.66294
32.56971 | 1039.5878 | 1017.64134 | 1073.94646 | 1093.92612 | 7964.8994 | 32.55671 | 13390.9954 | 13331.5733 | 32.56971 | 1156.6895 | 1087.88543 | 1078.55997 | 1145.60065 | 7596.63643
32.60271 | 1040.71697 | 1045.33421 | 1045.54987 | 1059.83553 | 8129.76481 | 32.58971 | 13350.57269 | 13609.88422 | 32.60271 | 1136.80053 | 1073.19947 | 1123.06737 | 1181.33421 | 7599.85254
32.63571 | 1052.57665 | 1037.02041 | 1058.92141 | 1032.31047 | 7934.88187 | 32.62271 | 13511.0038 | 13585.42037 | 32.63571 | 1135.53236 | 1083.34129 | 1115.63136 | 1161.92835 | 7802.03523
32.66871 | 1118.88142 | 1067.62574 | 1112.94803 | 1092.10185 | 8122.31793 | 32.65571 | 13472.41809 | 13534 | 32.66871 | 1167.99373 | 1072.99163 | 1138.89188 | 1146.36798 | 7670.39871
32.70171 | 1020.05261 | 1030.26813 | 1107.09781 | 1066.43609 | 8138.98252 | 32.68871 | 13466.46002 | 13546.64584 | 32.70171 | 1116.80202 | 1019.32074 | 1116.41855 | 1143.29073 | 7523.3561
32.73471 | 1043.17609 | 1068.22207 | 1045.38896 | 1070.85808 | 8166.17804 | 32.72171 | 13556.15487 | 13572.0292 | 32.73471 | 1096.93824 | 1079.07096 | 1113.53088 | 1140.35479 | 7723.62403
32.76771 | 1065.83275 | 1035.79922 | 1068.68499 | 1080.8386 | 8356.82477 | 32.75471 | 13408.50574 | 13275.77384 | 32.76771 | 1088.79922 | 1072.63977 | 1121.44289 | 1117.68499 | 7636.98326
32.80071 | 991.19819 | 1033.66101 | 1127.47102 | 1063.4959 | 8173.70163 | 32.78771 | 13220.40579 | 13431.41503 | 32.80071 | 1085.58666 | 1065.16539 | 1153.24795 | 1176.68589 | 7936.87536
32.83371 | 1046.92388 | 1078.76231 | 1144.01868 | 1050.14686 | 8251.7819 | 32.82071 | 13159.14202 | 13261.55 | 32.83371 | 1129.1562 | 1029.55008 | 1143.11347 | 1194.16554 | 7964.80615
32.86671 | 1011.6968 | 986.75058 | 1099.09931 | 1044.30023 | 8311.27143 | 32.85371 | 13232.83568 | 13127.96431 | 32.86671 | 1100.84988 | 1071.60343 | 1108.71099 | 1147.01419 | 7695.11787
32.89971 | 1054.66821 | 1053.3633 | 1025.61446 | 1071.32067 | 8361.29352 | 32.88671 | 12996.72672 | 13285.94602 | 32.89971 | 1090.08526 | 1053.35866 | 1135.038 | 1140.24004 | 7805.89608
32.93271 | 1076.71567 | 1084.37447 | 1074.1706 | 1087.57834 | 8395.01349 | 32.91971 | 13301 | 13298.97944 | 32.93271 | 1117.88627 | 1020.2178 | 1081.71567 | 1194.21354 | 7931.53871
32.96571 | 1070.58482 | 1073.91155 | 1077.08845 | 1062.80595 | 8460.21031 | 32.95271 | 13292.77581 | 13084.76864 | 32.96571 | 1116.22112 | 1057.79604 | 1079.12276 | 1148.79604 | 8044.99641
32.99871 | 1039.68418 | 1071.77893 | 1080.32644 | 1038.64226 | 8798.28267 | 32.98571 | 13116.10508 | 13120.15836 | 32.99871 | 1121.75797 | 1076.01062 | 1125.25266 | 1168.02125 | 8154.76813
33.03171 | 1030.60607 | 1064.14771 | 1119.50376 | 1087.84468 | 9083.11359 | 33.01871 | 13145.09676 | 13030.51998 | 33.03171 | 1144.39393 | 1106.01514 | 1132.01514 | 1228.97726 | 8212.88094
33.06471 | 1061.79219 | 1020.04408 | 1042.4786 | 1028.233 | 9087.01265 | 33.05171 | 12892.77354 | 12902.60376 | 33.06471 | 1112.48991 | 1055.15744 | 1080.9937 | 1176.22041 | 8414.46539
33.09771 | 1029.20938 | 1026.95559 | 1117.51779 | 1064.76524 | 8775.00762 | 33.08471 | 13171.20841 | 12997.3901 | 33.09771 | 1032.51394 | 1079.84138 | 1080.00635 | 1210.77793 | 8487.52986
33.13071 | 1102.57596 | 975.98733 | 1026.76581 | 1155.25318 | 8708.2537 | 33.11771 | 13080.78557 | 12966.60786 | 33.13071 | 1065.35444 | 1061.36076 | 1139.84178 | 1153.12024 | 8324.17225
33.16371 | 1063.32844 | 1002.11438 | 1052.11438 | 1103.73962 | 8731.20905 | 33.15071 | 12944.39765 | 12969.87345 | 33.16371 | 1127.00734 | 1063.90511 | 1165.20926 | 1152 | 8268.70844
33.19671 | 1074.42447 | 1013.51301 | 1091.22913 | 1057.08077 | 8567.61618 | 33.18371 | 12899.85976 | 13046.45759 | 33.19671 | 1089.81514 | 1056.35417 | 1076.16154 | 1196.91923 | 8301.40592
33.22971 | 1039.16273 | 1077.18676 | 1095.82926 | 1089.89418 | 8634.50313 | 33.21671 | 13005.51085 | 12958.52147 | 33.22971 | 1067.25211 | 1079.57715 | 1114.43887 | 1202.77234 | 8276.59383
33.26271 | 1100.27017 | 1089.37399 | 1070.87802 | 1100.37399 | 8487.33905 | 33.24971 | 12823.12163 | 12968.8174 | 33.26271 | 1075.30444 | 1119.14819 | 1085.36491 | 1159.26915 | 8266.62608
33.29571 | 1034.32929 | 1046.86333 | 1062.57539 | 1127.61624 | 8219.93577 | 33.28271 | 13027.43473 | 12862.61822 | 33.29571 | 1062.23298 | 1025.63085 | 1147.2461 | 1212.90369 | 8174.22071
33.32871 | 1057.87025 | 1087.3528 | 1091.87025 | 1162.58573 | 8184.32789 | 33.31571 | 12895.83983 | 12756.14888 | 33.32871 | 1061 | 1024.24127 | 1091.44918 | 1203.51745 | 7969.58231
33.36171 | 1037.79456 | 1025.95375 | 1130.70067 | 1104.41634 | 8045.55372 | 33.34871 | 12820.20194 | 12901.29646 | 33.36171 | 1117.22856 | 1066.94829 | 1092.14014 | 1157.37416 | 7799.0586
33.39471 | 1028.84088 | 1050.55536 | 1098.04527 | 1081.16226 | 7990.2859 | 33.38171 | 12482.17036 | 12797.69862 | 33.39471 | 1101.12326 | 1105.43523 | 1104.43837 | 1261.98432 | 7714.13018
33.42771 | 1043.61018 | 1074.94634 | 1078.25705 | 1093.74295 | 7736.97401 | 33.41471 | 12600.90529 | 12761.05385 | 33.42771 | 1071.1158 | 1069.24008 | 1130.2825 | 1176.40106 | 7648.63046
33.46071 | 1022.07148 | 1041.25263 | 1068.30869 | 1075.48984 | 7978.44813 | 33.44771 | 12627.70916 | 12627.24904 | 33.46071 | 1143.05851 | 1070.69131 | 1100.67099 | 1196.03819 | 7486.17534
33.49371 | 1029.78727 | 1029.94831 | 1068.6839 | 1070.3161 | 7910.65434 | 33.48071 | 12745.87148 | 12632.78399 | 33.49371 | 1053.28238 | 1062.73858 | 1119.41648 | 1186.84494 | 7522.3035
33.52671 | 1042.78097 | 1029 | 1052.41389 | 1057.56042 | 7999.29648 | 33.51371 | 12828.53867 | 12795.5664 | 33.52671 | 1044.78097 | 1077.58611 | 1131.46375 | 1171.56042 | 7558.8789
33.55971 | 1021.31677 | 1030.63333 | 1087.38317 | 1094.19983 | 8106.93207 | 33.54671 | 12671.95251 | 12796.15047 | 33.55971 | 1076.39987 | 1102.23324 | 1106.05012 | 1202.48319 | 7653.832
33.59271 | 1085.14579 | 1051.10052 | 1071.07535 | 1127.12063 | 8239.36572 | 33.57971 | 12668.57253 | 12685.28242 | 33.59271 | 1165.81415 | 1089.31154 | 1104.82413 | 1217.23619 | 7730.28085
33.62571 | 1083.00691 | 1057.58276 | 1025.43107 | 1071.27247 | 8361.96439 | 33.61271 | 12732.3959 | 12696.40302 | 33.62571 | 1093.40871 | 1069.96381 | 1083.05002 | 1169.14315 | 7994.86426
33.65871 | 1064.76148 | 1060.33621 | 1057.05176 | 1074.46841 | 8543.52425 | 33.64571 | 12596.70557 | 12572.83758 | 33.65871 | 1126.62648 | 1126.74143 | 1121.38797 | 1147.4339 | 8080.46819
33.69171 | 1080.91844 | 1037.25109 | 1137.18236 | 1103.74891 | 8514.45581 | 33.67871 | 12598.43295 | 12417.02286 | 33.69171 | 1057.96357 | 1071.98717 | 1134 | 1185.60298 | 8164.90678
33.72471 | 1087.75345 | 1052.60355 | 1121.08087 | 1089.90335 | 8436.24522 | 33.71171 | 12520.07995 | 12373.46557 | 33.72471 | 1087.75543 | 1077.87771 | 1140.78107 | 1182.17751 | 8166.39671
33.75771 | 1045.77386 | 1048.14705 | 1043.06796 | 1097.07538 | 8183.16619 | 33.74471 | 12517.40963 | 12460.63689 | 33.75771 | 1127.48347 | 1036.62496 | 1088.92091 | 1169.59191 | 8076.77113
33.79071 | 1038.28167 | 1018.51415 | 1038.93235 | 1101.27183 | 8284.49591 | 33.77771 | 12349.32935 | 12532.77687 | 33.79071 | 1124.07749 | 1037.93235 | 1108.59286 | 1198.31119 | 7897.27122
33.82371 | 1048.15525 | 1026.1726 | 1060.3105 | 1089.5516 | 8309.35352 | 33.81071 | 12347.39645 | 12346.22446 | 33.82371 | 1121.43105 | 1041.42238 | 1082.21508 | 1217.87077 | 7790.91388
33.85671 | 1036.23947 | 1070.25278 | 1059.67406 | 1114.52107 | 8200.62641 | 33.84371 | 12389.1661 | 12465.61616 | 33.85671 | 1103.72505 | 1030.15964 | 1073.02883 | 1183.74722 | 7704.92987
33.88971 | 1065.20225 | 1035.61246 | 1050.0976 | 1139.42432 | 8142.67352 | 33.87671 | 12469.85477 | 12546.54884 | 33.88971 | 1133.27297 | 1088.81187 | 1096.01697 | 1192.84865 | 7617.6401
33.92271 | 1089.80877 | 1029.93995 | 1076.13671 | 1111.7977 | 8018.80985 | 33.90971 | 12456.24635 | 12445.39439 | 33.92271 | 1162.19676 | 1100.06005 | 1134.81431 | 1189.77044 | 7518.49796
33.95571 | 1067.40177 | 1061.93841 | 1090 | 1101.9846 | 7848.29925 | 33.94271 | 12525.09772 | 12326.85068 | 33.95571 | 1082.88567 | 1062.74195 | 1120.40691 | 1187.65469 | 7366.96936
33.98871 | 1076.83097 | 1069.43381 | 1103.69858 | 1092.60605 | 7796.52305 | 33.97571 | 12392.92085 | 12242.72946 | 33.98871 | 1066.09254 | 1025.16903 | 1131.44022 | 1231.09575 | 7503.69136
34.02171 | 1089 | 1059.96362 | 1096.92724 | 1096.87441 | 7945.20332 | 34.00871 | 12296.08101 | 12181.81858 | 34.02171 | 1114.54224 | 1064.17369 | 1120.6925 | 1246.60329 | 7569.62027
34.05471 | 1082.10268 | 1083.58927 | 1110.94601 | 1113.65949 | 8376.25009 | 34.04171 | 12222.26568 | 12242.25855 | 34.05471 | 1114.56211 | 1085.47565 | 1135.2163 | 1224.18913 | 7685.31736
34.08771 | 1054.03892 | 1071.73822 | 1107.41156 | 1129.83019 | 8665.09784 | 34.07471 | 12249.03905 | 12325.6339 | 34.08771 | 1119.58844 | 1090.2158 | 1139.71227 | 1160.77714 | 7769.45751
34.12071 | 1043.21221 | 1015.48837 | 1112.04361 | 1090.26743 | 8628.74838 | 34.10771 | 12283.97397 | 12332.95662 | 34.12071 | 1126.99128 | 1047.86046 | 1125.98256 | 1195.39536 | 7724.66638
34.15371 | 1043.05449 | 1025.93522 | 1150.866 | 1118.3211 | 8477.92331 | 34.14071 | 12276.82181 | 12088.54097 | 34.15371 | 1126.1782 | 1010.10898 | 1132.01473 | 1217.02502 | 7746.42928
34.18671 | 1046.18814 | 1045.81186 | 1117.96571 | 1149.77664 | 8330.56755 | 34.17371 | 12077.1245 | 11933.07031 | 34.18671 | 1132.18814 | 1064.79889 | 1110.75347 | 1199.84708 | 7805.48158
34.21971 | 1032.52166 | 1055.53162 | 1094.78689 | 1141.30855 | 8019.66908 | 34.20671 | 12112.54631 | 12030.33697 | 34.21971 | 1099.91568 | 1098.4151 | 1147.50938 | 1197.87237 | 7716.00402
34.25271 | 1039.39348 | 1060.48825 | 1099.28355 | 1147.16528 | 7744.97859 | 34.23971 | 12205.04855 | 12034.3089 | 34.25271 | 1127.66869 | 1106.98408 | 1170.50417 | 1239.99166 | 7544.7111
34.28571 | 1077.00278 | 1055.46147 | 1074.15135 | 1129.84309 | 7660.69019 | 34.27271 | 12187.54095 | 12016.0811 | 34.28571 | 1144.45776 | 1095.76602 | 1127.68896 | 1234.0715 | 7387.99029
34.31871 | 1073.96438 | 1063.41425 | 1127.94345 | 1108.94822 | 7522.46962 | 34.30571 | 12064.53787 | 12010.18829 | 34.31871 | 1141.56151 | 1045.02424 | 1108.62945 | 1186.90452 | 7288.12828
34.35171 | 1055.51325 | 1069.9735 | 1142.24141 | 1089.52306 | 7481.28729 | 34.33871 | 12060.69065 | 12000.609 | 34.35171 | 1170.75172 | 1075.48381 | 1101.76153 | 1194.99019 | 7252.22198
34.38471 | 1064.5103 | 1063.49333 | 1090.49333 | 1086.01697 | 7509.95583 | 34.37171 | 12052.85078 | 11951.41464 | 34.38471 | 1170.48849 | 1107.47273 | 1089.49576 | 1216.50424 | 7143.38242
34.41771 | 1050.55367 | 1037.50552 | 1101.59077 | 1114.63891 | 7458.36136 | 34.40471 | 11830.89704 | 11882.92773 | 34.41771 | 1141.96942 | 1067.43331 | 1100.63891 | 1219.02407 | 7071.8375
34.45071 | 1053.14268 | 1035.9635 | 1103.31439 | 1128.57404 | 7414.48127 | 34.43771 | 11755.14218 | 11915.46936 | 34.45071 | 1153.37121 | 1074.19204 | 1151.17379 | 1212.77146 | 7123.76561
34.48371 | 1092.64162 | 1052.44785 | 1105.43252 | 1128.38804 | 7385.77602 | 34.47071 | 11928.8157 | 11916.07577 | 34.48371 | 1148.20959 | 1133.92486 | 1170.1048 | 1225.50717 | 7151.85068
34.51671 | 1101.39971 | 1061.30125 | 1142.85122 | 1120.99926 | 7427.70238 | 34.50371 | 12019.14521 | 11797.09496 | 34.51671 | 1118.20133 | 1137.24724 | 1124.49816 | 1231.24871 | 7086.94588
34.54971 | 1074.25548 | 1076.93824 | 1170.62268 | 1108.25042 | 7456.62982 | 34.53671 | 11941.9328 | 11817.71836 | 34.54971 | 1132.31387 | 1120.0567 | 1131.55417 | 1229.05839 | 6995.81491
34.58271 | 1025.03664 | 1078.94653 | 1136.702 | 1123.8396 | 7354.42254 | 34.56971 | 11917.00403 | 11941.99376 | 34.58271 | 1125.8495 | 1134.85941 | 1142.86932 | 1220.84259 | 7027.74853
34.61571 | 1032.61724 | 1065.57028 | 1078.94532 | 1106.789 | 7361.7398 | 34.60271 | 11786.47598 | 11847.6632 | 34.61571 | 1136.06642 | 1093.21872 | 1109.12697 | 1203.90238 | 7067.21917
34.64871 | 1085.19574 | 1045.78563 | 1097.1851 | 1066.77498 | 7505.22546 | 34.63571 | 11762.90523 | 11713.48069 | 34.64871 | 1146.60319 | 1074.98669 | 1126.1984 | 1209.63779 | 7046.58971
34.68171 | 1089.22635 | 1052.32936 | 1107.42397 | 1106.21794 | 7613.9329 | 34.66871 | 11890.04852 | 11697.49507 | 34.68171 | 1136.81079 | 1090.38683 | 1122.19762 | 1165.83952 | 7098.22887
34.71471 | 1068.91666 | 1035.50327 | 1095.50327 | 1125.12255 | 7802.18862 | 34.70171 | 11910.03305 | 11790.42705 | 34.71471 | 1125.12908 | 1065.18136 | 1117.86438 | 1150.15522 | 7098.76463
34.74771 | 1057.24629 | 1045.29239 | 1104.56931 | 1118.32302 | 7717.48532 | 34.73471 | 11800.04009 | 11803.06054 | 34.74771 | 1127.42311 | 1033.93085 | 1123.46921 | 1164.96179 | 7036.02225
34.78071 | 1088.81322 | 1059.67313 | 1121.16212 | 1105.44229 | 7586.36217 | 34.76771 | 11679.30669 | 11784.40212 | 34.78071 | 1134.55771 | 1072.79383 | 1120.0467 | 1220.83525 | 7084.43776
34.81371 | 1099.83035 | 1052.05261 | 1112.65497 | 1120.42395 | 7420.30539 | 34.80071 | 11744.7599 | 11593.80361 | 34.81371 | 1116.54975 | 1112.05261 | 1123.00877 | 1189.57606 | 6959.02569
34.84671 | 1114.02341 | 1071.44312 | 1135.24189 | 1143.91253 | 7349.64976 | 34.83371 | 11756.93907 | 11610.11419 | 34.84671 | 1104.56263 | 1106.52484 | 1136.6501 | 1173.85421 | 6853.12697
34.87971 | 1074.08526 | 1088.55486 | 1168.09781 | 1131.96364 | 7352.85457 | 34.86671 | 11725.87247 | 11637.77188 | 34.87971 | 1132.20125 | 1088.03636 | 1165.04263 | 1201.41442 | 6925.4944
34.91271 | 1082.15513 | 1077.38186 | 1109.38186 | 1100.65155 | 7341.20176 | 34.89971 | 11668.86968 | 11722.05872 | 34.91271 | 1131.0716 | 1113.68019 | 1168.9284 | 1238.80668 | 6934.90344
34.94571 | 1059 | 1036.14351 | 1078.71393 | 1126.14237 | 7411.71586 | 34.93271 | 11605.14194 | 11628.28388 | 34.94571 | 1152.71336 | 1082.57118 | 1163.85649 | 1228.85782 | 7012.71484
34.97871 | 1070.19484 | 1036.20183 | 1102.47138 | 1130.26256 | 7370.35162 | 34.96571 | 11654.94514 | 11605.84346 | 34.97871 | 1180.82263 | 1090.63827 | 1165.70949 | 1209.63478 | 6963.50202
35.01171 | 1086.97987 | 1085.90604 | 1148.03087 | 1121.84295 | 7339.13568 | 34.99871 | 11717.86659 | 11464.54044 | 35.01171 | 1177.97987 | 1097.34362 | 1141.66577 | 1213.29127 | 6879.22751
35.04471 | 1052.72536 | 1088.08063 | 1175.92833 | 1150.62094 | 7335.70726 | 35.03171 | 11647.81523 | 11495.81523 | 35.04471 | 1138.77016 | 1105.2388 | 1171.65678 | 1227.31047 | 6926.78824
35.07771 | 1072.7559 | 1057.94347 | 1183.0715 | 1116.34819 | 7404.78026 | 35.06471 | 11609.54241 | 11486.46075 | 35.07771 | 1139.75889 | 1113.70236 | 1128.87496 | 1224.16362 | 6932.80867
35.11071 | 1097.2065 | 1060.23617 | 1118.8785 | 1147.01141 | 7567.64984 | 35.09771 | 11574.24223 | 11514.09696 | 35.11071 | 1155.21107 | 1118.32117 | 1145.4267 | 1249.29835 | 7006.90304
35.14371 | 1052.777 | 1104.8885 | 1092.036 | 1163.74449 | 7540.64762 | 35.13071 | 11644.08489 | 11480.95996 | 35.14371 | 1116.17383 | 1087.08517 | 1100.65234 | 1167.38985 | 7080.95569
35.17671 | 1073.7045 | 1113.77472 | 1118.88765 | 1101.11293 | 7639.02819 | 35.16371 | 11673.11263 | 11470.98635 | 35.17671 | 1095.43651 | 1116.90169 | 1147.45113 | 1265.95787 | 7148.59188
35.20971 | 1092.6953 | 1107.52793 | 1147.67812 | 1138.36477 | 7593.72308 | 35.19671 | 11643.19184 | 11257.88782 | 35.20971 | 1111.02139 | 1132.63523 | 1174.31335 | 1281.32188 | 7017.646
35.24271 | 1047.92039 | 1059.17393 | 1128.18662 | 1188.35852 | 7442.40796 | 35.22971 | 11437.44215 | 11311.5007 | 35.24271 | 1216.37323 | 1086.76724 | 1108.78195 | 1282.07557 | 7197.23606
35.27571 | 1014.89278 | 1109.65545 | 1110.73351 | 1158.19605 | 7521.0144 | 35.26271 | 11584.01566 | 11327.8077 | 35.27571 | 1166.49619 | 1132.98161 | 1135.9188 | 1228.53747 | 7232.65268
35.30871 | 1047.02635 | 1088.33445 | 1143.19933 | 1118.90609 | 7569.34285 | 35.29571 | 11432.61274 | 11301.56312 | 35.30871 | 1155.91759 | 1138.0182 | 1183.43987 | 1289.73646 | 7092.82302
35.34171 | 1052.73204 | 1066.73204 | 1150.77479 | 1132.41164 | 7406.603 | 35.32871 | 11447.62674 | 11449.13888 | 35.34171 | 1184.71661 | 1051.02909 | 1186 | 1232.14368 | 7118.65103
35.37471 | 1055.24681 | 1064.75733 | 1121.8535 | 1147.87866 | 7319.51469 | 35.36171 | 11485.94124 | 11369.27585 | 35.37471 | 1088.65253 | 1094.61082 | 1186.48535 | 1244.54395 | 6923.40099
35.40771 | 1079.47829 | 1074.41299 | 1161.34781 | 1139.39134 | 7320.99953 | 35.39471 | 11495.10916 | 11394.63028 | 35.40771 | 1194.93481 | 1123.5435 | 1183.69568 | 1230.73915 | 6958.63217
35.44071 | 1035.79739 | 1160.41182 | 1202.57107 | 1084.87634 | 7358.15828 | 35.42771 | 11438.57663 | 11398.29965 | 35.44071 | 1132.86973 | 1092.0908 | 1129.98289 | 1204.57632 | 6825.38379
35.47371 | 1124.99722 | 1086.58109 | 1246.65894 | 1159.41705 | 7330.08987 | 35.46071 | 11296.34332 | 11302.99676 | 35.47371 | 1097.33642 | 1138.66543 | 1116.92215 | 1213.33642 | 6979.40891
35.50671 | 1096.81224 | 1059.64616 | 1156.13229 | 1160.95696 | 7413.69312 | 35.49371 | 11439.07585 | 11267.49102 | 35.50671 | 1135.06152 | 1124.2123 | 1177.04622 | 1250 | 6880.36826
35.53971 | 1153.48989 | 1057.73192 | 1169.4306 | 1125.06882 | 7345.8016 | 35.52671 | 11530.1984 | 11375.28056 | 35.53971 | 1153.18507 | 1125.25622 | 1116.2432 | 1252.79005 | 6971.9038
35.57271 | 1051.9116 | 1100.90839 | 1142.22613 | 1188.18001 | 7365.63239 | 35.55971 | 11497.36209 | 11318.31959 | 35.57271 | 1217.13388 | 1099.36515 | 1189.36644 | 1294.95259 | 7085.81216
35.60571 | 1134.59115 | 1078.3941 | 1106.28082 | 1129 | 7175.6648 | 35.59271 | 11419.19426 | 11387.73735 | 35.60571 | 1136.52546 | 1146.50405 | 1278.10995 | 1232.60923 | 6789.96989
35.63871 | 1150.74765 | 1088.64666 | 1144.64637 | 1130.45434 | 7376.5022 | 35.62571 | 11366.32303 | 11379.49527 | 35.63871 | 1151.79801 | 1073 | 1192.9394 | 1279.01024 | 6849.17098
35.67171 | 1090.45341 | 1023.16625 | 1176.24182 | 1200.37278 | 7594.6302 | 35.65871 | 11381.76604 | 11354.02644 | 35.67171 | 1142.3854 | 1073.83126 | 1189.96977 | 1231.65745 | 6906.47546
35.70471 | 1149.69488 | 1044.88812 | 1207.83727 | 1118.42209 | 7546.24967 | 35.69171 | 11351.15796 | 11226.6573 | 35.70471 | 1192.74064 | 1182.44061 | 1186.02034 | 1317.55757 | 6968.67899
35.73771 | 1094.99275 | 1120.63497 | 1188.35455 | 1122.91136 | 7412.41233 | 35.72471 | 11347.07095 | 11266.27276 | 35.73771 | 1157.6382 | 1121.11684 | 1132.9573 | 1313.08864 | 6976.8581
35.77071 | 1151.20817 | 1057.03479 | 1180.24296 | 1197.66151 | 7449.75442 | 35.75771 | 11052.23551 | 11065.31903 | 35.77071 | 1152.15185 | 1147.14964 | 1239.62893 | 1261.60961 | 6922.70128
35.80371 | 1197.97842 | 1126.77408 | 1204.88168 | 1149.27965 | 7132.32643 | 35.79071 | 11429.61901 | 11059 | 35.80371 | 1138.60217 | 1143.21506 | 1220.98928 | 1235.11832 | 6773.62544
35.83671 | 1156.56011 | 1045.95325 | 1118.17587 | 1171.55298 | 7120.83301 | 35.82371 | 11171.25405 | 11346.07797 | 35.83671 | 1226.76847 | 1114.66964 | 1218.11131 | 1285.939 | 6704.67387
35.86971 | 1067.3516 | 1082.92664 | 1199.6484 | 1160.88786 | 7145.22402 | 35.85671 | 11427.05439 | 11387.22402 | 35.86971 | 1182.61973 | 1100.88786 | 1191.91231 | 1316.01939 | 6775.53545
35.90271 | 1121.65802 | 1139.30553 | 1175.67099 | 1172.86685 | 7180.08583 | 35.88971 | 11502.14305 | 11294.33777 | 35.90271 | 1191.86685 | 1131.24807 | 1187.24282 | 1323.51437 | 7019.03415
35.93571 | 1108.87163 | 1064.23516 | 1140.36893 | 1140.46251 | 7056.10282 | 35.92271 | 11142.62378 | 11088.40294 | 35.93571 | 1171.24595 | 1115.87163 | 1203.31554 | 1237.89023 | 6710.06732
35.96871 | 1109.68133 | 1105.1577 | 1183.47637 | 1192.41413 | 7101.98857 | 35.95571 | 11251.57766 | 11159.16415 | 35.96871 | 1164.53112 | 1139.02574 | 1198.74357 | 1285.30791 | 6885.14128
36.00171 | 1093.25845 | 1149.7699 | 1201.33588 | 1126.74701 | 7231.47622 | 35.98871 | 11323.62968 | 11250.18228 | 36.00171 | 1193.07742 | 1134.06979 | 1131.03381 | 1247.9433 | 6712.62826
36.03471 | 1108.36983 | 1122.86581 | 1182.1562 | 1214.27108 | 7193.28566 | 36.02171 | 11226.78221 | 11018.69363 | 36.03471 | 1168.33977 | 1114.76167 | 1161.08213 | 1203.78636 | 6832.77338
36.06771 | 1137.53133 | 1104.30641 | 1131.07243 | 1205.89206 | 7274.00728 | 36.05471 | 11107.44345 | 11229.33756 | 36.06771 | 1214.49512 | 1123.98189 | 1196.95473 | 1273.31475 | 6707.79565
36.10071 | 1111.64454 | 1106.21604 | 1218.28241 | 1202.84321 | 7451.73701 | 36.08771 | 11346.33188 | 11166.44357 | 36.10071 | 1208.66548 | 1118.41114 | 1198.62717 | 1307.92339 | 6751.29895
36.13371 | 1107.66113 | 1142.71429 | 1173.70763 | 1127.41859 | 7579.17489 | 36.12071 | 11188.02244 | 11101.31949 | 36.13371 | 1181.91362 | 1190.92028 | 1137.36876 | 1315.32226 | 6910.17762
36.16671 | 1059.74257 | 1115.64725 | 1155.27454 | 1170.89043 | 7595.72835 | 36.15371 | 11220.43003 | 11213.05103 | 36.16671 | 1189.26884 | 1228.08391 | 1190.43381 | 1244.02281 | 6997.25386
36.19971 | 1069.13201 | 1115.24752 | 1187.82177 | 1214.60065 | 7460.51991 | 36.18671 | 11117.01476 | 11173.96785 | 36.19971 | 1179.11551 | 1187.09902 | 1238.82177 | 1245.71617 | 7010.80527
36.23271 | 1146.13006 | 1130.47485 | 1168.25767 | 1153.83313 | 7308.31322 | 36.21971 | 11267.9265 | 11155.62212 | 36.23271 | 1149.05031 | 1088.01718 | 1233.52515 | 1275.36442 | 6842.1703
36.26571 | 1169.67997 | 1142.57995 | 1187.51986 | 1169.53982 | 7337.05888 | 36.25271 | 11448.37751 | 11201.01914 | 36.26571 | 1151.35995 | 1125.83967 | 1148.10045 | 1324.89977 | 6860.39883
36.29871 | 1096.56671 | 1108.16703 | 1211.11442 | 1211.9962 | 7240.43322 | 36.28571 | 11438.42472 | 11032.90702 | 36.29871 | 1201.57591 | 1144.53471 | 1210.17624 | 1304.0038 | 6716.09061
36.33171 | 1090.60365 | 1125.67902 | 1233.35836 | 1186.52857 | 7309.39401 | 36.31871 | 11271.55043 | 10996.11282 | 36.33171 | 1169.96262 | 1151.7924 | 1199.01915 | 1295.50942 | 6730.39487
36.36471 | 1113.80965 | 1123.1269 | 1236.77379 | 1172.77379 | 7356.35705 | 36.35171 | 11192.31766 | 11094.75732 | 36.36471 | 1221.7862 | 1158.45241 | 1241.9131 | 1317.52 | 6891.99111
36.39771 | 1066.02243 | 1110.97631 | 1209.01122 | 1174.91771 | 7408.41205 | 36.38471 | 11350.49515 | 11013.21107 | 36.39771 | 1227.49376 | 1158.54115 | 1213.58727 | 1290.71695 | 6870.97605
36.43071 | 1120.54557 | 1134.52102 | 1207.60141 | 1226.1749 | 7428.15032 | 36.41771 | 11319.81939 | 11029.77546 | 36.43071 | 1265.44063 | 1153.69929 | 1200.30071 | 1297.35318 | 6932.44641
36.46371 | 1127.46745 | 1135.84615 | 1249.02367 | 1240.36686 | 7454.34874 | 36.45071 | 11200.6166 | 11114.96358 | 36.46371 | 1234.4142 | 1168.89941 | 1241.43195 | 1233.88165 | 6881.09595
36.49671 | 1131.83 | 1133.383 | 1206.91402 | 1214.48901 | 7575.63828 | 36.48371 | 11304.29786 | 11051.79788 | 36.49671 | 1225.7555 | 1158.02101 | 1197.83952 | 1269.00098 | 6983.98934
36.52971 | 1116.27656 | 1155.04458 | 1233.27203 | 1204.67886 | 7928.44459 | 36.51671 | 11292.00568 | 11047.30004 | 36.52971 | 1176.01254 | 1161.54058 | 1190.68687 | 1359.09717 | 7058.89809
36.56271 | 1165.95937 | 1114.36765 | 1221.35816 | 1191.6757 | 8100.6468 | 36.54971 | 11192.37814 | 11084.65235 | 36.56271 | 1195.30263 | 1216.96614 | 1192.67163 | 1366.0149 | 7242.87664
36.59571 | 1165.28207 | 1082.46427 | 1175.54994 | 1157.54994 | 8223.49135 | 36.58271 | 11306.39798 | 10989.77645 | 36.59571 | 1184.01421 | 1205.39992 | 1215.79649 | 1328.85708 | 7337.88206
36.62871 | 1141.30883 | 1100.79164 | 1178.94606 | 1171.84188 | 8188.70752 | 36.61571 | 11451.29661 | 11063.46586 | 36.62871 | 1182.6642 | 1185.35907 | 1222.30883 | 1270.77579 | 7341.64092
36.66171 | 1170.92757 | 1145.0427 | 1190.25658 | 1182.97369 | 8311.03293 | 36.64871 | 11490.88483 | 11098.30333 | 36.66171 | 1271.16433 | 1182.48685 | 1229.93748 | 1294.3782 | 7285.455
36.69471 | 1166.37416 | 1155.9966 | 1219.93536 | 1205.24149 | 8324.73286 | 36.68171 | 11403.34849 | 11109.24432 | 36.69471 | 1251.51023 | 1185.30952 | 1227.14966 | 1332.85034 | 7321.5668
36.72771 | 1142.55795 | 1160.04506 | 1180.11164 | 1237.2811 | 8479.4446 | 36.71471 | 11314.23238 | 11108.89524 | 36.72771 | 1193.11589 | 1186.79399 | 1260.19524 | 1309.45282 | 7407.20952
36.76071 | 1143.49398 | 1183.71084 | 1166.20482 | 1250.36145 | 8749.05788 | 36.74771 | 11204.62807 | 11167.61316 | 36.76071 | 1209.74699 | 1170.6506 | 1276.55422 | 1324.83133 | 7511.15526
36.79371 | 1127.77983 | 1137.07264 | 1200.33158 | 1256.04403 | 9119.03321 | 36.78071 | 11267.62963 | 11091.48183 | 36.79371 | 1232.46632 | 1160 | 1268.84456 | 1338.02334 | 7728.64692
36.82671 | 1127.692 | 1125.07923 | 1238.99354 | 1281.038 | 9712.33061 | 36.81371 | 11429.19835 | 11075.28394 | 36.82671 | 1196.00969 | 1179.77769 | 1211.49231 | 1324.34923 | 7959.75298
36.85971 | 1130.16105 | 1144.02809 | 1254.58052 | 1251.04306 | 10134.6381 | 36.84671 | 11427.10033 | 11093.12063 | 36.85971 | 1222.90077 | 1225.93634 | 1218.27155 | 1269.72845 | 8161.00902
36.89271 | 1138.65398 | 1129.20415 | 1261.25605 | 1255.64359 | 9869.10765 | 36.87971 | 11302.73166 | 11140.42746 | 36.89271 | 1243.62976 | 1228.86851 | 1271.41522 | 1293.77508 | 8316.5351
36.92571 | 1145.6742 | 1131.07015 | 1247.8597 | 1263.5339 | 9040.34922 | 36.91271 | 11389.39755 | 11179.4802 | 36.92571 | 1224.63575 | 1194.71265 | 1226.64925 | 1366.9231 | 8136.53158
36.95871 | 1147.71762 | 1162.60933 | 1228.51451 | 1229.76788 | 8303.3166 | 36.94571 | 11652.02278 | 11177.69586 | 36.95871 | 1214.65181 | 1178.94197 | 1260.86477 | 1364.99223 | 7671.78051
36.99171 | 1169.5541 | 1182.49813 | 1232.51306 | 1235.0485 | 7976.74406 | 36.97871 | 11570.76367 | 11175.40541 | 36.99171 | 1180.41605 | 1194.56529 | 1290.81718 | 1331.43844 | 7335.14947
37.02471 | 1190.3599 | 1192.76291 | 1233.06466 | 1257.29524 | 7749.49519 | 37.01171 | 11475.2454 | 11105.97088 | 37.02471 | 1201.05164 | 1189.00651 | 1250.31679 | 1322.82757 | 7195.01404
37.05771 | 1154.10772 | 1188.27283 | 1247.63349 | 1250.79625 | 7506.31908 | 37.04471 | 11601.53937 | 11176.28311 | 37.05771 | 1272.21195 | 1213.13467 | 1279.49298 | 1335.28923 | 7134.60918
37.09071 | 1159.889 | 1174.71151 | 1267.46394 | 1232.07212 | 7494.30059 | 37.07771 | 11622.07214 | 11230.69941 | 37.09071 | 1268.5243 | 1246.51458 | 1285.29821 | 1373.86752 | 7123.31964
37.12371 | 1183.09111 | 1188.47722 | 1270.70778 | 1232.80519 | 7523.04061 | 37.11071 | 11571.80988 | 11247.53924 | 37.12371 | 1232.80519 | 1226.70778 | 1262.38963 | 1395.39944 | 7112.46144
37.15671 | 1154.54616 | 1187.27903 | 1283.65039 | 1240.7025 | 7575.18822 | 37.14371 | 11644.90889 | 11259.58463 | 37.15671 | 1243.77308 | 1221.66557 | 1273.79155 | 1361.71769 | 7103.45693
37.18971 | 1201.28267 | 1163.7578 | 1287.47976 | 1243.73988 | 7679.5839 | 37.17671 | 11768.5659 | 11176.64012 | 37.18971 | 1256.27804 | 1209.72196 | 1293.14798 | 1355.79827 | 7095.10797
37.22271 | 1234.41337 | 1151.10641 | 1267.31924 | 1256.60163 | 7670.45684 | 37.20971 | 11701.86641 | 11234.26528 | 37.22271 | 1251.38609 | 1246.44336 | 1281.66576 | 1384.29467 | 7105.30876
37.25571 | 1248.62472 | 1141.79055 | 1252.59564 | 1261.76146 | 7756.40788 | 37.24271 | 11692.79427 | 11184.36848 | 37.25571 | 1220.76146 | 1274.15128 | 1268.60291 | 1404.79782 | 7229.33465
37.28871 | 1249.98384 | 1153.79233 | 1248.22383 | 1255.22552 | 7877.86988 | 37.27571 | 11669.76052 | 11194.47895 | 37.28871 | 1206.85191 | 1239.82127 | 1283.03063 | 1418.13531 | 7312.11831
37.32171 | 1203.10508 | 1204.52302 | 1265.02125 | 1280.73318 | 8107.80611 | 37.30871 | 11698.81648 | 11397.66749 | 37.32171 | 1234.24911 | 1211.45574 | 1299.3719 | 1445.75443 | 7311.92895
37.35471 | 1161.21359 | 1233.7348 | 1271.41798 | 1238.13438 | 8223.82777 | 37.34171 | 11738.04207 | 11527.5353 | 37.35471 | 1242.79561 | 1169.67962 | 1279.76239 | 1417.53397 | 7415.03246
37.38771 | 1147.50474 | 1217.84542 | 1234.90221 | 1213.75395 | 8283.59941 | 37.37471 | 11739.54265 | 11367.11559 | 37.38771 | 1255.44795 | 1217.55522 | 1271.20822 | 1394.81707 | 7537.08278
37.42071 | 1186.91343 | 1217.56337 | 1288.21457 | 1263.75158 | 8181.77362 | 37.40771 | 11894.92453 | 11369.17406 | 37.42071 | 1247 | 1247.77541 | 1291.83689 | 1439.01129 | 7658.37467
37.45371 | 1211.70557 | 1246.52791 | 1331.14208 | 1318.62943 | 7969.13257 | 37.44071 | 11863.78569 | 11251.31936 | 37.45371 | 1260.96956 | 1255.57867 | 1287.76652 | 1404.24367 | 7522.98771
37.48671 | 1176.69207 | 1228.50215 | 1267.16411 | 1310.92379 | 7845.51504 | 37.47371 | 11949.61101 | 11256.20793 | 37.48671 | 1281.25753 | 1220.70067 | 1344.55256 | 1442.68347 | 7280.55151
37.51971 | 1178.4815 | 1239.77698 | 1291.9481 | 1333.11768 | 7569.32076 | 37.50671 | 11913.59921 | 11268.61177 | 37.51971 | 1249.41727 | 1206.77287 | 1354.12179 | 1444.31192 | 7165.08438
37.55271 | 1224.06039 | 1264.65267 | 1240.99024 | 1297.26107 | 7408.31016 | 37.53971 | 11795.48355 | 11463.20517 | 37.55271 | 1228.6084 | 1246.11328 | 1330.48649 | 1420.55664 | 7091.43339
37.58571 | 1242.54174 | 1231.74304 | 1326.50343 | 1278.06252 | 7461.56451 | 37.57271 | 11925.26325 | 11584.09717 | 37.58571 | 1273.86448 | 1267.95122 | 1351.93061 | 1416.11457 | 6859.63471
37.61871 | 1201.35496 | 1230.62681 | 1340.36515 | 1277.03645 | 7320.71307 | 37.60571 | 12008.78891 | 11582.55193 | 37.61871 | 1331.76676 | 1332.01235 | 1318.95335 | 1406.59036 | 6914.34419
37.65171 | 1221.19805 | 1205.50588 | 1311.0196 | 1310.25294 | 7241.80255 | 37.63871 | 12079.48298 | 11540.61698 | 37.65171 | 1320.98432 | 1243.66472 | 1306.03921 | 1378.13531 | 6921.12294
37.68471 | 1251.78128 | 1219.43744 | 1288.6723 | 1299.72679 | 7238.63677 | 37.67171 | 12003.45568 | 11448.45451 | 37.68471 | 1324.49041 | 1305.45434 | 1297.0376 | 1454.65388 | 6856.83668
37.71771 | 1204.54865 | 1274.5253 | 1277.97664 | 1282.39688 | 7307.33329 | 37.70471 | 12276.54348 | 11421.78677 | 37.71771 | 1317.80737 | 1298.25097 | 1363.21012 | 1434.78014 | 6955.36937
37.75071 | 1156.24339 | 1267.44372 | 1324.26656 | 1316.05546 | 7132.46702 | 37.73771 | 12123.75197 | 11439.2902 | 37.75071 | 1377.12333 | 1316.37749 | 1341.37912 | 1483.07863 | 6896.53304
37.78371 | 1205.17521 | 1287.68831 | 1314.31465 | 1309.68057 | 7181.5396 | 37.77071 | 12221.38908 | 11677.98883 | 37.78371 | 1327.41239 | 1306.17818 | 1292.72408 | 1437.46662 | 6622.27983
37.81671 | 1212.05413 | 1247.76006 | 1282.31383 | 1281.3782 | 7383.62755 | 37.80371 | 12225.88522 | 11546.07015 | 37.81671 | 1326.20263 | 1236.66862 | 1338.87491 | 1408.94587 | 6693.10405
37.84971 | 1179.24652 | 1260.87838 | 1393.68803 | 1338.78784 | 7259.66583 | 37.83671 | 12217.01744 | 11438.88601 | 37.84971 | 1350.21216 | 1338.25116 | 1365.01718 | 1434.13417 | 6722.78387
37.88271 | 1159.68138 | 1222.26285 | 1333.61348 | 1332.67895 | 7372.39337 | 37.86971 | 12196.55539 | 11675.9774 | 37.88271 | 1350.70272 | 1344.98691 | 1345.83948 | 1438.18671 | 6682.82818
37.91571 | 1241.52756 | 1319.0072 | 1248.88646 | 1341.64747 | 7278.99494 | 37.90271 | 12195.50629 | 11766.45112 | 37.91571 | 1316.6411 | 1329.32373 | 1350.76738 | 1484.25339 | 6701.64403
37.94871 | 1322.47993 | 1291.94282 | 1371.34854 | 1396.64376 | 7192.49436 | 37.93571 | 12277.08428 | 11736.39882 | 37.94871 | 1288.65531 | 1350.93897 | 1384.13524 | 1499.07806 | 6562.39098
37.98171 | 1267.26442 | 1261.70911 | 1347.38702 | 1357.10337 | 7259.87073 | 37.96871 | 12552.62555 | 11718.2727 | 37.98171 | 1341.30287 | 1290.54806 | 1381.68988 | 1478.65868 | 6692.38113
38.01471 | 1264.19909 | 1234.6285 | 1346.07873 | 1363.68054 | 7198.51903 | 38.00171 | 12502.05255 | 12003.04288 | 38.01471 | 1324.30905 | 1278.60769 | 1355.80091 | 1510.68054 | 6756.70256
38.04771 | 1282.7785 | 1267.50324 | 1367.10751 | 1360.1038 | 7055.44319 | 38.03471 | 12470.95169 | 11823.96302 | 38.04771 | 1340.85913 | 1321.46988 | 1343.5468 | 1503.30862 | 6557.37288
38.08071 | 1289.32264 | 1300.16934 | 1337.01158 | 1418.46436 | 7047.01076 | 38.06771 | 12531.48081 | 12052.57719 | 38.08071 | 1323.87878 | 1294.27452 | 1396.01604 | 1526.97238 | 6529.69832
38.11371 | 1279.83917 | 1295.73358 | 1406.46572 | 1338.94475 | 7110.12758 | 38.10071 | 12308.38062 | 12193.48977 | 38.11371 | 1355.43217 | 1260.05033 | 1405.05525 | 1457.05033 | 6505.66664
38.14671 | 1250.04028 | 1217.67235 | 1462.63413 | 1363.82184 | 7091.16553 | 38.13371 | 12573.9687 | 11841.67183 | 38.14671 | 1359.99045 | 1337.10922 | 1379.52492 | 1530.01162 | 6662.29364
38.17971 | 1221.3839 | 1265.65593 | 1438.05518 | 1362.82299 | 7169.12127 | 38.16671 | 12626.46761 | 11889.46761 | 38.17971 | 1346.47739 | 1321.64445 | 1372.65441 | 1453.29042 | 6763.21502
38.21271 | 1270.57972 | 1377.3512 | 1378.78432 | 1403.30779 | 7092.69306 | 38.19971 | 12738.81815 | 11998.30694 | 38.21271 | 1394.57883 | 1295.90965 | 1388.25066 | 1501.67095 | 6786.15918
38.24571 | 1288.65232 | 1274.90126 | 1401.57938 | 1495.60519 | 7175.60569 | 38.23271 | 12764.78812 | 11922.23592 | 38.24571 | 1326.66522 | 1350.21459 | 1449.89705 | 1546.61809 | 6732.5845
38.27871 | 1363.568 | 1316.13225 | 1427.52392 | 1432.0529 | 7478.41756 | 38.26571 | 12890.76733 | 11933.90689 | 38.27871 | 1357.29976 | 1360.44963 | 1355.0227 | 1438.18514 | 6669.69051
38.31171 | 1315.18747 | 1330.94261 | 1374.2066 | 1437.97704 | 7637.38215 | 38.29871 | 12752.53725 | 12035.60474 | 38.31171 | 1390.86992 | 1410.80488 | 1469.55619 | 1458.91966 | 6859.26319
38.34471 | 1342.53889 | 1303.46111 | 1415.30834 | 1420.29643 | 7696.02769 | 38.33171 | 12878.8741 | 11974.03823 | 38.34471 | 1392.96706 | 1333.30099 | 1380.49861 | 1541.61667 | 7084.24259
38.37771 | 1315.81509 | 1300.08733 | 1395.61132 | 1443.30135 | 7811.56358 | 38.36471 | 12914.98073 | 12068.14603 | 38.37771 | 1442.51536 | 1405.7876 | 1319.77574 | 1514.8442 | 6923.92165
38.41071 | 1277.62836 | 1310.54072 | 1395.95825 | 1422.91856 | 7978.85827 | 38.39771 | 12724.35289 | 12099.74707 | 38.41071 | 1377.88094 | 1399.37577 | 1456.94585 | 1489.08557 | 7100.10651
38.44371 | 1321.38904 | 1323.29286 | 1378.03351 | 1437.12968 | 8029.49729 | 38.43071 | 12963.74543 | 12037.64525 | 38.44371 | 1345.68625 | 1348.88294 | 1446.92472 | 1541.89948 | 7034.24373
38.47671 | 1268.02224 | 1309.0726 | 1451.63701 | 1357.76521 | 8172.87559 | 38.46371 | 13170.1879 | 12297.09217 | 38.47671 | 1466.21811 | 1426.23479 | 1355.50262 | 1522.6089 | 7149.41772
38.50971 | 1362.47428 | 1364.13954 | 1363.12732 | 1455.9962 | 8374.42419 | 38.49671 | 13287.99488 | 12334.40617 | 38.50971 | 1355.35835 | 1335.36636 | 1398.6973 | 1521 | 7237.14654
38.54271 | 1320.17003 | 1361.73858 | 1374.06124 | 1417.80074 | 8482.6743 | 38.52971 | 13005.6391 | 12392.27531 | 38.54271 | 1420.33728 | 1412.32174 | 1422.06124 | 1569.10694 | 7327.5053
38.57571 | 1381.23265 | 1341.30921 | 1385.84539 | 1404.04964 | 8305.83501 | 38.56271 | 13137.99935 | 12212.73002 | 38.57571 | 1444.11064 | 1429.95036 | 1398.04396 | 1578.47518 | 7392.38651
38.60871 | 1275.17124 | 1359.29505 | 1419.64856 | 1452.41404 | 8198.40898 | 38.59571 | 13300.82822 | 12368.35873 | 38.60871 | 1365.70219 | 1423.94085 | 1476.1802 | 1575.47043 | 7165.16886
38.64171 | 1377.41642 | 1362 | 1444.87403 | 1411.16368 | 7753.8698 | 38.62871 | 13314.78156 | 12547.68336 | 38.64171 | 1416.75234 | 1386.47045 | 1472.21423 | 1580.21851 | 7109.6473
38.67471 | 1328.1455 | 1387.71327 | 1430.85782 | 1507.71018 | 7682.14322 | 38.66171 | 13348.28388 | 12397.00928 | 38.67471 | 1410.57204 | 1374.14313 | 1501.71303 | 1609.2846 | 6924.29542
38.70771 | 1349.08973 | 1364.1326 | 1457.55633 | 1443.08673 | 7588.10998 | 38.69471 | 13484.8905 | 12520.00187 | 38.70771 | 1326.9312 | 1389.04487 | 1409.88633 | 1566.70987 | 6831.51035
38.74071 | 1309.24966 | 1346.52263 | 1467.15912 | 1414.69081 | 7385.50582 | 38.72771 | 13538.11344 | 12670.27644 | 38.74071 | 1355.25487 | 1384.51358 | 1427.76845 | 1565.48642 | 6919.81749
38.77371 | 1373.72639 | 1389.8742 | 1430.31762 | 1428.38364 | 7285.74307 | 38.76071 | 13331.01575 | 12641.75394 | 38.77371 | 1377.10691 | 1416.58647 | 1488.24684 | 1571.09591 | 6746.67585
38.80671 | 1371.44958 | 1384.67574 | 1456.68121 | 1449.74388 | 7154.24694 | 38.79371 | 13299.32403 | 12616.28903 | 38.80671 | 1369.51498 | 1423.19346 | 1553.23163 | 1563.12806 | 6752.39167
38.83971 | 1411.45826 | 1361.15256 | 1472.14508 | 1497.66436 | 7406.24159 | 38.82671 | 13318.08383 | 12878.95167 | 38.83971 | 1399.5498 | 1419.82441 | 1521.54174 | 1567.35118 | 6837.83135
38.87271 | 1353.46828 | 1350.53121 | 1459.15615 | 1477.74979 | 7506.34351 | 38.85971 | 13629.80985 | 12737.06431 | 38.87271 | 1444.719 | 1480.71916 | 1487.3436 | 1522.90594 | 6867.93741
38.90571 | 1380.11678 | 1330.55329 | 1491.12481 | 1446.71022 | 7647.73656 | 38.89271 | 13670.65254 | 12681.0744 | 38.90571 | 1434.24745 | 1438.04819 | 1474.08248 | 1516.91752 | 6791.06551
38.93871 | 1410.63135 | 1327.26791 | 1474.02909 | 1455.11941 | 7667.58912 | 38.92571 | 13665.31555 | 12821.0964 | 38.93871 | 1387.93355 | 1444.19106 | 1434.95744 | 1580.23362 | 6749.61295
38.97171 | 1369.17031 | 1364.42309 | 1471.68996 | 1491.96312 | 7866.1553 | 38.95871 | 13878.35853 | 12776.80204 | 38.97171 | 1438.18291 | 1418.55022 | 1466.85637 | 1614.12324 | 6823.53485
39.00471 | 1396.11048 | 1394.53647 | 1446.23393 | 1466.4657 | 8024.68088 | 38.99171 | 13667.49846 | 12751.84539 | 39.00471 | 1421.27364 | 1439.15019 | 1468.11696 | 1615.34657 | 7048.28198
39.03771 | 1393.33086 | 1385.92108 | 1490.57133 | 1470.9511 | 8179.78342 | 39.02471 | 13780.56362 | 12780.56717 | 39.03771 | 1470.9059 | 1457.46239 | 1462.28196 | 1647.03002 | 7143.97701
39.07071 | 1382.47299 | 1394.81343 | 1468.26511 | 1420.15708 | 8293.60121 | 39.05771 | 13857.53533 | 12890.45991 | 39.07071 | 1462.14073 | 1433.90014 | 1509.2619 | 1602.15708 | 7270.09464
39.10371 | 1380.30724 | 1408.62035 | 1507.49902 | 1477.05283 | 8447.07997 | 39.09071 | 13885.86637 | 12853.71957 | 39.10371 | 1472.93933 | 1462.48728 | 1457.6458 | 1599.47554 | 7404.90064
39.13671 | 1394.28246 | 1432.40351 | 1496.9538 | 1506.19883 | 8683.90787 | 39.12371 | 13887.07801 | 12964.54243 | 39.13671 | 1471.75789 | 1474.55906 | 1453.20468 | 1594.03743 | 7420.55654
39.16971 | 1411.01212 | 1461.35677 | 1514.04121 | 1488.98303 | 8758.3206 | 39.15671 | 13972.44237 | 13052.35641 | 39.16971 | 1470.00485 | 1451.30829 | 1515.39313 | 1631.05333 | 7564.18383
39.20271 | 1425.16765 | 1427.78106 | 1507.42603 | 1527.18343 | 8731.39094 | 39.18971 | 13971.50776 | 13088.84763 | 39.20271 | 1475.27416 | 1468.50296 | 1545.23866 | 1616.32939 | 7602.36561
39.23571 | 1398.53269 | 1447.38455 | 1507.8438 | 1524.67021 | 8573.58345 | 39.22271 | 13965.62316 | 13149.23681 | 39.23571 | 1471.22029 | 1432.26698 | 1548.64219 | 1629.10951 | 7558.8816
39.26871 | 1375.33407 | 1469.11136 | 1511.85226 | 1525.7387 | 8330.8389 | 39.25571 | 14042.73077 | 13279.50291 | 39.26871 | 1485.62734 | 1478.91619 | 1527.59537 | 1651.40684 | 7452.1992
39.30171 | 1418.26791 | 1454.42808 | 1515.55215 | 1464.67277 | 8330.38467 | 39.28871 | 13994.40115 | 13239.8295 | 39.30171 | 1476.25902 | 1489.6871 | 1481.0702 | 1628.70687 | 7335.92757
39.33471 | 1425.85079 | 1431.49768 | 1551.63022 | 1481.42632 | 8382.95749 | 39.32171 | 13945.43826 | 13134.70243 | 39.33471 | 1513.54959 | 1460.54031 | 1511.96664 | 1664.36238 | 7455.10524
39.36771 | 1436.25646 | 1459.86374 | 1542.82733 | 1532.83242 | 8264.81953 | 39.35471 | 14004.01961 | 13308.14696 | 39.36771 | 1537.12569 | 1449.67541 | 1499.26194 | 1647.71222 | 7530.786
39.40071 | 1421.73515 | 1434.4709 | 1545.73813 | 1519.57779 | 8289.05601 | 39.38771 | 14127.10806 | 13476.52729 | 39.40071 | 1451.67992 | 1484.21259 | 1502.3177 | 1644.26485 | 7544.42211
39.43371 | 1418.82177 | 1428.1485 | 1533.55051 | 1483.04555 | 8495.9535 | 39.42071 | 14095.55653 | 13509.89281 | 39.43371 | 1418.35246 | 1502.37228 | 1549.52078 | 1657.37228 | 7540.81645
39.46671 | 1452.27191 | 1467.50343 | 1554.74183 | 1492.46993 | 8595.89264 | 39.45371 | 14095.97863 | 13433.73301 | 39.46671 | 1474.6512 | 1486.14089 | 1579.28866 | 1646.12414 | 7569.83135
39.49971 | 1467 | 1453.48846 | 1555.91374 | 1509.75369 | 8498.15395 | 39.48671 | 14263.28997 | 13336.86595 | 39.49971 | 1514.19788 | 1486.57473 | 1593.24631 | 1628.3916 | 7562.38853
39.53271 | 1440.05111 | 1448.43751 | 1549.1932 | 1536.06252 | 8505.82751 | 39.51971 | 14225.4859 | 13374.82247 | 39.53271 | 1486.59656 | 1514.66479 | 1569.05111 | 1659.85799 | 7515.13084
39.56571 | 1456.74561 | 1480.50455 | 1534.95936 | 1552.71619 | 8500.3847 | 39.55271 | 14305.5026 | 13514.5838 | 39.56571 | 1464.28381 | 1529.35809 | 1563.05185 | 1648.45481 | 7486.82254
39.59871 | 1489.96875 | 1458.76875 | 1516.58437 | 1532.42813 | 8527.66607 | 39.58571 | 14485.47199 | 13572.86927 | 39.59871 | 1429.22813 | 1512.925 | 1554.34063 | 1626.65937 | 7468.01245
39.63171 | 1485.98097 | 1470.0673 | 1494.19476 | 1542.09076 | 8628.11436 | 39.61871 | 14493.75223 | 13616.2516 | 39.63171 | 1455.64854 | 1487.75697 | 1517.7189 | 1649.0571 | 7564.17028
39.66471 | 1467.88638 | 1503.27559 | 1500.48348 | 1569.73408 | 8567.04979 | 39.65171 | 14467.81811 | 13608.93667 | 39.66471 | 1550.93634 | 1448.67446 | 1521.29089 | 1618.7631 | 7687.32488
39.69771 | 1473.51629 | 1507.32951 | 1562.42114 | 1573.20881 | 8479.08887 | 39.68471 | 14450.12002 | 13573.58819 | 39.69771 | 1536.45816 | 1459.14624 | 1550.56035 | 1633.65902 | 7681.50664
39.73071 | 1494.49633 | 1497.70065 | 1557.72988 | 1570 | 8367.35239 | 39.71771 | 14468.13896 | 13651.34243 | 39.73071 | 1522.67891 | 1532.86868 | 1554.13866 | 1664.18243 | 7508.14211
39.76371 | 1479.04078 | 1442.24251 | 1559.71455 | 1540.96571 | 8298.27386 | 39.75071 | 14394.29366 | 13590.50059 | 39.76371 | 1551.76182 | 1529.40778 | 1521.20389 | 1675.07291 | 7324.76456
39.79671 | 1443.66374 | 1457.1908 | 1590.72729 | 1520.23631 | 8192.00465 | 39.78371 | 14363.99846 | 13537.66155 | 39.79671 | 1548.54543 | 1493.09995 | 1512.66358 | 1681.26377 | 7349.41652
39.82971 | 1455.24325 | 1526.78014 | 1563.43929 | 1532.46353 | 7966.51376 | 39.81671 | 14452.2916 | 13686.02169 | 39.82971 | 1540.09781 | 1505.36594 | 1541.21943 | 1634.21943 | 7305.88282
39.86271 | 1495.63511 | 1504.09405 | 1526.9702 | 1538.69735 | 8000.2185 | 39.84971 | 14702.65417 | 13776.20592 | 39.86271 | 1540.94304 | 1482.33245 | 1536.73444 | 1673.55099 | 7187.99148
39.89571 | 1457.29099 | 1434.19263 | 1525.0082 | 1566.83197 | 8033.17105 | 39.88271 | 14847.19002 | 13814.98652 | 39.89571 | 1545.06556 | 1482.24591 | 1522.06148 | 1688.24179 | 7206.6775
39.92871 | 1497.60213 | 1459.58245 | 1538.26021 | 1568.39032 | 7940.61997 | 39.91571 | 14657.75514 | 13925.35984 | 39.92871 | 1523.55372 | 1521.15734 | 1556.74585 | 1643.76702 | 7167.22468
39.96171 | 1499.32214 | 1470.21231 | 1543.8203 | 1560.52979 | 8087.79135 | 39.94871 | 14816.20236 | 13928.26915 | 39.96171 | 1573.70949 | 1531.1797 | 1611.55774 | 1642.7188 | 7244.77328
39.99471 | 1462.65348 | 1506.86314 | 1560.35387 | 1541.21701 | 8257.63237 | 39.98171 | 14792.12662 | 13828.38544 | 39.99471 | 1566.67938 | 1521.67448 | 1627.8915 | 1641.9482 | 7302.99802
40.02771 | 1479.849 | 1483.56327 | 1610.06937 | 1544.59592 | 8480.82093 | 40.01471 | 14696.79154 | 13859.79799 | 40.02771 | 1583.35104 | 1528.29386 | 1614.85307 | 1670.77551 | 7295.59936
40.06071 | 1473.83354 | 1486.32825 | 1634.86616 | 1558.82931 | 8735.37705 | 40.04771 | 14747.22099 | 13850.20548 | 40.06071 | 1543.69547 | 1539.21389 | 1605.15332 | 1675.84668 | 7354.74186
40.09371 | 1550.39697 | 1535.86897 | 1572.14688 | 1596.28179 | 9077.59456 | 40.08071 | 14909.02774 | 13937.71532 | 40.09371 | 1527.83339 | 1503.67453 | 1642.69039 | 1677.49595 | 7487.42904
40.12671 | 1507.27975 | 1560.55928 | 1549.71612 | 1566.57624 | 9642.40944 | 40.11371 | 15080.83565 | 13851.33705 | 40.12671 | 1503.81357 | 1540.40679 | 1658.21601 | 1718 | 7805.61278
40.15971 | 1553.11378 | 1535.64618 | 1576.54569 | 1571.78573 | 10045.52059 | 40.14671 | 15031.61109 | 14159.64952 | 40.15971 | 1526.24004 | 1562.71595 | 1592.45847 | 1709.93023 | 8237.16979
40.19271 | 1489.39512 | 1560.30677 | 1613.85789 | 1600.48347 | 10107.92589 | 40.17971 | 14995.88077 | 14027.64429 | 40.19271 | 1555.37782 | 1589.67068 | 1621.11616 | 1694.96015 | 8399.84972
40.22571 | 1479.39553 | 1552.17302 | 1620.3191 | 1525.77978 | 9776.20271 | 40.21271 | 14941.93372 | 14106.89629 | 40.22571 | 1546.37977 | 1524.13032 | 1646.65616 | 1705.89663 | 8165.72853
40.25871 | 1540.97989 | 1502.24693 | 1594.73297 | 1564.50949 | 9409.16609 | 40.24571 | 15062.92007 | 14249.99147 | 40.25871 | 1520.76089 | 1475.03239 | 1563.49274 | 1704.75531 | 7889.76145
40.29171 | 1480.10853 | 1491.86127 | 1569.43678 | 1567.18685 | 9082.22761 | 40.27871 | 14841.32674 | 14197.00986 | 40.29171 | 1551.42582 | 1575.78294 | 1540.67308 | 1714.24726 | 7911.54454
40.32471 | 1455.97505 | 1485.44999 | 1642.87481 | 1523.4743 | 8740.82907 | 40.31171 | 14887.32215 | 14123.12345 | 40.32471 | 1560.2749 | 1596.15056 | 1545.29964 | 1699.225 | 7799.70635
40.35771 | 1458.55586 | 1493.37057 | 1661.29355 | 1599.09301 | 8518.10023 | 40.34471 | 15043.18666 | 14158.42311 | 40.35771 | 1576.91117 | 1512.93824 | 1583.77239 | 1684.71063 | 7539.34294
40.39071 | 1510.17652 | 1520.9942 | 1614.82058 | 1513.58464 | 8425.45978 | 40.37771 | 15127.46449 | 14063.97123 | 40.39071 | 1573.21565 | 1510.59768 | 1542.18377 | 1636.38783 | 7555.22847
40.42371 | 1562.84059 | 1541.30256 | 1566.79219 | 1560.86376 | 8807.41035 | 40.41071 | 14966.16569 | 14193.68476 | 40.42371 | 1537.10858 | 1514.00691 | 1599.90768 | 1669.81293 | 7502.82069
40.45671 | 1518.02358 | 1549.36004 | 1608.31409 | 1590.02358 | 8919.43969 | 40.44371 | 15022.74361 | 14415.13994 | 40.45671 | 1560.4997 | 1521.93107 | 1631.75485 | 1679.11668 | 7634.78956
40.48971 | 1557.45605 | 1502.23567 | 1622.70573 | 1629.9414 | 9260.45743 | 40.47671 | 15072.71958 | 14359.64708 | 40.48971 | 1531.14776 | 1609.83695 | 1529.6191 | 1713.57199 | 7832.22203
40.52271 | 1551.27903 | 1520.49141 | 1604.21786 | 1622.99793 | 9597.40699 | 40.50971 | 14946.35176 | 14343.76249 | 40.52271 | 1555.84123 | 1548.86804 | 1598.87767 | 1643.70172 | 8068.44797
40.55571 | 1478.18695 | 1532.41247 | 1536.8635 | 1532.00594 | 10260.34811 | 40.54271 | 15078.71629 | 14229.49597 | 40.55571 | 1515 | 1530.727 | 1613.90207 | 1655.64987 | 8236.65226
40.58871 | 1511.86699 | 1549.41731 | 1542.56439 | 1579.90851 | 10906.32588 | 40.57571 | 15012.1459 | 14215.61352 | 40.58871 | 1527.63335 | 1525.40816 | 1580.51865 | 1731.96763 | 8724.00494
40.62171 | 1513.77386 | 1519.89157 | 1596.34013 | 1644.43929 | 11790.072 | 40.60871 | 15103.45452 | 14303.65425 | 40.62171 | 1611.55051 | 1511.23263 | 1655.77201 | 1668.1177 | 9135.25153
40.65471 | 1481.57715 | 1544.28143 | 1642.3828 | 1596.45141 | 12515.10831 | 40.64171 | 15220.83914 | 14189.67317 | 40.65471 | 1565.73285 | 1595.77569 | 1607.08429 | 1725.39429 | 9465.21195
40.68771 | 1500.46834 | 1550.93016 | 1531.89798 | 1559.70352 | 12662.06366 | 40.67471 | 15370.68295 | 14290.13545 | 40.68771 | 1544.57035 | 1546.36734 | 1616.91407 | 1726.93769 | 9843.91138
40.72071 | 1542.7966 | 1495.02124 | 1582.02124 | 1518.32395 | 12978.57689 | 40.70771 | 15229.2931 | 14516.75858 | 40.72071 | 1539.48699 | 1526.65481 | 1609.6973 | 1702.21508 | 9977.65905
40.75371 | 1474.27098 | 1472.24386 | 1561.36644 | 1573.48516 | 13384.2612 | 40.74071 | 15220.69174 | 14537.96926 | 40.75371 | 1534.63741 | 1498.2129 | 1532.30451 | 1662.51227 | 10209.36719
40.78671 | 1436.32024 | 1506.08795 | 1629.43202 | 1582.24807 | 14087.42018 | 40.77371 | 15034.70297 | 14514.36966 | 40.78671 | 1559.66398 | 1518.48808 | 1569.68009 | 1596.64821 | 10358.19579
40.81971 | 1521.32815 | 1490.58131 | 1635.87838 | 1603.07499 | 14456.15239 | 40.80671 | 15132.59514 | 14367.94861 | 40.81971 | 1551.58558 | 1548.70721 | 1603.03536 | 1668.75248 | 10753.84581
40.85271 | 1501.65963 | 1559.61419 | 1578.61339 | 1498.6353 | 15120.89934 | 40.83971 | 15253.02762 | 14503.81738 | 40.85271 | 1515.47628 | 1568.34077 | 1603.93185 | 1663.45396 | 11168.15006
40.88571 | 1444.37281 | 1500.05038 | 1604.17378 | 1611.59697 | 16555.92766 | 40.87271 | 15041.61628 | 14537.73211 | 40.88571 | 1621.22416 | 1582.17378 | 1600.38537 | 1725.64735 | 11566.4074
40.91871 | 1480.90504 | 1504.98717 | 1523.21045 | 1572.10266 | 18413.14748 | 40.90571 | 15298.32928 | 14413.32504 | 40.91871 | 1545.19762 | 1501.21045 | 1540.15655 | 1691.08983 | 11998.87007
40.95171 | 1483.95437 | 1505.98479 | 1594.88976 | 1619.26998 | 19916.83202 | 40.93871 | 15258.6241 | 14403.15222 | 40.95171 | 1613.93539 | 1527.58936 | 1573.4829 | 1680.1673 | 12639.12088
40.98471 | 1426.64321 | 1533.22017 | 1555.16974 | 1599.58487 | 19965.27553 | 40.97171 | 15048.99082 | 14541.04327 | 40.98471 | 1525.56229 | 1500.77983 | 1581.77719 | 1659.58487 | 13152.56626
41.01771 | 1576.60206 | 1527.28345 | 1558.79753 | 1503.04933 | 17905.96783 | 41.00471 | 15300.14423 | 14621.75947 | 41.01771 | 1578.65139 | 1548.93484 | 1536.90319 | 1601.4296 | 12938.64059
41.05071 | 1470.32313 | 1438.94161 | 1566.57492 | 1559.59932 | 15973.58736 | 41.03771 | 15274.07281 | 14351.36004 | 41.05071 | 1539.33797 | 1512.17856 | 1558.67161 | 1594.26568 | 12021.91672
41.08371 | 1411.68356 | 1531.1591 | 1552.05245 | 1523.76267 | 14688.22597 | 41.07071 | 15262.65791 | 14425.68404 | 41.08371 | 1567.82933 | 1519.34222 | 1580.55289 | 1620.15822 | 11214.29094
41.11671 | 1532.41328 | 1523.25472 | 1545.47052 | 1532.98054 | 12878.90612 | 41.10371 | 15421.431 | 14382.23541 | 41.11671 | 1583.8237 | 1434.29307 | 1583.84316 | 1657.02003 | 10361.08036
41.14971 | 1531.18381 | 1554.72175 | 1536.81956 | 1553.99663 | 10891.42869 | 41.13671 | 15272.30257 | 14362.54829 | 41.14971 | 1581.36425 | 1436.99831 | 1605.8145 | 1676.36088 | 9374.07773
41.18271 | 1493.25189 | 1501.5334 | 1577.22958 | 1636.66658 | 9704.06067 | 41.16971 | 15160.99412 | 14498.13113 | 41.18271 | 1508.40008 | 1483.71106 | 1564.97783 | 1605.40008 | 8599.92955
41.21571 | 1461.60676 | 1471.14137 | 1556.37406 | 1499.3136 | 9189.47859 | 41.20271 | 15146.46544 | 14264.81364 | 41.21571 | 1591.01626 | 1504.0221 | 1577.67306 | 1614.67306 | 8186.98427
41.24871 | 1494.58245 | 1513.29256 | 1526.86968 | 1571.45612 | 8977.60752 | 41.23571 | 15252.26166 | 14367.00457 | 41.24871 | 1497.6077 | 1512.96809 | 1510.31914 | 1667.51862 | 7744.95429
41.28171 | 1464.80689 | 1507.98284 | 1545.31758 | 1546.37342 | 8681.9015 | 41.26871 | 15016.502 | 14278.84728 | 41.28171 | 1566.12011 | 1474.51505 | 1513.7339 | 1568.56232 | 7806.16968
41.31471 | 1529.19527 | 1531.37178 | 1519.39959 | 1507.01668 | 8584.56582 | 41.30171 | 15221.94809 | 14163.74305 | 41.31471 | 1579.15427 | 1466.30855 | 1581.96664 | 1610.20083 | 7678.84601
41.34771 | 1511.1759 | 1530.16841 | 1575.64821 | 1555.98353 | 8358.40173 | 41.33471 | 15163.69928 | 14535.04385 | 41.34771 | 1534.01347 | 1488.49326 | 1511.5247 | 1621 | 7469.55761
41.38071 | 1500.07735 | 1545.40883 | 1544.5166 | 1524.33704 | 8235.41849 | 41.36771 | 15192.22568 | 14319.28677 | 41.38071 | 1543.04971 | 1471.66852 | 1530.27899 | 1583.25969 | 7466.63755
41.41371 | 1438.41505 | 1480.33706 | 1530.961 | 1489.95822 | 8376.32599 | 41.40071 | 15305.58879 | 14369.70557 | 41.41371 | 1593.85236 | 1448.42062 | 1503.26463 | 1617.00556 | 7358.48665
41.44671 | 1483.63677 | 1474.33704 | 1503.75982 | 1542.04646 | 8239.06846 | 41.43371 | 15260.82252 | 14411.31258 | 41.44671 | 1525.4843 | 1415.37435 | 1452.06152 | 1573.72448 | 7341.33686
41.47971 | 1480.21965 | 1485.60766 | 1550.211 | 1524.13438 | 8301.20264 | 41.46671 | 15165.53239 | 14439.25753 | 41.47971 | 1508.91257 | 1471.38369 | 1538.03182 | 1613.99352 | 7417.5551
41.51271 | 1487.31796 | 1470.29293 | 1506.4897 | 1535.01668 | 8253.24427 | 41.49971 | 15239.46249 | 14404.42762 | 41.51271 | 1470.73651 | 1464.36408 | 1534.2051 | 1594.35574 | 7427.99184
41.54571 | 1525.83259 | 1453.64155 | 1513.98859 | 1520.55479 | 8385.22937 | 41.53271 | 15444.43144 | 14380.64175 | 41.54571 | 1459 | 1452.45662 | 1520.45662 | 1560.52587 | 7565.08504
41.57871 | 1441.69275 | 1443.29871 | 1449.77498 | 1554.95233 | 8676.98659 | 41.56571 | 15170.40906 | 14315.94492 | 41.57871 | 1476.87011 | 1485.25104 | 1485.49355 | 1612.56703 | 7678.50082
41.61171 | 1471.94732 | 1484.91673 | 1539.91545 | 1519.95965 | 8708.03284 | 41.59871 | 15294.87786 | 14382.09989 | 41.61171 | 1481.53611 | 1445.76381 | 1504.00977 | 1662.27782 | 7702
41.64471 | 1466.22787 | 1468.63135 | 1540.99971 | 1530.77213 | 8696.91219 | 41.63171 | 15177.72176 | 14369.40405 | 41.64471 | 1518.40377 | 1475.19332 | 1516.43861 | 1603.94688 | 7887.57669
41.67771 | 1471.95986 | 1460.94663 | 1536.30658 | 1520.80017 | 8514.85843 | 41.66471 | 15156.65172 | 14385.21242 | 41.67771 | 1511.80017 | 1452.307 | 1540.31981 | 1610.21307 | 7705.60701
41.71071 | 1469.28374 | 1437.32131 | 1549.32822 | 1497.42561 | 8395.6657 | 41.69771 | 15217.08826 | 14501.01873 | 41.71071 | 1471.07514 | 1437.08206 | 1563.88037 | 1569.17252 | 7623.59617
41.74371 | 1428.88705 | 1451.8923 | 1517.56843 | 1529.83846 | 8308.18238 | 41.73071 | 15315.44488 | 14516.70141 | 41.74371 | 1513.55424 | 1438 | 1514.80851 | 1570.8923 | 7608.10822
41.77671 | 1420.02481 | 1465.33747 | 1528.4181 | 1477.78291 | 8237.21422 | 41.76371 | 15204.20664 | 14419.40996 | 41.77671 | 1514.5881 | 1470.76797 | 1488.33127 | 1536.18861 | 7422.13273
41.80971 | 1431.8731 | 1473.8731 | 1503.29058 | 1425.28552 | 8236.37018 | 41.79671 | 15132.62431 | 14402.27489 | 41.80971 | 1501.34391 | 1468.62943 | 1550.32873 | 1525.46575 | 7332.71961
41.84271 | 1448.86899 | 1474.78275 | 1508.73798 | 1455.89387 | 8168.14428 | 41.82971 | 15158.45056 | 14392.47975 | 41.84271 | 1508.07795 | 1474.44279 | 1511.5771 | 1550.66004 | 7383.11829
41.87571 | 1449.69193 | 1473 | 1483.25914 | 1452.1369 | 8056.87432 | 41.86271 | 15093.15082 | 14344.67557 | 41.87571 | 1507.58435 | 1430.64299 | 1477.67727 | 1568.56969 | 7350.81304
41.90871 | 1439.81835 | 1441.47358 | 1464.32716 | 1476.56256 | 8058.41612 | 41.89571 | 14993.839 | 14377.77915 | 41.90871 | 1488.92771 | 1451.3077 | 1505.7266 | 1563.10936 | 7443.57542
41.94171 | 1413.59566 | 1403.83432 | 1468.81657 | 1481.01775 | 8082.78898 | 41.92871 | 15122.67086 | 14405.55042 | 41.94171 | 1503.22091 | 1419.42011 | 1512.52268 | 1613.91914 | 7442.46734
41.97471 | 1405.52168 | 1421.64402 | 1441.54174 | 1482.82201 | 8105.12179 | 41.96171 | 15334.71597 | 14310.69856 | 41.97471 | 1481.05565 | 1340.64853 | 1488.02783 | 1615.42717 | 7379.92127
42.00771 | 1423.34548 | 1407.76595 | 1440.56762 | 1443.09952 | 8129.12314 | 41.99471 | 15387.69215 | 14388.41426 | 42.00771 | 1460.22214 | 1340.53048 | 1497.04905 | 1579.97548 | 7327.74252
42.04071 | 1400.64704 | 1406.27143 | 1494.29931 | 1425.73066 | 8180.40655 | 42.02771 | 15379.81098 | 14470.70222 | 42.04071 | 1513.94844 | 1388.51499 | 1481.21463 | 1583.91951 | 7278.54013
42.07371 | 1361.57121 | 1431.2144 | 1487.81811 | 1399.48839 | 8195.02218 | 42.06071 | 15394.43397 | 14368.31954 | 42.07371 | 1500.38932 | 1406.56037 | 1425.9226 | 1592.44505 | 7253.79133
42.10671 | 1347.28844 | 1395.78434 | 1458.54231 | 1402.25023 | 8168.69635 | 42.09371 | 15484.42919 | 14495.39622 | 42.10671 | 1466.59236 | 1433.36943 | 1432.45406 | 1601.21929 | 7326.42918
42.13971 | 1368.83511 | 1407.0812 | 1461.11868 | 1453.18676 | 8237.85927 | 42.12671 | 15430.06073 | 14580.43313 | 42.13971 | 1490.47908 | 1419.27482 | 1449.99563 | 1566.09681 | 7334.03037
42.17271 | 1408.61296 | 1420.59758 | 1476.44269 | 1488.54486 | 8283.21742 | 42.15971 | 15455.45732 | 14455.78172 | 42.17271 | 1413.96924 | 1373.65947 | 1437.34676 | 1514.55731 | 7331.21827
42.20571 | 1423.47808 | 1371.79832 | 1480.42546 | 1480.79832 | 8398.18872 | 42.19271 | 15559.8077 | 14359.08481 | 42.20571 | 1391.04806 | 1376.10523 | 1455.19292 | 1558.99544 | 7430.9414
42.23871 | 1354.61481 | 1364.73575 | 1491.17794 | 1446.19819 | 8384.00642 | 42.22571 | 15466.2077 | 14317.40901 | 42.23871 | 1447.59084 | 1392.42568 | 1468.64038 | 1586.47896 | 7490.83456
42.27171 | 1319.05789 | 1384.3537 | 1479.85851 | 1447.4148 | 8066.15269 | 42.25871 | 15326.36525 | 14321.56274 | 42.27171 | 1449.6656 | 1403.7074 | 1439.39871 | 1565.6238 | 7433.44892
42.30471 | 1362.46332 | 1401.99373 | 1465.12476 | 1390.63199 | 7893.13088 | 42.29171 | 15268.9933 | 14388.56719 | 42.30471 | 1457.53354 | 1397.00627 | 1420.2652 | 1560.07336 | 7276.50663
42.33771 | 1347.85542 | 1427.98394 | 1489.72289 | 1372.53414 | 7835.46785 | 42.32471 | 15113.46316 | 14417.53567 | 42.33771 | 1401.18072 | 1400.06024 | 1442.60643 | 1552.98394 | 7117.01405
42.37071 | 1349.99977 | 1411.76493 | 1440.50041 | 1445.02944 | 7749.29451 | 42.35771 | 14986.40859 | 14338.14785 | 42.37071 | 1356.941 | 1387.26499 | 1462.79414 | 1536.32375 | 7029.41219
42.40371 | 1386.28588 | 1369.57204 | 1440.85079 | 1421.57318 | 7668.43736 | 42.39071 | 15137.56495 | 14272.71944 | 42.40371 | 1410.42625 | 1354.85592 | 1439.00199 | 1544.5672 | 6984.28978
42.43671 | 1401.46731 | 1348.52335 | 1484.66816 | 1429.4393 | 7672.23518 | 42.42371 | 15085.64409 | 14268.07316 | 42.43671 | 1394.34105 | 1370.75233 | 1401.01868 | 1559.08405 | 6930.35552
42.46971 | 1424.79026 | 1336.2422 | 1428.25843 | 1434.27214 | 7860.4363 | 42.45671 | 14920.01616 | 14300.70913 | 42.46971 | 1343.74283 | 1376.66168 | 1377.72534 | 1498.82272 | 6877.70913
42.50271 | 1411.28188 | 1348.68725 | 1425.71947 | 1378.29664 | 8111.68764 | 42.48971 | 15005.02382 | 14211.06575 | 42.50271 | 1402.42012 | 1401.28053 | 1393.29529 | 1506.51544 | 6984.9229
42.53571 | 1381.28319 | 1334.07823 | 1406.13388 | 1404.654 | 8368.55132 | 42.52271 | 15089.15811 | 14086.96948 | 42.53571 | 1430.3223 | 1413.30688 | 1453.36254 | 1504.81873 | 7251.87378
42.56871 | 1360.90404 | 1319.18852 | 1413.47979 | 1443.57575 | 8439.57727 | 42.55571 | 15023.21019 | 14004.58971 | 42.56871 | 1389.71213 | 1394.98149 | 1446.6785 | 1497.38383 | 7337.1794
42.60171 | 1352.29914 | 1361.64283 | 1442.04456 | 1439.12953 | 8599.52189 | 42.58871 | 14946.89231 | 14041.54083 | 42.60171 | 1398.81243 | 1373.54024 | 1386.94646 | 1502.17858 | 7509.12188
42.63471 | 1364.82254 | 1366.21941 | 1449.11715 | 1415.10052 | 8656.44236 | 42.62171 | 14811.14145 | 13960.93676 | 42.63471 | 1387.23604 | 1344.27972 | 1400.86274 | 1507.54108 | 7600.97791
42.66771 | 1394.01124 | 1335.68385 | 1398.60132 | 1406.66602 | 8735.29165 | 42.65471 | 14830.82762 | 13945.7016 | 42.66771 | 1328.69701 | 1348.16699 | 1461.5122 | 1534.87524 | 7537.25591
42.70071 | 1347.13125 | 1298.20325 | 1442.19627 | 1365.8525 | 8720.17165 | 42.68771 | 14840.77978 | 14076.18018 | 42.70071 | 1380.94076 | 1357.24274 | 1457.91174 | 1525.39374 | 7547.57368
42.73371 | 1324.86417 | 1309.64637 | 1466.92269 | 1384.67917 | 8579.12174 | 42.72071 | 14968.89533 | 13996.1575 | 42.73371 | 1403.38407 | 1347.4801 | 1392.6651 | 1474 | 7548.58325
42.76671 | 1330.94687 | 1311.68458 | 1359.07847 | 1424.02687 | 8353.86835 | 42.75371 | 14825.74526 | 14069.84305 | 42.76671 | 1377.44702 | 1350.55329 | 1342.78962 | 1453.15848 | 7488.87264
42.79971 | 1348.70179 | 1293.39481 | 1360.5838 | 1367.24895 | 8225.06944 | 42.78671 | 14630.03264 | 14022.00742 | 42.79971 | 1407.72318 | 1309.6094 | 1362.1115 | 1417.77893 | 7275.44864
42.83271 | 1295.58668 | 1324.65966 | 1298.32569 | 1339.86711 | 7861.33835 | 42.81971 | 14849.71915 | 14014.88915 | 42.83271 | 1393.79095 | 1328.69535 | 1418.52517 | 1464.81198 | 7110.7008
42.86571 | 1329.44153 | 1284.36151 | 1419.75462 | 1332.07386 | 7729.81866 | 42.85271 | 14886.85522 | 14147.63109 | 42.86571 | 1378.38079 | 1297.97619 | 1361.87156 | 1466.66229 | 7202.78661
42.89871 | 1290.96635 | 1247.10095 | 1414.83311 | 1362.02759 | 7537.34943 | 42.88571 | 14679.38373 | 14160.16262 | 42.89871 | 1436.98317 | 1376.46567 | 1411.92194 | 1431.40579 | 7059.7789
42.93171 | 1280.04164 | 1338.70117 | 1387.70117 | 1345.26254 | 7516.19632 | 42.91871 | 14621.06818 | 13976.44835 | 42.93171 | 1414.66488 | 1301.56672 | 1395.67023 | 1448.21238 | 6916.73348
42.96471 | 1344.52358 | 1318.23248 | 1367.44609 | 1344.88275 | 7230.43683 | 42.95171 | 14549.06746 | 13966.39934 | 42.96471 | 1406.24394 | 1378.74663 | 1425.32884 | 1448.49731 | 6827.76661
42.99771 | 1317.80388 | 1305.64169 | 1358.2543 | 1324.44557 | 7207.93793 | 42.98471 | 14489.885 | 14122.60804 | 42.99771 | 1443.34376 | 1333.36316 | 1350.28074 | 1517.71661 | 6750.71787
43.03071 | 1316.48014 | 1337.55174 | 1393.77196 | 1367.46149 | 7159.95457 | 43.01771 | 14583.97415 | 14003.80543 | 43.03071 | 1386.07702 | 1293.20698 | 1271.02106 | 1443.53851 | 6665.99342
43.06371 | 1297.70274 | 1315.2291 | 1346.9726 | 1384.67534 | 7163.47338 | 43.05071 | 14686.16207 | 14087.02993 | 43.06371 | 1346.20309 | 1262.7709 | 1353.35137 | 1431.24384 | 6602.09444
43.09671 | 1300.67391 | 1272.55429 | 1319.21737 | 1351.5761 | 7139.28976 | 43.08371 | 14713.55317 | 13637.2169 | 43.09671 | 1372.82612 | 1313.92393 | 1364.45648 | 1481.55436 | 6611.4905
43.12971 | 1290.57757 | 1325.87037 | 1342.69119 | 1340.01602 | 7320.24677 | 43.11671 | 14743.71203 | 13715.13118 | 43.12971 | 1336.752 | 1299.61762 | 1417.66241 | 1470.2032 | 6567.22753
43.16271 | 1248.51033 | 1267.2705 | 1328.82154 | 1377.44395 | 7223.38603 | 43.14971 | 14569.69732 | 13981.27232 | 43.16271 | 1334.11209 | 1331.48967 | 1432.97935 | 1468.59675 | 6732.35252
43.19571 | 1286.1279 | 1294.25023 | 1356.6228 | 1390.49212 | 7384.5271 | 43.18271 | 14666.60365 | 13841.12672 | 43.19571 | 1297.63114 | 1296.2493 | 1357.11863 | 1414.62373 | 6716.64088
43.22871 | 1307.32516 | 1294.20042 | 1342.81184 | 1333.92431 | 7601.7938 | 43.21571 | 14486.3859 | 13839.91838 | 43.22871 | 1345.46216 | 1287.51332 | 1316.42326 | 1412.19831 | 6854.56229
43.26171 | 1298.90523 | 1287.98651 | 1357.81215 | 1351.01012 | 7442.74275 | 43.24871 | 14506.72623 | 13717.59156 | 43.26171 | 1359.19629 | 1259.70051 | 1369.9086 | 1466.10489 | 6858.70055
43.29471 | 1272.30784 | 1352.41455 | 1298.84167 | 1298.39502 | 7205.976 | 43.28171 | 14407.02904 | 13752.11323 | 43.29471 | 1378.30249 | 1264.84701 | 1325.48221 | 1436.42525 | 6850.07215
43.32771 | 1282.27266 | 1272.77636 | 1362.53459 | 1313.96911 | 6925.60862 | 43.31471 | 14687.37336 | 13694.38467 | 43.32771 | 1365.63263 | 1341.93082 | 1339.65816 | 1401.68368 | 6777.78913
43.36071 | 1239.65236 | 1272.90951 | 1389.60478 | 1326.37143 | 6946.17909 | 43.34771 | 14400.99353 | 13866.81103 | 43.36071 | 1305.68568 | 1281.35237 | 1324.67142 | 1432.46192 | 6656.3844
43.39371 | 1290.71419 | 1315.37435 | 1321.47287 | 1334.01975 | 6768.42817 | 43.38071 | 14487.4488 | 13768.91247 | 43.39371 | 1401.77821 | 1315.66992 | 1350.29557 | 1395.67491 | 6719.38453
43.42671 | 1208.98874 | 1282.02253 | 1293.0986 | 1367.39716 | 6802.22285 | 43.41371 | 14124.97147 | 13692.48914 | 43.42671 | 1301.07324 | 1288.24225 | 1356.43944 | 1426.57182 | 6360.21963
43.45971 | 1236.75037 | 1230.91115 | 1321.66431 | 1221.99014 | 6966.33548 | 43.44671 | 14515.59729 | 13760.39628 | 43.45971 | 1303.55149 | 1242.62342 | 1368.09591 | 1390.55855 | 6368.25249
43.49271 | 1307.19519 | 1268.29472 | 1308.26071 | 1302.55792 | 6979.35474 | 43.47971 | 14375.5623 | 13856.3925 | 43.49271 | 1325.96599 | 1267.14985 | 1370.42439 | 1452.92314 | 6461.38109
43.52571 | 1237.09279 | 1293.96602 | 1330.96994 | 1264.05097 | 6923.07535 | 43.51271 | 14250.16788 | 13716.1877 | 43.52571 | 1323.00392 | 1193.09802 | 1233.18167 | 1359.12416 | 6581.83872
43.55871 | 1257.70707 | 1220.04619 | 1333.95815 | 1290.62337 | 6997.93872 | 43.54571 | 14407.76573 | 13658.80992 | 43.55871 | 1369.34439 | 1231.45598 | 1313.85616 | 1421.1212 | 6595.8045
43.59171 | 1196.67527 | 1236.52135 | 1291.17003 | 1300.73408 | 7044.74949 | 43.57871 | 14471.32379 | 13464.29469 | 43.59171 | 1348.58501 | 1289.4311 | 1353.93634 | 1386.9573 | 6636.88253
43.62471 | 1229.58758 | 1259.09762 | 1294.80383 | 1301.96077 | 7036.39249 | 43.61171 | 14298.14328 | 13617.52395 | 43.62471 | 1299.00092 | 1275.62774 | 1348.27464 | 1357.17701 | 6530.39587
43.65771 | 1216.77814 | 1279.9106 | 1349.99119 | 1323.80685 | 6974.37293 | 43.64471 | 14369.69304 | 13604.08971 | 43.65771 | 1296.05188 | 1293.01435 | 1265.51322 | 1350.31126 | 6547.8065
43.69071 | 1278.67727 | 1309.99993 | 1296.8711 | 1342.77415 | 7059.86932 | 43.67771 | 14222.45441 | 13610.48373 | 43.69071 | 1360.54823 | 1283.7097 | 1340.51594 | 1402.38697 | 6502.22667
43.72371 | 1282.07716 | 1273.24075 | 1317.91666 | 1272.94137 | 6948.80132 | 43.71071 | 14227.68801 | 13601.77176 | 43.72371 | 1282.8673 | 1208.25001 | 1276.78705 | 1420.76543 | 6482.38916
43.75671 | 1175.50695 | 1267.26941 | 1285.41251 | 1219.66975 | 6766.06544 | 43.74371 | 14208.06581 | 13683.82656 | 43.75671 | 1316.95887 | 1271.17498 | 1364.7503 | 1403.79606 | 6450.964
43.78971 | 1221.54595 | 1214.04427 | 1290.97555 | 1300.2677 | 6884.52848 | 43.77671 | 14338.83587 | 13605.83619 | 43.78971 | 1265.3516 | 1232.22471 | 1330.91737 | 1364.3027 | 6557.49983
43.82271 | 1254.54737 | 1257.5551 | 1297.30947 | 1253.3656 | 6786.73314 | 43.80971 | 14140.73973 | 13596.8849 | 43.82271 | 1260.76982 | 1194.25824 | 1337.50386 | 1344.95649 | 6325.76834
43.85571 | 1212.64195 | 1247.42687 | 1359.93118 | 1280.89081 | 6839.16364 | 43.84271 | 14172.31335 | 13556.87627 | 43.85571 | 1272.33951 | 1214.42357 | 1268.34612 | 1403.18664 | 6366.39717
43.88871 | 1207.71926 | 1208.89563 | 1253.80986 | 1282.56149 | 6935.82088 | 43.87571 | 14096.75795 | 13443.5484 | 43.88871 | 1339.33172 | 1293.64726 | 1294.964 | 1442.08698 | 6345.19433
43.92171 | 1208 | 1206.38794 | 1274.80832 | 1330.27818 | 6771.28925 | 43.90871 | 14025.40601 | 13586.07742 | 43.92171 | 1290.71101 | 1303.45904 | 1339.96134 | 1384.32306 | 6309.50907
43.95471 | 1281.42221 | 1212.8404 | 1284.50303 | 1231.36971 | 6722.31344 | 43.94171 | 14094.26118 | 13368.87319 | 43.95471 | 1244.12324 | 1216.22829 | 1288.59597 | 1417.2202 | 6304.83433
43.98771 | 1247.51964 | 1227.96892 | 1275.96129 | 1223.14722 | 6843.07455 | 43.97471 | 13985.92544 | 13547.60698 | 43.98771 | 1298.62758 | 1232.68974 | 1302.47273 | 1398.06216 | 6355.12283
44.02071 | 1247.51776 | 1282.77976 | 1232.738 | 1259.98047 | 6775.34191 | 44.00771 | 13991.36174 | 13503.15095 | 44.02071 | 1318.47247 | 1223.00977 | 1357.35259 | 1400.09059 | 6332.02017
44.05371 | 1277.87458 | 1227.3046 | 1289.89898 | 1253.6645 | 6749.8144 | 44.04071 | 14181.37588 | 13506.48484 | 44.05371 | 1312.03584 | 1238.91041 | 1293.34044 | 1356.60426 | 6388.5085
44.08671 | 1277.94603 | 1206.8649 | 1307 | 1259.40529 | 6899.4817 | 44.07371 | 14307.94341 | 13361.73452 | 44.08671 | 1342.91852 | 1210.29771 | 1270.8649 | 1339.51358 | 6299.19255
44.11971 | 1206.59813 | 1189.0351 | 1293.89076 | 1258.91547 | 6781.37887 | 44.10671 | 14119.48516 | 13362.41141 | 44.11971 | 1377.44735 | 1190.97529 | 1233.7568 | 1412.7998 | 6376.41409
44.15271 | 1240.61125 | 1222.68297 | 1250.55854 | 1258.75849 | 6942.58042 | 44.13971 | 14005.42375 | 13415.19914 | 44.15271 | 1287.91333 | 1227.44146 | 1330.70553 | 1431.20755 | 6299.53818
44.18571 | 1222.19933 | 1225.30398 | 1217.11627 | 1274.66279 | 6853.12112 | 44.17271 | 14046.42907 | 13407.86254 | 44.18571 | 1278.62957 | 1225.08305 | 1284.44849 | 1392.70763 | 6282.89997
44.21871 | 1207.06718 | 1161.14398 | 1223.9309 | 1233.80808 | 6797.06724 | 44.20571 | 13856.30774 | 13175.91076 | 44.21871 | 1242.7409 | 1239.79654 | 1271.6641 | 1380 | 6338.12371
44.25171 | 1154.11948 | 1198.80671 | 1247.73463 | 1224.20563 | 6751.32607 | 44.23871 | 13831.87941 | 13219.37525 | 44.25171 | 1234.92619 | 1226.10368 | 1275.55887 | 1329.56061 | 6332.94249
44.28471 | 1147.45049 | 1169.61388 | 1238.71783 | 1243.99009 | 6736.83162 | 44.27171 | 13962.4332 | 13321.09288 | 44.28471 | 1199.06437 | 1243.48514 | 1260.13367 | 1366.63364 | 6309.8419
44.31771 | 1173.85835 | 1236.30033 | 1272.32614 | 1256.56223 | 6720.61843 | 44.30471 | 13802.20221 | 13402.7926 | 44.31771 | 1222.63086 | 1224.10304 | 1219.23609 | 1403.90556 | 6314.42894
44.35071 | 1172.76046 | 1200.59269 | 1305.70063 | 1253.53891 | 6858.39815 | 44.33771 | 13675.82111 | 13299.98473 | 44.35071 | 1246.82636 | 1211.68264 | 1266.11987 | 1395.66465 | 6351.76578
44.38371 | 1225.61945 | 1189.44978 | 1282.85029 | 1232.91017 | 6869.05186 | 44.37071 | 13723.98788 | 13126.10371 | 44.38371 | 1274.78976 | 1186.54024 | 1264.85029 | 1357.5103 | 6292.63243
44.41671 | 1220.47508 | 1180.62211 | 1294.29405 | 1206.90887 | 6976.41118 | 44.40371 | 13767.83205 | 13186.34845 | 44.41671 | 1262.02065 | 1172.02795 | 1230.93681 | 1351.20292 | 6254.68533
44.44971 | 1212.67064 | 1186.11773 | 1291.88227 | 1182.52698 | 7008.96308 | 44.43671 | 13783.6704 | 13101.94395 | 44.44971 | 1218.05397 | 1167.13175 | 1185.541 | 1363.73651 | 6292.03692
44.48271 | 1213.57553 | 1197.52827 | 1237.49119 | 1163.25486 | 7024.02692 | 44.46971 | 13843.98846 | 13188.86153 | 44.48271 | 1263.57461 | 1177.64134 | 1238.68768 | 1292.78405 | 6325.64102
44.51571 | 1193.65611 | 1181.03669 | 1204.80576 | 1197.88202 | 7081.54512 | 44.50271 | 13825.82787 | 13207.33506 | 44.51571 | 1254.16259 | 1189.9554 | 1259.32014 | 1284.3072 | 6284.0667
44.54871 | 1167.83044 | 1194.87807 | 1273.20708 | 1212.6847 | 7114.31503 | 44.53571 | 13746.45867 | 13103.17747 | 44.54871 | 1269.08154 | 1199.06782 | 1210.19985 | 1336.33911 | 6218.20077
44.58171 | 1159.78242 | 1173.56919 | 1293.2637 | 1220.25936 | 7196.45378 | 44.56871 | 13735.79435 | 13146.61266 | 44.58171 | 1249.46881 | 1212.50624 | 1238.69017 | 1310.25123 | 6276.98915
44.61471 | 1180.77092 | 1175.33039 | 1272.67401 | 1219.53304 | 7086.9295 | 44.60171 | 13767.44446 | 13056.21097 | 44.61471 | 1247.81937 | 1185.27314 | 1299.5859 | 1281.90749 | 6298.69256
44.64771 | 1164.85067 | 1195.56886 | 1249.3835 | 1227.35909 | 6893.63781 | 44.63471 | 13922.20993 | 13107.29325 | 44.64771 | 1240.98838 | 1165.55084 | 1245.75537 | 1306.18536 | 6233.61238
44.68071 | 1152.01184 | 1196 | 1209.08284 | 1188.38461 | 6879.49579 | 44.66771 | 13802.51525 | 13164.93068 | 44.68071 | 1208.43195 | 1174.56213 | 1253.29586 | 1302.97633 | 6254.17016
44.71371 | 1145.86716 | 1163.38575 | 1249.79279 | 1187.68067 | 6763.8917 | 44.70071 | 13699.27194 | 13180.59595 | 44.71371 | 1217.93784 | 1201.82997 | 1248.09935 | 1298.41499 | 6228.68628
44.74671 | 1168.51035 | 1147.1495 | 1280.88657 | 1222.59279 | 6799.4593 | 44.73371 | 13607.84981 | 13110.82823 | 44.74671 | 1229.81443 | 1208.78864 | 1237.57221 | 1304.2835 | 6221.84397
44.77971 | 1150.2811 | 1137.82341 | 1225.12853 | 1240.06687 | 6769.37941 | 44.76671 | 13592.34838 | 13044.49818 | 44.77971 | 1239.95716 | 1215.10344 | 1236.34797 | 1336.24346 | 6249.45189
44.81271 | 1155.05875 | 1150.33864 | 1192.53951 | 1246.9097 | 6650.47276 | 44.79971 | 13799.02433 | 13069.33678 | 44.81271 | 1233.29117 | 1203.18958 | 1249.99102 | 1351.30246 | 6165.22332
44.84571 | 1186.25194 | 1160.77294 | 1183.67496 | 1203.50388 | 6727.49498 | 44.83271 | 13747.51305 | 13082.11422 | 44.84571 | 1199.22395 | 1176 | 1266.87091 | 1308.36392 | 6136.93185
44.87871 | 1176.16611 | 1150.60719 | 1214.23234 | 1177.56791 | 6701.075 | 44.86571 | 13528.02709 | 13026.90056 | 44.87871 | 1190.68575 | 1190.41078 | 1257.7733 | 1277.67677 | 6163.5897
44.91171 | 1214.93389 | 1177.83781 | 1242.29132 | 1191.8063 | 6620.37207 | 44.89871 | 13532.18623 | 12861.70009 | 44.91171 | 1234.5465 | 1181.211 | 1257.8236 | 1291.24097 | 6228.44461
44.94471 | 1227.61149 | 1216.11314 | 1239.65807 | 1193.63478 | 6647.86542 | 44.93171 | 13532.43761 | 12926.62452 | 44.94471 | 1256.34193 | 1169.83777 | 1236 | 1311.54493 | 6286.32564
44.97771 | 1186.07243 | 1224.84216 | 1257.57568 | 1203.94568 | 6625.8861 | 44.96471 | 13403.40025 | 12999.05033 | 44.97771 | 1187.98702 | 1183.80595 | 1245.73352 | 1317.19406 | 6288.91441
45.01071 | 1168.57874 | 1231.92783 | 1221.91469 | 1219 | 6550.90165 | 44.99771 | 13430.98586 | 12897.38195 | 45.01071 | 1157.93636 | 1157.51902 | 1220.17846 | 1334.88518 | 6340.42135
45.04371 | 1183.68014 | 1197.42204 | 1183.66859 | 1204.81697 | 6580.75977 | 45.03071 | 13430.68159 | 13035.18619 | 45.04371 | 1188.74278 | 1156.36028 | 1181.26299 | 1308.7881 | 6283.18997
45.07671 | 1191.90989 | 1111.49462 | 1186.80901 | 1199.5622 | 6568.73062 | 45.06371 | 13367.65143 | 13042.24858 | 45.07671 | 1196.18023 | 1175.24681 | 1239.47309 | 1255.61802 | 6214.06735
45.10971 | 1207.03857 | 1158.87584 | 1204.85012 | 1224.13491 | 6592.16895 | 45.09671 | 13411.57988 | 12801.47995 | 45.10971 | 1218.43255 | 1165.97217 | 1284.75801 | 1296.79447 | 6207.71795
45.14271 | 1219.04154 | 1198.21038 | 1224.93246 | 1222.93246 | 6705.61469 | 45.12971 | 13387.04584 | 12741.64528 | 45.14271 | 1212.20779 | 1184.89611 | 1258.75844 | 1349.41558 | 6212.44038
45.17571 | 1168.90026 | 1154.9379 | 1204.36922 | 1207.8679 | 6764.46002 | 45.16271 | 13362.52129 | 12779.10592 | 45.17571 | 1207.46632 | 1170.03764 | 1266.965 | 1321.60369 | 6206.58153
45.20871 | 1160.62914 | 1137.92714 | 1165.47168 | 1203.60117 | 6771.73148 | 45.19571 | 13366.9855 | 12742.64608 | 45.20871 | 1192.30317 | 1151.03384 | 1252.8087 | 1293.93819 | 6168.02631
45.24171 | 1137.0547 | 1163.58706 | 1192.8459 | 1194.2527 | 6716.46045 | 45.22871 | 13272.73888 | 12798.99346 | 45.24171 | 1210.17025 | 1182.55624 | 1207.04777 | 1278.34823 | 6252.76166
45.27471 | 1126.48877 | 1161.27248 | 1273.96064 | 1177.0899 | 6722.07046 | 45.26171 | 13319.86866 | 12845.9019 | 45.27471 | 1268.87638 | 1214.80338 | 1218.23034 | 1260.8736 | 6220.1832
45.30771 | 1154.52808 | 1163.04779 | 1183.36798 | 1202.2037 | 6674.71276 | 45.29471 | 13297.95186 | 12840.8695 | 45.30771 | 1192.26404 | 1228.77957 | 1216.5675 | 1277.41995 | 6211.69564
45.34071 | 1131.1801 | 1156.49429 | 1192.01112 | 1181.60673 | 6555.77775 | 45.32771 | 13353.34572 | 12974.31202 | 45.34071 | 1191.96633 | 1190.11245 | 1192.83133 | 1275.8202 | 6247.57319
45.37371 | 1074.01248 | 1166.6968 | 1206.27825 | 1165.26577 | 6494.45451 | 45.36071 | 13434.37164 | 12689.12885 | 45.37371 | 1200.98988 | 1159.49882 | 1214.76695 | 1299.76931 | 6206.53351
45.40671 | 1109.34797 | 1145.94658 | 1185 | 1140.90963 | 6506.16734 | 45.39371 | 13425.74274 | 12771.91374 | 45.40671 | 1228.59861 | 1140.95756 | 1208.11782 | 1332.42736 | 6152.25573
45.43971 | 1159.39555 | 1158.69777 | 1189.77793 | 1190 | 6424.20826 | 45.42671 | 13374.54618 | 12790.73582 | 45.43971 | 1202.18529 | 1175.18529 | 1227.71617 | 1286.16031 | 6192.73584
45.47271 | 1179.75376 | 1176.46082 | 1215.38711 | 1190.2528 | 6528.71864 | 45.45971 | 13118.80603 | 12672.26391 | 45.47271 | 1194.82091 | 1173.88807 | 1220.30413 | 1279.60633 | 6067.69158
45.50571 | 1117.36218 | 1172.96452 | 1263.04717 | 1201.80702 | 6431.86668 | 45.49271 | 13203.4014 | 12660.39091 | 45.50571 | 1153.0039 | 1145.44094 | 1173.76374 | 1289.50799 | 6070.49076
45.53871 | 1141.65082 | 1188.4021 | 1295.95238 | 1223.94178 | 6561.30268 | 45.52571 | 13221.69238 | 12635.11473 | 45.53871 | 1168.13227 | 1151.82011 | 1195.64022 | 1259.43921 | 6140.82986
45.57171 | 1183.05796 | 1164.06616 | 1270.30619 | 1184.71897 | 6477.49058 | 45.55871 | 13168.8351 | 12732.03986 | 45.57171 | 1166.38818 | 1149.62002 | 1206.71077 | 1347.40515 | 6159.72935
45.60471 | 1166.82006 | 1152.34873 | 1199.97771 | 1180.48409 | 6404.42043 | 45.59171 | 12957.65469 | 12759.49905 | 45.60471 | 1217.30254 | 1115.35988 | 1189.66403 | 1310.13536 | 6039.53532
45.63771 | 1164.33107 | 1135.70628 | 1196.17091 | 1149.80645 | 6516.56934 | 45.62471 | 13363.36564 | 12615.55031 | 45.63771 | 1258.55008 | 1108.2043 | 1146.11884 | 1285.67289 | 5904.41655
45.67071 | 1123.70778 | 1137.86861 | 1215.76945 | 1211.04028 | 6358.79262 | 45.65771 | 13189.83152 | 12499.91644 | 45.67071 | 1264.72916 | 1129.62194 | 1172.06972 | 1286.72389 | 6042.29229
45.70371 | 1114.84164 | 1116.46453 | 1222.02837 | 1259.80501 | 6438.90003 | 45.69071 | 13305.07142 | 12661.41428 | 45.70371 | 1196.09931 | 1088.79314 | 1199.37941 | 1305.51303 | 6055.10002
45.73671 | 1068.16599 | 1124.29854 | 1201.68712 | 1148.2085 | 6573.86428 | 45.72371 | 13263.01591 | 12631.18028 | 45.73671 | 1167.36972 | 1100.87676 | 1235.32696 | 1246.85312 | 6136.84836
45.76971 | 1150.6367 | 1092.30028 | 1145.80723 | 1136.4532 | 6476.74899 | 45.75671 | 13167.44399 | 12610.1579 | 45.76971 | 1198.41242 | 1091.3633 | 1202.17053 | 1270.66358 | 6126.82592
45.80271 | 1137.39013 | 1064.2034 | 1156.36812 | 1193.86262 | 6477.21333 | 45.78971 | 13156.16574 | 12555.50954 | 45.80271 | 1174.80226 | 1113.7089 | 1224.96699 | 1250.63188 | 6065.072
45.83571 | 1146.3176 | 1122.18878 | 1156.43559 | 1184.86267 | 6547.75971 | 45.82271 | 13088.69514 | 12623.12302 | 45.83571 | 1202.19961 | 1165.9764 | 1200.01934 | 1255.22747 | 6034.63893
45.86871 | 1136.85528 | 1184.18037 | 1188.87709 | 1179.84145 | 6663.38917 | 45.85571 | 12997.73538 | 12479.84083 | 45.86871 | 1156.89891 | 1157.49455 | 1169.20218 | 1253.46182 | 6062.89893
45.90171 | 1100.26535 | 1165.34654 | 1171.94587 | 1215.32673 | 6738.08843 | 45.88871 | 13105.34034 | 12509.22467 | 45.90171 | 1163.25278 | 1151.14258 | 1173.65346 | 1223.50363 | 6072.43498
45.93471 | 1105.19838 | 1134.96775 | 1186.01131 | 1225.20969 | 6748.09477 | 45.92171 | 13051.62318 | 12451.8147 | 45.93471 | 1233.90646 | 1134.34999 | 1199.02904 | 1238.09033 | 6190.68635
45.96771 | 1132.37898 | 1101.22136 | 1115.90554 | 1177.35774 | 6843.21315 | 45.95471 | 13106.35817 | 12363.55599 | 45.96771 | 1184.37898 | 1162.62102 | 1174.81051 | 1230.09503 | 6323.14701
46.00071 | 1137.34322 | 1149.40417 | 1159.65678 | 1157.04173 | 6612.13132 | 45.98771 | 13079.92929 | 12528.03028 | 46.00071 | 1187.4234 | 1155.73696 | 1174.52608 | 1278.42504 | 6346.36363
46.03371 | 1125.34091 | 1152.83327 | 1172.71971 | 1229.85601 | 6667.7438 | 46.02071 | 13040.73496 | 12398.21161 | 46.03371 | 1139.53031 | 1130.21967 | 1221.84848 | 1323.58333 | 6184.71939
46.06671 | 1134.37856 | 1048.96849 | 1191.58045 | 1151.64041 | 6583.13368 | 46.05371 | 13036.97603 | 12426.67971 | 46.06671 | 1153.32808 | 1087.06944 | 1216.91481 | 1312.24289 | 6201.46155
46.09971 | 1149.06297 | 1124.98741 | 1213.47102 | 1213.80349 | 6513.9433 | 46.08671 | 13148.98121 | 12337.18867 | 46.09971 | 1166.12595 | 1166.5088 | 1174.77329 | 1283.28968 | 6142.75469
46.13271 | 1153.99976 | 1124.00005 | 1172.00199 | 1120.00451 | 6744.985 | 46.11971 | 12912.01537 | 12351.99904 | 46.13271 | 1175.99953 | 1128.00185 | 1157.00086 | 1305.99891 | 6201.99615
46.16571 | 1155.97462 | 1127.94924 | 1150.27917 | 1083.46952 | 6455.72298 | 46.15271 | 12878.43202 | 12342.12706 | 46.16571 | 1126.63449 | 1188.22592 | 1282.3884 | 1273.41876 | 6324.4244
46.19871 | 1086.79858 | 1124.10133 | 1224.07476 | 1196.06148 | 6567.9835 | 46.18571 | 12771.763 | 12277.67301 | 46.19871 | 1121.12666 | 1163.65863 | 1124.15446 | 1267.15199 | 6213.9151
46.23171 | 1115.78482 | 1113.41772 | 1183.67087 | 1200.92405 | 6797.07211 | 46.21871 | 12665.10302 | 12316.40438 | 46.23171 | 1158.519 | 1154.34177 | 1200.81016 | 1257.37974 | 6170.59562
46.26471 | 1123.64568 | 1119.64568 | 1205.73458 | 1184.86048 | 6880.0506 | 46.25171 | 13029.3543 | 12533.50625 | 46.26471 | 1150.50617 | 1153.05062 | 1157.48021 | 1298.77287 | 6412.03787
46.29771 | 1124 | 1109.69585 | 1163.90991 | 1177.44281 | 6879.31638 | 46.28471 | 12738.00749 | 12406.36478 | 46.29771 | 1136.88562 | 1145.50607 | 1154.06326 | 1320.67156 | 6295.73204
46.33071 | 1114.75901 | 1097.91081 | 1150.83491 | 1120.62997 | 6708.04482 | 46.31771 | 12947.09645 | 12373.89795 | 46.33071 | 1181.28084 | 1181.03985 | 1186.34346 | 1269.32637 | 6143.76728
46.36371 | 1144.98952 | 1139.83846 | 1170.9635 | 1153.36972 | 6716.78599 | 46.35071 | 12898.55345 | 12328.25089 | 46.36371 | 1141.25009 | 1184 | 1211.78641 | 1318.77594 | 6081.87081
46.39671 | 1078.7913 | 1099.9581 | 1090.30909 | 1188.4585 | 6542.8357 | 46.38371 | 12797.62626 | 12199.06714 | 46.39671 | 1154.07747 | 1143.55336 | 1151.083 | 1278.16047 | 6113.8507
46.42971 | 1100.24367 | 1136.65008 | 1192.65767 | 1190.22766 | 6717.95413 | 46.41671 | 12777.25229 | 12098.15679 | 46.42971 | 1162.2032 | 1130.13828 | 1213.12141 | 1282.74789 | 6032.04295
46.46271 | 1095.2647 | 1069.49704 | 1157.20881 | 1196.11471 | 6551.70069 | 46.44971 | 12928.86476 | 12223.26801 | 46.46271 | 1158.63235 | 1202.37649 | 1187.05881 | 1265.65588 | 6190.46149
46.49571 | 1148.23591 | 1098.60082 | 1190.46171 | 1178.92136 | 6702.2002 | 46.48271 | 12718.56494 | 12284.32179 | 46.49571 | 1145.94758 | 1165.65119 | 1168.2258 | 1266.44355 | 6162.4869
46.52871 | 1123.91844 | 1132.99209 | 1158.82897 | 1151.40089 | 6614.79274 | 46.51571 | 12638.58859 | 12323.23268 | 46.52871 | 1179.62629 | 1140.18685 | 1174.48245 | 1251.73159 | 6194.71495
46.56171 | 1063.68582 | 1088.69943 | 1136.12355 | 1138.64397 | 6481.1959 | 46.54871 | 12717.06536 | 12401.69598 | 46.56171 | 1169.28794 | 1130.31518 | 1168.47958 | 1278.2461 | 6182.78152
46.59471 | 1104.84651 | 1090.52145 | 1151.10513 | 1141.1148 | 6505.90779 | 46.58171 | 12800.65844 | 12281.03724 | 46.59471 | 1155.30151 | 1175.90875 | 1138.19638 | 1245.32086 | 6177.35411
46.62771 | 1048.74359 | 1093 | 1142.84523 | 1170.36114 | 6474.67463 | 46.61471 | 12849.84296 | 12146.66082 | 46.62771 | 1135.98332 | 1118.74359 | 1155.49923 | 1274.27464 | 6080.57415
46.66071 | 1112.7676 | 1073.85578 | 1114.47437 | 1159.45113 | 6461.80936 | 46.64771 | 12771.05516 | 12254.41141 | 46.66071 | 1128.01162 | 1091.83254 | 1123.50923 | 1216.7929 | 6010.93812
46.69371 | 1066.27214 | 1100.40135 | 1136.26121 | 1125.95375 | 6440.58957 | 46.68071 | 12582.57645 | 12369.64174 | 46.69371 | 1173.31699 | 1117.26121 | 1201.92377 | 1196.07483 | 6059.44628
46.72671 | 1071.17174 | 1082.73869 | 1178.75761 | 1133.44783 | 6511.46506 | 46.71371 | 12602.65183 | 12243.7041 | 46.72671 | 1135.79456 | 1063.98108 | 1121.72716 | 1256.01892 | 6063.64201
46.75971 | 1103.07172 | 1135.02018 | 1169.24652 | 1193.46168 | 6505.88991 | 46.74671 | 12721.52491 | 12097.43616 | 46.75971 | 1139.23398 | 1118.93591 | 1201.92337 | 1281.59749 | 5988.58519
46.79271 | 1120.71239 | 1047.16373 | 1207.0793 | 1197.55208 | 6579.92696 | 46.77971 | 12729.84021 | 12124.0201 | 46.79271 | 1189.82641 | 1174.12559 | 1161.54221 | 1245.89755 | 6051.91532
46.82571 | 1104.90392 | 1063.14698 | 1177.19766 | 1136.44623 | 6737.9972 | 46.81271 | 12802.78923 | 12165.29898 | 46.82571 | 1169.01124 | 1139.4632 | 1161.70626 | 1264.58198 | 6135.34911
46.85871 | 1134.09111 | 1112.31653 | 1147.28538 | 1167.24938 | 6770.5639 | 46.84571 | 12653.71411 | 12061.12019 | 46.85871 | 1187.03836 | 1125.88729 | 1155.84173 | 1296.93285 | 6193.97748
46.89171 | 1111.83182 | 1116.9082 | 1131.3623 | 1174.23476 | 6884.84852 | 46.87871 | 12620.45815 | 12309.46596 | 46.89171 | 1178.43378 | 1139.05606 | 1134.39804 | 1246.84724 | 6206.16335
46.92471 | 1107.44807 | 1071.5112 | 1124.91039 | 1180.1446 | 7142.25964 | 46.91171 | 12795.89626 | 12528.60245 | 46.92471 | 1183.93075 | 1147.48269 | 1157.25458 | 1212.55194 | 6211.26869
46.95771 | 1147.56256 | 1073.51686 | 1163.66593 | 1132.34005 | 7579.04239 | 46.94471 | 12965.16236 | 12532.33506 | 46.95771 | 1136.65616 | 1164.72959 | 1174.10337 | 1253.82099 | 6396.59549
46.99071 | 1117.68354 | 1116.56266 | 1154.47862 | 1187.20787 | 7664.49281 | 46.97771 | 12781.43728 | 12483.79438 | 46.99071 | 1138.17887 | 1178.71253 | 1171.97248 | 1244.79361 | 6524.63034
47.02371 | 1110.80666 | 1150.12388 | 1173.27193 | 1168.04225 | 7588.48438 | 47.01071 | 12711.80859 | 12175.9258 | 47.02371 | 1151.65861 | 1119.43197 | 1125.21446 | 1262.93054 | 6789.67964
47.05671 | 1089.93142 | 1122.17979 | 1162.22335 | 1145.10565 | 7344.50085 | 47.04371 | 12681.03199 | 12317.90789 | 47.05671 | 1113.88786 | 1130.92586 | 1122.67099 | 1253.51529 | 6830.73443
47.08971 | 1063.86678 | 1116.5665 | 1186.89955 | 1130.63354 | 7253.66545 | 47.07671 | 12740.02996 | 12369.43753 | 47.08971 | 1103.76655 | 1141.70015 | 1156.16642 | 1225.06682 | 6695.33674
47.12271 | 1104.5513 | 1125.62068 | 1183.93127 | 1120 | 7002.63065 | 47.10971 | 12526.59595 | 12158.90197 | 47.12271 | 1189.44755 | 1120.96564 | 1162.17248 | 1249.89625 | 6431.73199
47.15571 | 1091.04512 | 1108.36679 | 1140.03008 | 1141.8895 | 6769.29324 | 47.14271 | 12422.1543 | 11921.25005 | 47.15571 | 1200.90946 | 1133.67342 | 1158.60804 | 1260.87938 | 6278.28705
47.18871 | 1119.37214 | 1096.4046 | 1126.1678 | 1147.06901 | 6695.82628 | 47.17571 | 12469.1215 | 11777.17866 | 47.18871 | 1198.43438 | 1120.20703 | 1159.5954 | 1257.977 | 6250.49698
47.22171 | 1131.35869 | 1065.11387 | 1150.56201 | 1101.95527 | 6544.30081 | 47.20871 | 12442.20109 | 11988.75075 | 47.22171 | 1199.59659 | 1135.79991 | 1111.63116 | 1276.89996 | 6145.84794
47.25471 | 1095.32644 | 1054.97241 | 1147.75633 | 1141.27355 | 6432.32698 | 47.24171 | 12449.35537 | 12156.58873 | 47.25471 | 1185.43908 | 1152.58851 | 1117.47815 | 1218.30576 | 6058.75688
47.28771 | 1079.21264 | 1114.17253 | 1149.05176 | 1122.31593 | 6373.84613 | 47.27471 | 12472.44254 | 12041.18131 | 47.28771 | 1168.06319 | 1135.29308 | 1159.14945 | 1238.0289 | 5996.5014
47.32071 | 1086.26211 | 1107.68943 | 1193.14499 | 1102.9588 | 6380.4954 | 47.30771 | 12280.77065 | 12070.04516 | 47.32071 | 1171.16559 | 1074.24113 | 1163.64136 | 1267.66883 | 5930.75936
47.35371 | 1101.98282 | 1091.35189 | 1164.65245 | 1117.03436 | 6375.55504 | 47.34071 | 12240.7384 | 12193.60853 | 47.35371 | 1109.02587 | 1078.36473 | 1135.51935 | 1218.98717 | 6007.51589
47.38671 | 1093.93318 | 1096.45272 | 1129.50819 | 1127.93819 | 6423.64405 | 47.37371 | 12434.31982 | 12115.69197 | 47.38671 | 1092.83729 | 1096.1009 | 1132.1841 | 1238.04411 | 6022.78557
47.41971 | 1103.31756 | 1076.41026 | 1140.47929 | 1146.43787 | 6512.15149 | 47.40671 | 12363.93419 | 11995.64193 | 47.41971 | 1125.32741 | 1063.86193 | 1109.96844 | 1263.32742 | 5985.39939
47.45271 | 1101.78121 | 1072.47131 | 1121.70086 | 1109.87303 | 6402.40455 | 47.43971 | 12343.02064 | 11938.3684 | 47.45271 | 1120.41392 | 1061.41392 | 1127.35725 | 1255.94261 | 6008.56332
47.48571 | 1109.75008 | 1083.18752 | 1127.1177 | 1101.56256 | 6279.4816 | 47.47271 | 12448.91993 | 11983.53783 | 47.48571 | 1148.70961 | 1065.62867 | 1163.77201 | 1278.33828 | 6033.34088
47.51871 | 1113.57857 | 1084.96535 | 1130.42708 | 1123.31023 | 6327.83382 | 47.50571 | 12290.75353 | 11959.60836 | 47.51871 | 1138.64062 | 1090.60757 | 1150.44158 | 1255.26109 | 5952.04296
47.55171 | 1084.84501 | 1090.23369 | 1121.05903 | 1110.69865 | 6409.83532 | 47.53871 | 12225.87493 | 11826.13576 | 47.55171 | 1117.9717 | 1117.06765 | 1155.89299 | 1204.34933 | 5911.06913
47.58471 | 1094.77477 | 1103.33785 | 1145.21169 | 1102.44369 | 6360.47656 | 47.57171 | 12320.34488 | 11808.4506 | 47.58471 | 1138.77477 | 1102.45724 | 1150.55631 | 1210.20492 | 6006.68284
47.61771 | 1088.37901 | 1073.27492 | 1146.53425 | 1114.63834 | 6321.65482 | 47.60471 | 12406.39605 | 11810.89652 | 47.61771 | 1119.44752 | 1119.29403 | 1140.94796 | 1234.20729 | 6026.89638
47.65071 | 1087.46019 | 1048.04178 | 1145.94974 | 1153.84922 | 6380.22305 | 47.63771 | 12365.3176 | 11770.2116 | 47.65071 | 1116.52285 | 1152.32637 | 1131.92885 | 1237.703 | 6053.10119
47.68371 | 1110.1153 | 1059.56541 | 1132.65409 | 1161.4368 | 6379.11153 | 47.67071 | 12115.52412 | 11767.13686 | 47.68371 | 1129.27715 | 1147.97117 | 1159.12861 | 1208.60975 | 6029.78276
47.71671 | 1101.16449 | 1056 | 1132.77418 | 1119.67565 | 6415.09648 | 47.70371 | 12124.73811 | 11897.02084 | 47.71671 | 1107.79369 | 1121.80575 | 1180.42007 | 1196.46933 | 6093.25546
47.74971 | 1051.87838 | 1051.81471 | 1156.03963 | 1127.83874 | 6397.37018 | 47.73671 | 12164.35731 | 11946.85861 | 47.74971 | 1135.51201 | 1086 | 1145.01982 | 1198.48799 | 6189.81491
47.78271 | 1036.87434 | 1062.2884 | 1123.12759 | 1158.98893 | 6459.92014 | 47.76971 | 12074.04523 | 11997.96618 | 47.78271 | 1138.86134 | 1098.5065 | 1152.47328 | 1231.18681 | 6201.39103
47.81571 | 1070.36627 | 1084.18569 | 1152.80324 | 1170.28961 | 6559.62784 | 47.80271 | 12034.57693 | 12008.37451 | 47.81571 | 1125.10392 | 1131.01108 | 1168.79727 | 1274.21805 | 6177.23701
47.84871 | 1080.38084 | 1087.81279 | 1137.75105 | 1166.25957 | 6648.62887 | 47.83571 | 12164.72905 | 11802.05619 | 47.84871 | 1145.53618 | 1139.69573 | 1110.78513 | 1211.93406 | 6082.16565
47.88171 | 1077.15539 | 1100.55576 | 1148.37238 | 1161.98973 | 6755.10319 | 47.86871 | 12174.85584 | 11764.19514 | 47.88171 | 1133.60709 | 1123.60849 | 1123.20532 | 1224.73168 | 6164.92714
47.91471 | 1115.80723 | 1056.36546 | 1186.64658 | 1152.26104 | 6789.88448 | 47.90171 | 12062.49416 | 11913.70322 | 47.91471 | 1087.93173 | 1113.4257 | 1100.13253 | 1204.06827 | 6307.731
47.94771 | 1127.65552 | 1047.38433 | 1161.44985 | 1129.13239 | 6946.68535 | 47.93471 | 11971.27854 | 11852.61324 | 47.94771 | 1114.44343 | 1078.57582 | 1133.34448 | 1204.36373 | 6341.55309
47.98071 | 1117.89696 | 1049.56297 | 1165.71376 | 1132.54008 | 7107.11579 | 47.96771 | 12114.14626 | 11767.68588 | 47.98071 | 1129.28436 | 1114.34351 | 1141.9351 | 1248.96374 | 6408.06593
48.01371 | 1072.0446 | 1091.41315 | 1107.06804 | 1136.54224 | 7422.77952 | 48.00071 | 12105.10543 | 11864.95436 | 48.01371 | 1109.36855 | 1120.79815 | 1188.86619 | 1257.92724 | 6463.64626
48.04671 | 1068.3335 | 1070.5992 | 1168.0005 | 1152.2662 | 7847.87025 | 48.03371 | 12190.26575 | 11995.26645 | 48.04671 | 1086.3983 | 1077.1331 | 1179.1969 | 1245.7328 | 6769.53661
48.07971 | 1098.422 | 1060.36767 | 1168.83769 | 1156.9894 | 8125.71289 | 48.06671 | 12073.8365 | 11904.97743 | 48.07971 | 1081.01127 | 1088.51375 | 1124.211 | 1226.63233 | 7025.85381
48.11271 | 1144.37458 | 1073.30905 | 1141.65557 | 1196.89594 | 8468.31233 | 48.09971 | 11969.31871 | 11696.07094 | 48.11271 | 1158.58375 | 1136.03434 | 1153.10197 | 1216.34653 | 7313.06829
48.14571 | 1061.70044 | 1059.49761 | 1161.66743 | 1167.07079 | 8548.9412 | 48.13271 | 12268.87641 | 11726.75881 | 48.14571 | 1117.98111 | 1121.1038 | 1119.94104 | 1252.68632 | 7300.78411
48.17871 | 1121.02583 | 1100.24512 | 1193.65155 | 1129.88404 | 8479.9756 | 48.16571 | 12143.06529 | 11547.51661 | 48.17871 | 1150.02899 | 1075.16447 | 1111.05482 | 1253.05482 | 7312.72244
48.21171 | 1126.09883 | 1074.45348 | 1157.43604 | 1191.62208 | 8109.92546 | 48.19871 | 12258.1167 | 11534.58048 | 48.21171 | 1121.82557 | 1052.57558 | 1116.4128 | 1243.15116 | 7116.6087
48.24471 | 1101.66408 | 1055.69516 | 1132.40501 | 1141.26684 | 7510.3225 | 48.23171 | 12226.97781 | 11633.05769 | 48.24471 | 1095.74093 | 1056.54231 | 1152.2133 | 1236.77116 | 6889.58287
48.27771 | 1101.16792 | 1111.22825 | 1174.84237 | 1108.01918 | 7348.38117 | 48.26471 | 12136.44269 | 11841.85739 | 48.27771 | 1148.29747 | 1099.85126 | 1097.28718 | 1246.30776 | 6678.82503
48.31071 | 1116.22523 | 1077.01989 | 1131.80792 | 1148.80792 | 7145.51208 | 48.29771 | 11989.09528 | 11678.57074 | 48.31071 | 1116.53646 | 1095.61602 | 1104.09926 | 1194.8477 | 6561.39463
48.34371 | 1063.13067 | 1064.59963 | 1142.13067 | 1158.36608 | 6757.20203 | 48.33071 | 12151.32146 | 11642.66626 | 48.34371 | 1093.7405 | 1025.43281 | 1156.83503 | 1189.19926 | 6360.19651
48.37671 | 1021.01386 | 1078.01806 | 1102.53885 | 1103.1764 | 6684.12482 | 48.36371 | 12039.84428 | 11731.07274 | 48.37671 | 1115.51113 | 1115.12642 | 1162.0903 | 1227.25829 | 6155.24689
48.40971 | 1065.27635 | 1077.10539 | 1160.36183 | 1095.06324 | 6495.25725 | 48.39671 | 11878.60912 | 11704.06481 | 48.40971 | 1085.31967 | 1075.04216 | 1128.29859 | 1280.93676 | 5981.67995
48.44271 | 1071.81514 | 1101.76566 | 1147.03058 | 1116.68996 | 6437.02921 | 48.42971 | 12030.45711 | 11690.20863 | 48.44271 | 1071.82969 | 1086.93013 | 1107.36972 | 1253.7904 | 5991.95179
48.47571 | 1057.55876 | 1026.99166 | 1082.19636 | 1117.39424 | 6306.65682 | 48.46271 | 11964.47025 | 11723.57115 | 48.47571 | 1105.52009 | 1072.84231 | 1147.75512 | 1213.57392 | 5934.80961
48.50871 | 1079.82058 | 1064.60153 | 1129.0473 | 1080.85744 | 6432.25063 | 48.49571 | 12025.69488 | 11599.87008 | 48.50871 | 1074.91029 | 1088.64117 | 1200.00278 | 1272.91307 | 5987.49371
48.54171 | 1083.08634 | 1091.84772 | 1225.75953 | 1119.7688 | 6321.55228 | 48.52871 | 11979.45743 | 11637.01295 | 48.54171 | 1083.86441 | 1083.45869 | 1128.30641 | 1203.00371 | 6077.04954
48.57471 | 1142.64711 | 1099.93845 | 1159.19902 | 1115.0673 | 6416.78661 | 48.56171 | 11962.20309 | 11718.5088 | 48.57471 | 1197.74805 | 1069.76733 | 1116.90768 | 1227.06442 | 5876.89824
48.60771 | 1119.89313 | 1071.70878 | 1104.36247 | 1090.46934 | 6310.34359 | 48.59471 | 12141.31806 | 11519.12905 | 48.60771 | 1133.72163 | 1136.04848 | 1076.4014 | 1227.27506 | 5924.22806
48.64071 | 1064.36986 | 1102.45206 | 1116.94911 | 1151.3777 | 6279.64791 | 48.62771 | 11905.90946 | 11717.7187 | 48.64071 | 1092.43053 | 1083.64383 | 1156.13895 | 1215.9178 | 6016.44002
48.67371 | 1095.93327 | 1087.75466 | 1260.27085 | 1089.62316 | 6269.91439 | 48.66071 | 11830.13239 | 11589.93292 | 48.67371 | 1103.23847 | 1124.82139 | 1133.35721 | 1262.54956 | 5929.21183
48.70671 | 1021.37157 | 1042.94209 | 1160.13854 | 1184.5453 | 6232.60117 | 48.69371 | 11836.67417 | 11660.39121 | 48.70671 | 1112.27709 | 1153.33749 | 1073.88667 | 1245.41812 | 5937.05534
48.73971 | 1119.01818 | 1109.90425 | 1169.9491 | 1080.99515 | 6417.90809 | 48.72671 | 11955.93912 | 11617.05253 | 48.73971 | 1131.95637 | 1035.08605 | 1136.9903 | 1203.97576 | 5941.00836
48.77271 | 1133.82855 | 1031.90299 | 1128.48007 | 1077.04572 | 6341.88154 | 48.75971 | 11905.58387 | 11660.49627 | 48.77271 | 1096.41149 | 1105.18845 | 1129.09144 | 1184.22861 | 5947.91986
48.80571 | 1028.59984 | 1078.82044 | 1142.63891 | 1134.57972 | 6194.61364 | 48.79271 | 11945.98819 | 11652.21682 | 48.80571 | 1081.36109 | 1106 | 1079.2277 | 1172.28887 | 5940.19273
48.83871 | 1069.34783 | 1072.29372 | 1132.40386 | 1127.33043 | 6449.1555 | 48.82571 | 11850.67331 | 11710.75928 | 48.83871 | 1106.04541 | 1083.84444 | 1172.40194 | 1205.71498 | 5905.3224
48.87171 | 1078.60514 | 1060.59229 | 1151.9635 | 1116.54293 | 6381.04879 | 48.85871 | 11891.67935 | 11503.86259 | 48.87171 | 1065.17171 | 1034.51721 | 1125.61593 | 1213.6545 | 5962.93872
48.90471 | 1102.45001 | 1056.248 | 1175.51201 | 1083.16998 | 6318.84511 | 48.89171 | 11830.21721 | 11498.62789 | 48.90471 | 1086.45001 | 1096.72204 | 1092.04598 | 1265.59003 | 5864.69793
48.93771 | 1064.20959 | 1051.37321 | 1052.07663 | 1124.49184 | 6457.50234 | 48.92471 | 11840.80544 | 11416.64474 | 48.93771 | 1080.59713 | 1047.32922 | 1127.01433 | 1282.88037 | 5959.78739
48.97071 | 1102.07222 | 1069.25432 | 1159.74036 | 1121.61099 | 6378.64294 | 48.95771 | 11744.34135 | 11589.80144 | 48.97071 | 1109.20691 | 1107.80284 | 1120.87284 | 1231.06247 | 5810.10332
49.00371 | 1102.39971 | 1013.39528 | 1142.19764 | 1104.79867 | 6274.59414 | 48.99071 | 11768.30205 | 11510.69408 | 49.00371 | 1148.00295 | 1087.89786 | 1139.80162 | 1250.30199 | 5928.20818
49.03671 | 1198.73003 | 1062.02075 | 1124.8011 | 1168.66993 | 6248.91398 | 49.02371 | 11887.3637 | 11625.12524 | 49.03671 | 1179.51037 | 1128.48414 | 1133.12569 | 1182.89292 | 5909.27831
49.06971 | 1050.91359 | 1088.24536 | 1115.1269 | 1128.01181 | 6377.34083 | 49.05671 | 11874.88211 | 11449.42521 | 49.06971 | 1134.8866 | 1077.13871 | 1086.51096 | 1194.12015 | 5793.02936
49.10271 | 1046.10508 | 1069.44633 | 1148.48587 | 1161.5209 | 6302.89014 | 49.08971 | 11756.33692 | 11373.72081 | 49.10271 | 1129.72429 | 1096.5887 | 1121.38305 | 1229.76158 | 5833.90047
49.13571 | 1082.13068 | 1114.42176 | 1117.4713 | 1119.57824 | 6340.66813 | 49.12271 | 11791.51763 | 11725.33263 | 49.13571 | 1107.91288 | 1091.65545 | 1104.21387 | 1236.69901 | 5960.22907
49.16871 | 1060.38354 | 1081.99375 | 1130.24783 | 1126.06352 | 6380.12637 | 49.15571 | 11705.5998 | 11552.1732 | 49.16871 | 1093.95765 | 1090 | 1130.96391 | 1201.85178 | 5952.54731
49.20171 | 992.35928 | 1062.46092 | 1088.6679 | 1126.52734 | 6384.3516 | 49.18871 | 11685.3516 | 11500.23059 | 49.20171 | 1071.3945 | 1096.59376 | 1146.89064 | 1202.41798 | 5928.86757
49.23471 | 1058.53462 | 1081.9126 | 1084.68104 | 1124.37684 | 6401.04274 | 49.22171 | 11667.95726 | 11603.69114 | 49.23471 | 1126.24517 | 1080.95687 | 1140.07265 | 1219.41998 | 5997.22876
49.26771 | 1099.37019 | 1098.98403 | 1089.99468 | 1128.79361 | 6351.47257 | 49.25471 | 11628.04874 | 11464.22204 | 49.26771 | 1100.05323 | 1078.59787 | 1110.8362 | 1160.68304 | 5959.67366
49.30071 | 1111.29035 | 1072.90715 | 1120.87914 | 1100.90715 | 6626.56274 | 49.28771 | 11757.38433 | 11484.32942 | 49.30071 | 1137.96388 | 1053.83862 | 1155.10906 | 1208.68975 | 5904.32745
49.33371 | 1102.94254 | 1037.14857 | 1132.0946 | 1145.60826 | 6599.78602 | 49.32071 | 11763.28108 | 11460.77112 | 49.33371 | 1157.18921 | 1057.83111 | 1153.52698 | 1224.4527 | 5874.43283
49.36671 | 1074.88672 | 1030.52202 | 1130.71697 | 1124.47159 | 6766.85737 | 49.35371 | 11661.92021 | 11398.01367 | 49.36671 | 1084.42116 | 1048.06285 | 1142.91193 | 1281.07564 | 6078.27222
49.39971 | 1017.60782 | 1052.70262 | 1074.62089 | 1121.23203 | 6765.39046 | 49.38671 | 11635.24504 | 11448.60294 | 49.39971 | 1152.30069 | 1070.19282 | 1113.31045 | 1206.20258 | 6218.08641
49.43271 | 996.58566 | 1060.73572 | 1101.61489 | 1132.82869 | 6649.82973 | 49.41971 | 11700.00637 | 11444.51461 | 49.43271 | 1120.46346 | 1092.97876 | 1091.49269 | 1209.57903 | 6203.27192
49.46571 | 1027.53868 | 1055.93843 | 1125.23082 | 1120.0922 | 6782.30448 | 49.45271 | 11649.97063 | 11383.66252 | 49.46571 | 1071.24598 | 1079.92296 | 1124.60025 | 1189.46132 | 6107.29389
49.49871 | 1073.39065 | 1078.86538 | 1137.94615 | 1086.29286 | 6814.74149 | 49.48571 | 11646.86473 | 11442.8567 | 49.49871 | 1128.49175 | 1097.15494 | 1135.4478 | 1196.8923 | 6189.66731
49.53171 | 1070.95067 | 1113.4229 | 1069.4291 | 1132.21937 | 6799.90667 | 49.51871 | 11636.76442 | 11425.45773 | 49.53171 | 1162.28017 | 1076.99472 | 1119.34626 | 1215.46696 | 6139.00881
49.56471 | 1084.55465 | 1088.37195 | 1057.18434 | 1133.01958 | 6742.13371 | 49.55171 | 11622.51891 | 11360.83642 | 49.56471 | 1114.29854 | 1053.03752 | 1113.68516 | 1242.61011 | 6209.36231
49.59771 | 1099.3801 | 1073.34503 | 1064.65497 | 1111.91231 | 6651.4406 | 49.58471 | 11573.59793 | 11450.6165 | 49.59771 | 1121.93558 | 1035.22226 | 1088.44452 | 1201.21653 | 6205.85551
49.63071 | 1109.25857 | 1037.70713 | 1075.87767 | 1114.91844 | 6542.79738 | 49.61771 | 11649.31788 | 11474.30668 | 49.63071 | 1151.51715 | 1046.15663 | 1076.65987 | 1193.15663 | 6085.96095
49.66371 | 1084.52197 | 1052.00863 | 1093.6501 | 1124.82505 | 6529.53557 | 49.65071 | 11692.8807 | 11568.37836 | 49.66371 | 1133.75811 | 1052.41109 | 1133.95607 | 1244.71705 | 6071.00767
49.69671 | 1051.2316 | 1060.48121 | 1128.55636 | 1110.86619 | 6465.31371 | 49.68371 | 11815.27882 | 11654.01724 | 49.69671 | 1099.69326 | 1080.82553 | 1159.28873 | 1243.88574 | 5984.93104
49.72971 | 1068.98746 | 1051.26834 | 1120.12226 | 1086.6953 | 6474.72936 | 49.71671 | 11758.63968 | 11464.3868 | 49.72971 | 1102.92664 | 1081.82947 | 1164.70721 | 1221.91474 | 6002.74057
49.76271 | 1064.67446 | 1068.49764 | 1120.23253 | 1108.46506 | 6501.2979 | 49.74971 | 11639.78737 | 11448.45225 | 49.76271 | 1107.73489 | 1102.46506 | 1127.34892 | 1217.6093 | 6023.19158
49.79571 | 1086.79953 | 1060.11694 | 1110.90692 | 1081.46061 | 6458.81505 | 49.78271 | 11609.82352 | 11485.1848 | 49.79571 | 1144.37949 | 1055.17421 | 1128.63963 | 1238.88306 | 5992.27728
49.82871 | 1069.53482 | 1072.86476 | 1087.4877 | 1097.88936 | 6478.55181 | 49.81571 | 11679.41571 | 11432.04812 | 49.82871 | 1149.39139 | 1036.86476 | 1155.0082 | 1238.39959 | 5929.85622
49.86171 | 1045.71374 | 1068.00228 | 1142.2798 | 1114.85877 | 6516.71355 | 49.84871 | 11697.86139 | 11354.57853 | 49.86171 | 1101.43166 | 1068.57023 | 1126.86029 | 1196.57441 | 5905.14117
49.89471 | 1078.49533 | 1063.9683 | 1150.44749 | 1098.08888 | 6502.00376 | 49.88171 | 11688.08525 | 11381.163 | 49.89471 | 1097.11435 | 1076.3238 | 1133.84773 | 1200.37787 | 5949.08149
49.92771 | 1102.63827 | 1047.69551 | 1146.7584 | 1094.45391 | 6480.99322 | 49.91471 | 11799.93095 | 11395.6829 | 49.92771 | 1091.15641 | 1099.57404 | 1132.2416 | 1186.50417 | 6025.69243
49.96071 | 1088.53002 | 1086.8799 | 1159.93139 | 1142.54372 | 6510.13942 | 49.94771 | 11720.30432 | 11354.99857 | 49.96071 | 1048.46142 | 1102.39623 | 1086.52831 | 1157 | 6076.60171
49.99371 | 1112.49797 | 1095.16915 | 1156.16644 | 1147.50203 | 6546.24943 | 49.98071 | 11536.33711 | 11238.11412 | 49.99371 | 1069.18522 | 1089.60403 | 1082.14496 | 1210.64293 | 5993.34165
50.02671 | 1101.7735 | 1057.57347 | 1125.44492 | 1089.11634 | 6487.46574 | 50.01371 | 11522.39091 | 11156.30947 | 50.02671 | 1108 | 1095.04898 | 1118.34284 | 1250.85307 | 5984.20528
50.05971 | 1036.69261 | 1052.58511 | 1150.96695 | 1091.27155 | 6466.62212 | 50.04671 | 11572.26158 | 11331.57849 | 50.05971 | 1118.90145 | 1110.38801 | 1148.91041 | 1220.19709 | 6081.77507
50.09271 | 1030.45211 | 1052.17469 | 1150.64021 | 1141.62679 | 6409.53101 | 50.07971 | 11580.16849 | 11464.44274 | 50.09271 | 1107.30472 | 1102.23623 | 1159.96576 | 1162.74988 | 6088.65135
50.12571 | 1067.69039 | 1072.81543 | 1108.10109 | 1163.76788 | 6357.07494 | 50.11271 | 11673.32228 | 11442.11282 | 50.12571 | 1114.03558 | 1080.94047 | 1167.11307 | 1177.66644 | 5957.55861
50.15871 | 1039.29191 | 1052.96844 | 1109.20513 | 1114.15581 | 6455.97869 | 50.14571 | 11577.70358 | 11460.89694 | 50.15871 | 1116.96844 | 1099.84616 | 1158.44181 | 1253.47338 | 5915.73614
50.19171 | 1010.0365 | 1054.15573 | 1076.55049 | 1094.37136 | 6449.38786 | 50.17871 | 11431.79693 | 11465.65642 | 50.19171 | 1089.67883 | 1103.64689 | 1116.86252 | 1240.51854 | 5999.42737
50.22471 | 1061.67235 | 1114.67235 | 1105.15242 | 1097.09217 | 6473.18715 | 50.21171 | 11612.85404 | 11330.36505 | 50.22471 | 1087.43687 | 1088.48464 | 1134.68939 | 1237.17859 | 5981.72916
50.25771 | 1079.518 | 1088.87265 | 1138.66899 | 1068.66201 | 6542.83876 | 50.24471 | 11591.37425 | 11259.90285 | 50.25771 | 1093.01935 | 1057.55131 | 1149.83664 | 1262.07899 | 5984
50.29071 | 1083 | 1031.59298 | 1112.01034 | 1108.54752 | 6579.53031 | 50.27771 | 11451.93833 | 11355.66058 | 50.29071 | 1125.33678 | 1038.81816 | 1106.35123 | 1253.42148 | 5991.7331
50.32371 | 1094.0427 | 1035.73259 | 1105.85956 | 1102.06965 | 6686.5637 | 50.31071 | 11423.16867 | 11300.92965 | 50.32371 | 1106.19662 | 1100.85956 | 1112.73144 | 1272.43594 | 6039.2814
50.35671 | 1110.23652 | 1059.79656 | 1139.70526 | 1098.57658 | 6643.94087 | 50.34371 | 11526.50003 | 11211.41928 | 50.35671 | 1097.97916 | 1104.5478 | 1091.88786 | 1226.0043 | 6085.07526
50.38971 | 1101.98714 | 1073.34338 | 1155.23609 | 1125.97429 | 6674.10724 | 50.37671 | 11493.57577 | 11140.30191 | 50.38971 | 1136.71669 | 1082.67812 | 1092.00865 | 1180.55797 | 6109.22955
50.42271 | 1088.21772 | 1030.75141 | 1128.57418 | 1110.91139 | 6692.7525 | 50.40971 | 11339.71287 | 11272.91096 | 50.42271 | 1137.77065 | 1070.94026 | 1091.27947 | 1179.17923 | 6177.64356
50.45571 | 1087.75051 | 1028.66225 | 1148.69167 | 1141.09634 | 6688.96442 | 50.44271 | 11378.12974 | 11293.14848 | 50.45571 | 1086.03144 | 1067.56389 | 1134.08825 | 1205.46755 | 6190.06416
50.48871 | 1083.39604 | 1090.66883 | 1182.39604 | 1152.1038 | 6638.23951 | 50.47571 | 11446.01964 | 11207.7971 | 50.48871 | 1087.33766 | 1082.33117 | 1112.76646 | 1201.61044 | 6167.64534
50.52171 | 1076.42262 | 1096.37057 | 1153.44414 | 1123.18529 | 6606.80177 | 50.50871 | 11421.20795 | 11286.24397 | 50.52171 | 1088.2297 | 1087.14087 | 1155.37684 | 1232.3782 | 6069.13342
50.55471 | 1096.88227 | 1091.64682 | 1134.52943 | 1108.58796 | 6511.64536 | 50.54171 | 11415.2571 | 11305.40078 | 50.55471 | 1093.61177 | 1092.63525 | 1079.15278 | 1243.25859 | 6037.61305
50.58771 | 1087.10542 | 1068.47437 | 1141.51893 | 1086.39196 | 6594.74417 | 50.57471 | 11491.53388 | 11233.93337 | 50.58771 | 1090.01485 | 1069.75131 | 1066.71491 | 1194.49592 | 6020.46499
50.62071 | 1088.58195 | 1112.7194 | 1152.80602 | 1142.42375 | 6601.17962 | 50.60771 | 11484.35243 | 11178.70581 | 50.62071 | 1065.93412 | 1041.97926 | 1134.49897 | 1179.05083 | 6121.36699
50.65371 | 1068.07184 | 1105.30101 | 1157.85632 | 1115.22918 | 6579.48322 | 50.64071 | 11450.61746 | 11217.12959 | 50.65371 | 1067.15514 | 1083.75716 | 1187.85059 | 1199.50287 | 6109.63656
50.68671 | 1077.63825 | 1083.42556 | 1153.27659 | 1082.25541 | 6518.53785 | 50.67371 | 11368.17154 | 11100 | 50.68671 | 1143.76604 | 1119.42565 | 1149.17015 | 1220 | 6047.61756
50.71971 | 1086.3223 | 1074.21337 | 1148.02103 | 1065.71527 | 6376.09039 | 50.70671 | 11366.16329 | 11176.19381 | 50.71971 | 1098.62358 | 1082.7363 | 1162.32231 | 1216.84523 | 6050.11101
50.75271 | 1064.2716 | 1082.37062 | 1102.74755 | 1114.32905 | 6543.32832 | 50.73971 | 11484.44888 | 11365.69724 | 50.75271 | 1065.75082 | 1100.1086 | 1126.69967 | 1206.3099 | 6109.09961
50.78571 | 1090.26092 | 1094.60871 | 1063.91296 | 1098.7391 | 6436.82677 | 50.77271 | 11388.13334 | 11194.21831 | 50.78571 | 1096.3043 | 1069.39129 | 1125.52171 | 1211.60866 | 6031.87469
50.81871 | 1036.53411 | 1092.96143 | 1128.31454 | 1138.3561 | 6427.78773 | 50.80571 | 11301.36269 | 11174.14991 | 50.81871 | 1134.54302 | 1078.4095 | 1147.36202 | 1234.49554 | 5842.32294
50.85171 | 1008.52109 | 1108.08944 | 1111.69473 | 1181.67101 | 6468.41298 | 50.83871 | 11402.9151 | 11228.00576 | 50.85171 | 1115.97103 | 1073.4684 | 1138.11841 | 1212.38946 | 5856.85324
50.88471 | 1082.12766 | 1059.9741 | 1111.87049 | 1119.28122 | 6341.31342 | 50.87171 | 11439.71609 | 11201.79613 | 50.88471 | 1081.40981 | 1049.58927 | 1127.25624 | 1210.40796 | 5879.44983
50.91771 | 1102.33457 | 1062.99444 | 1151.82854 | 1142.16126 | 6243.17489 | 50.90471 | 11451.64778 | 11158.98462 | 50.91771 | 1103.17238 | 1062.8304 | 1130.33086 | 1272.31695 | 6065.63808
50.95071 | 1115.01298 | 1038.55044 | 1130.62537 | 1119.32133 | 6302.94123 | 50.93771 | 11341.78301 | 11090.36124 | 50.95071 | 1134.30836 | 1053.01298 | 1119.46686 | 1188.93373 | 5876.97558
50.98371 | 1141.63085 | 1063.197 | 1149.91393 | 1151.59388 | 6358.08523 | 50.97071 | 11374.89601 | 11256.6521 | 50.98371 | 1129.63085 | 1085.00924 | 1135.97227 | 1216.84922 | 5835.62394
51.01671 | 1096.03971 | 1035.08919 | 1106.55528 | 1134.8088 | 6407.75858 | 51.00371 | 11335.30829 | 11371.11742 | 51.01671 | 1098.34698 | 1081.83568 | 1142.78619 | 1220.06659 | 5962.1892
51.04971 | 1049 | 1079.16368 | 1073.34643 | 1118.72123 | 6495.04609 | 51.03671 | 11257.73545 | 11258.97595 | 51.04971 | 1145.0937 | 1096.46617 | 1072.92885 | 1204.79121 | 5829.50297
51.08271 | 1054.2841 | 1048.75668 | 1147.64839 | 1107.34224 | 6492.53741 | 51.06971 | 11420.82461 | 11250.27787 | 51.08271 | 1122.37834 | 1067.18049 | 1120.48663 | 1189.45054 | 5994.96821
51.11571 | 1095.08776 | 1043.27611 | 1108.18065 | 1096.72967 | 6396.90693 | 51.10271 | 11386.72078 | 11021.53548 | 51.11571 | 1112.8155 | 1111.09033 | 1144.81999 | 1200.54452 | 6017.36591
51.14871 | 1046.86158 | 1092.08374 | 1091.09655 | 1129.84876 | 6374.26823 | 51.13571 | 11243.08343 | 10799.52887 | 51.14871 | 1071.70493 | 1095.96896 | 1166.18571 | 1187.72315 | 6053.53791
51.18171 | 1058.31366 | 1048.75868 | 1109.12327 | 1088.81627 | 6699.7114 | 51.16871 | 11343.03971 | 10965.12303 | 51.18171 | 1080.45978 | 1024.08044 | 1088.56163 | 1208.98524 | 5865.5977
51.21471 | 1074.61317 | 1084.6054 | 1182.15912 | 1196.23412 | 6594.88656 | 51.20171 | 11242.25031 | 11221.14427 | 51.21471 | 1087.68953 | 1012.75034 | 1128.71284 | 1224.59122 | 6120.18864
51.24771 | 1035.43386 | 1025.73713 | 1182.5357 | 1126.6569 | 6576.89779 | 51.23471 | 11210.07129 | 11179.52051 | 51.24771 | 1102.82788 | 1044.88876 | 1191.44495 | 1249.80853 | 6190.8814
51.28071 | 1115.1681 | 1066.86122 | 1122.66771 | 1072.60985 | 6618.64393 | 51.26771 | 11194.15744 | 10978.72114 | 51.28071 | 1167.89054 | 1067.3878 | 1107.55512 | 1174.77717 | 6093.58246
51.31371 | 1050.63727 | 1062.25693 | 1076.96728 | 1128.83375 | 6503.67161 | 51.30071 | 11403.5247 | 11005.58486 | 51.31371 | 1094.42319 | 1115.04783 | 1127.46853 | 1202.19648 | 6112.17365
51.34671 | 1027.15323 | 1079.13099 | 1140.07414 | 1118.07167 | 6677.5955 | 51.33371 | 10981.58103 | 11108.49987 | 51.34671 | 1122.07662 | 1052.9827 | 1157.84183 | 1214.92338 | 5993.22799
51.37971 | 1088.36941 | 1131.46095 | 1169.69488 | 1146.70505 | 6514.68148 | 51.36671 | 11215.58481 | 10907.0789 | 51.37971 | 1152.68471 | 1046.0712 | 1094.65093 | 1184.3153 | 6085.05226
51.41271 | 1054.79846 | 1089.98096 | 1160.22813 | 1087.3916 | 6612.67103 | 51.39971 | 11270.76702 | 10958.74419 | 51.41271 | 1110.00378 | 1085.08748 | 1142.85935 | 1167.38782 | 6000.00931
51.44571 | 1100.29814 | 1016.65915 | 1142.6382 | 1074.42546 | 6804.04682 | 51.43271 | 11175.54753 | 10903.09304 | 51.44571 | 1122.50362 | 1114.93634 | 1116.99275 | 1247.0572 | 6051.04885
51.47871 | 1073.44293 | 1064.45082 | 1118.20244 | 1127.30653 | 7130.83245 | 51.46571 | 11234.82424 | 11183.70907 | 51.47871 | 1081.1163 | 1074.1163 | 1155.028 | 1168.1364 | 6101.546
51.51171 | 1096.42076 | 1083.90668 | 1068.15848 | 1067.06958 | 7197.71896 | 51.49871 | 11172.25319 | 11075.89879 | 51.51171 | 1121.2667 | 1054.15406 | 1125.06516 | 1226.93042 | 6185.71388
51.54471 | 1088.73382 | 1080.36691 | 1053.88059 | 1110.25751 | 7282.5406 | 51.53171 | 11228.22886 | 11118.03628 | 51.54471 | 1127.70647 | 1117.86324 | 1082.22882 | 1220.80721 | 6381.87912
51.57771 | 1065.15061 | 1107.41926 | 1172.73079 | 1105.77422 | 7121.74617 | 51.56471 | 11043.81122 | 11144.84889 | 51.57771 | 1102.40869 | 1071.81737 | 1067.11832 | 1200.80652 | 6391.51627
51.61071 | 1088.23733 | 1099.184 | 1129.01867 | 1125.73066 | 6904.10587 | 51.59771 | 11230.59809 | 11141.59212 | 51.61071 | 1136.05333 | 1035.45334 | 1133.59999 | 1149.42667 | 6355.84879
51.64371 | 1033.23509 | 1053.56545 | 1027.02138 | 1098.6732 | 6927.32221 | 51.63071 | 11220.11918 | 11196.09759 | 51.64371 | 1116.89404 | 1095.09705 | 1100.12022 | 1206.20836 | 6247.13685
51.67671 | 1072.43058 | 1035.73532 | 1117.49769 | 1160.70365 | 6894.45475 | 51.66371 | 11286.08229 | 11130.28963 | 51.67671 | 1119.25629 | 1073.21435 | 1105.51258 | 1228.89283 | 6168.29787
51.70971 | 1094.54131 | 1059.90219 | 1115.59528 | 1147.55144 | 6756.90192 | 51.69671 | 11204.48106 | 10983.58497 | 51.70971 | 1069.92243 | 1043.09781 | 1106.13659 | 1247.40472 | 6282.46422
51.74271 | 1050.20798 | 1074.20917 | 1072.16333 | 1138.89542 | 6875.52199 | 51.72971 | 11270.82068 | 11182.34268 | 51.74271 | 1147.92717 | 1048.3584 | 1089.83548 | 1155.56519 | 6222.03008
51.77571 | 1083.90609 | 1090.24807 | 1106.06797 | 1063.40716 | 6837.14238 | 51.76271 | 11321.87647 | 11002.25547 | 51.77571 | 1102.65523 | 1054.19061 | 1121.36299 | 1163.30553 | 6073.06565
51.80871 | 1050.72603 | 1046.77315 | 1129.68411 | 1067.16055 | 6895.98949 | 51.79571 | 11100.34776 | 11108.58268 | 51.80871 | 1086.8726 | 1034.36301 | 1165.14658 | 1227.43452 | 6061.85827
51.84171 | 1036.31014 | 1105.27833 | 1087.48112 | 1114.08037 | 6740.30845 | 51.82871 | 11158.47903 | 11026.20562 | 51.84171 | 1086 | 1074.70605 | 1129.91963 | 1253.81823 | 5980.46704
51.87471 | 1073.40936 | 1089.7924 | 1113.80897 | 1126.40058 | 6538.56455 | 51.86171 | 11110.98427 | 11128.82813 | 51.87471 | 1033.18714 | 1054.59259 | 1110.39766 | 1247.39766 | 6102.63091
51.90771 | 1059.37342 | 1066.24895 | 1104.88629 | 1108.09874 | 6621.64257 | 51.89471 | 11215.06753 | 11088.54702 | 51.90771 | 1012.91203 | 1102.91624 | 1085.94853 | 1267.83903 | 6082.87274
51.94071 | 1080.12186 | 987.60861 | 1095.35054 | 1117.7233 | 6595.33347 | 51.92771 | 11145.7145 | 11007.78368 | 51.94071 | 1100.8896 | 1093.97778 | 1085.42437 | 1220.53119 | 6067.22511
51.97371 | 1067.41876 | 1024.69464 | 1132.1134 | 1100.65649 | 6494.15275 | 51.96071 | 11132.0072 | 11098.23919 | 51.97371 | 1109.46783 | 1093.86041 | 1140.35876 | 1176.79608 | 6004.49569
52.00671 | 1074.49326 | 1060.99102 | 1170.2369 | 1066.26385 | 6407.28196 | 51.99371 | 11176.72909 | 10990.32456 | 52.00671 | 1095.75412 | 1088.50374 | 1151.75262 | 1224.97156 | 5994.74487
52.03971 | 1064.99731 | 996.24958 | 1193.73967 | 1078.37252 | 6258.76842 | 52.02671 | 11263.69632 | 11052.07055 | 52.03971 | 1104.79174 | 1063.8905 | 1135.26033 | 1244 | 5898.50998
52.07271 | 1049.85922 | 1044.15846 | 1140.32836 | 1120.76838 | 6381.04242 | 52.05971 | 11227.7084 | 10843.28226 | 52.07271 | 1091.61581 | 1077.0059 | 1114.06449 | 1228.78884 | 5849.96223
52.10571 | 1082.29665 | 1051.36073 | 1145.75626 | 1116.20753 | 6355.32851 | 52.09271 | 11107.92339 | 10968.197 | 52.10571 | 1087.8468 | 1090.69359 | 1163.51252 | 1183.14486 | 5800.16426
52.13871 | 1037.58019 | 1096.1283 | 1124.84339 | 1087.32924 | 6274.96072 | 52.12571 | 11182.24388 | 11004.57228 | 52.13871 | 1115.56415 | 1065.03773 | 1197.88396 | 1197.05944 | 5753.33952
52.17171 | 1037.39733 | 1044.86725 | 1115.8049 | 1078 | 6267.6687 | 52.15871 | 11060.77429 | 11129.5747 | 52.17171 | 1144.84677 | 1034.46681 | 1174.1706 | 1201.07661 | 5861.80532
52.20471 | 1076.62465 | 1019.08526 | 1114.63114 | 1081.36886 | 6305.34008 | 52.19171 | 10962.1137 | 11112.78104 | 52.20471 | 1157.7164 | 1088.6608 | 1125.29008 | 1207.10658 | 5869.83739
52.23771 | 1119.75084 | 1046.80067 | 1111.67774 | 1073.74418 | 6283.31677 | 52.22471 | 11065.0497 | 10880.93939 | 52.23771 | 1132.89368 | 1088.58803 | 1107.33887 | 1208.69435 | 5850.96666
52.27071 | 1081.82403 | 1062.24244 | 1088.30294 | 1120.23051 | 6278.91474 | 52.25771 | 11062.69256 | 10995.69719 | 52.27071 | 1089.16958 | 1049.65445 | 1088.84235 | 1214.78185 | 5797.88031
52.30371 | 1090.51487 | 1027.75682 | 1131.95438 | 1118.11527 | 6252.02965 | 52.29071 | 10913.64407 | 11063.31314 | 52.30371 | 1088.26029 | 1067.52057 | 1126.05255 | 1210.09817 | 5858.2871
52.33671 | 1080.83985 | 1056.85623 | 1145.30391 | 1114.08726 | 6263.15912 | 52.32371 | 10914.3037 | 11017.30453 | 52.33671 | 1167.42193 | 1063.8111 | 1141.78235 | 1233.66734 | 5853.29041
52.36971 | 1064.44224 | 1071.12542 | 1123.62047 | 1128.10561 | 6282 | 52.35671 | 10955.61054 | 10996.8419 | 52.36971 | 1154.43898 | 1079.08579 | 1125.23103 | 1240.00991 | 5887.99102
52.40271 | 1077.36045 | 1053.22706 | 1122.38127 | 1148.1438 | 6213.24176 | 52.38971 | 11032.53092 | 10916.26277 | 52.40271 | 1101.66037 | 1062.32074 | 1130.36045 | 1224.03123 | 5853.0775
52.43571 | 1114.84908 | 1050.92638 | 1144.14356 | 1119.20123 | 6206.79737 | 52.42271 | 11122.62686 | 10868.34102 | 52.43571 | 1116.33742 | 1087.57791 | 1150.87607 | 1208.05031 | 5772.493
52.46871 | 1134.2821 | 1064.45268 | 1173.60638 | 1107.03375 | 6246.45226 | 52.45571 | 11110.48969 | 10864.27387 | 52.46871 | 1149.88848 | 1127.72634 | 1122.7788 | 1186.11152 | 5850.91684
52.50171 | 1105.00042 | 1091.47972 | 1150.16054 | 1108.92015 | 6216.36201 | 52.48871 | 11110.67846 | 10922.15677 | 52.50171 | 1146.44022 | 1140.39987 | 1122.99958 | 1174.44001 | 5845.60409
52.53471 | 1076.43181 | 1089.57952 | 1134.58903 | 1081.29543 | 6186 | 52.52171 | 10992.24189 | 10900.39461 | 52.53471 | 1133.9053 | 1109.2329 | 1135.69506 | 1208.483 | 5865.55195
52.56771 | 1044.79936 | 1054.07702 | 1101.15403 | 1072.4859 | 6321.27561 | 52.55471 | 11001.18597 | 10901.35018 | 52.56771 | 1103.05641 | 1048.59112 | 1154.20064 | 1238.60412 | 5842.10335
52.60071 | 1057.5004 | 1055.88259 | 1096.9342 | 1099.36052 | 6372.17838 | 52.58771 | 11025.90683 | 10894.53107 | 52.60071 | 1073.86761 | 1029.26478 | 1127.92592 | 1224.86013 | 5821.46892
52.63371 | 1059.94408 | 1073.47173 | 1094.37812 | 1110.86809 | 6294.18975 | 52.62071 | 11037.1453 | 10858.82906 | 52.63371 | 1108.18783 | 1054.86747 | 1087.5848 | 1176.35928 | 5848.51112
52.66671 | 1033.98068 | 1104.78749 | 1112.67157 | 1106.4839 | 6278 | 52.65371 | 11067.85971 | 10813.40832 | 52.66671 | 1146.98068 | 1079.46458 | 1125.28427 | 1171.81325 | 5850.32176
52.69971 | 1028.76966 | 1119.60276 | 1173.68276 | 1137.07999 | 6285.74587 | 52.68671 | 10992.1512 | 10865.70398 | 52.69971 | 1147.09517 | 1060.79311 | 1128.01518 | 1219.39724 | 5915.76112
52.73271 | 1018.11402 | 1094.81355 | 1175.04159 | 1170.30047 | 6376.03659 | 52.71971 | 10994.57374 | 10850.85789 | 52.73271 | 1101.09391 | 1052.44533 | 1094.5285 | 1227.68411 | 5870.66309
52.76571 | 1057.29679 | 1062.84537 | 1137.92766 | 1131.32665 | 6416.15194 | 52.75271 | 11034.76497 | 10647.36376 | 52.76571 | 1098.42647 | 1053.64587 | 1122.90775 | 1242.53119 | 5864.93114
52.79871 | 1092.61367 | 1046.72496 | 1139.46582 | 1142.57711 | 6443.34563 | 52.78571 | 10983.1791 | 10718.05658 | 52.79871 | 1126.56598 | 1052.5257 | 1161.46211 | 1263.39852 | 6004.01806
52.83171 | 1112.41977 | 1088.41271 | 1155.41945 | 1179.11168 | 6511.81296 | 52.81871 | 10994.81408 | 10812.40137 | 52.83171 | 1111.47561 | 1063.25867 | 1142.72016 | 1267.64345 | 6094.85799
52.86471 | 1122.11663 | 1125.3139 | 1119.89537 | 1120.26518 | 6467.68083 | 52.85171 | 11027.40078 | 10736.83902 | 52.86471 | 1134.26278 | 1052.41853 | 1120.68131 | 1243.59347 | 6107.38682
52.89771 | 1090.82249 | 1118.07692 | 1137.00592 | 1081.19526 | 6448.33895 | 52.88471 | 10929.39495 | 10799.62464 | 52.89771 | 1098.43786 | 1055.83432 | 1130.32544 | 1197.00592 | 6011.729
52.93071 | 1134.05618 | 1078.77869 | 1154.92203 | 1055.0126 | 6436.60588 | 52.91771 | 10981.09928 | 10825.52549 | 52.93071 | 1071.69493 | 1063.38645 | 1111.54818 | 1217.29588 | 6044.85992
52.96371 | 1129.10503 | 1069.31998 | 1138 | 1081.383 | 6450.0213 | 52.95071 | 11009.93617 | 10787.85106 | 52.96371 | 1093.70103 | 1074.99902 | 1123.93796 | 1225.44797 | 6127.08512
52.99671 | 1089.74071 | 1070.29714 | 1137.25929 | 1110.14715 | 6403.62782 | 52.98371 | 11032.51865 | 10841.40765 | 52.99671 | 1073.9625 | 1032.29678 | 1153.6675 | 1238.51928 | 6034.6352
53.02971 | 1076.6914 | 1036.79658 | 1139.93486 | 1132.24452 | 6389.7844 | 53.01671 | 11046.45392 | 10821.61916 | 53.02971 | 1109.59317 | 1039.76349 | 1133.31661 | 1201.28457 | 6028.21966
53.06271 | 1052.72536 | 1058.66203 | 1137.33797 | 1115.67625 | 6267.73443 | 53.04971 | 11028.72792 | 10834.026 | 53.06271 | 1115.36608 | 1094.30985 | 1170.41551 | 1220.70436 | 6080.23194
53.09571 | 1071.2918 | 1067.35952 | 1126.31347 | 1167.34597 | 6264.47909 | 53.08271 | 10924.04158 | 10848.50426 | 53.09571 | 1078.33785 | 1097.98646 | 1144.41641 | 1236.39744 | 5890.88912
53.12871 | 1080.25441 | 1062.39046 | 1150.27385 | 1139.45229 | 6383.37212 | 53.11571 | 10963.38946 | 10761.45345 | 53.12871 | 1087.15195 | 1082.41695 | 1081.72085 | 1218.10072 | 5957.88955
53.16171 | 1047.20727 | 1080.09988 | 1176.75721 | 1118.42875 | 6283.81094 | 53.14871 | 11087.65852 | 10870.32673 | 53.16171 | 1097.94986 | 1045.50731 | 1092.51442 | 1270.78563 | 5872.87481
53.19471 | 1076.11649 | 1059.5406 | 1175.2133 | 1152.34291 | 6155.49101 | 53.18171 | 11015.26967 | 10899.77245 | 53.19471 | 1072.83511 | 1086.47252 | 1137.13617 | 1242.93192 | 5790.8227
53.22771 | 1081.61025 | 1071.2623 | 1142.32839 | 1137.10047 | 6223.18401 | 53.21471 | 10947.42567 | 10769.4339 | 53.22771 | 1077.93391 | 1076.47066 | 1157.47066 | 1226.56372 | 5921.60145
53.26071 | 1103.69219 | 1062.19173 | 1173.65329 | 1156.03798 | 6297.42278 | 53.24771 | 10985.71968 | 10687.11561 | 53.26071 | 1046.69188 | 1061.9222 | 1135.92251 | 1216.42359 | 5920.8136
53.29371 | 1105.09874 | 1076.44756 | 1194.65801 | 1191.13153 | 6310.67044 | 53.28071 | 11098.5911 | 10686.87456 | 53.29371 | 1085.57226 | 1103.42774 | 1152.78306 | 1207.83532 | 5836.43654
53.32671 | 1100.68459 | 1026.92852 | 1139.90033 | 1178.92328 | 6323.90217 | 53.31371 | 10782.24702 | 10727.58655 | 53.32671 | 1119.07279 | 1079.19672 | 1124.39344 | 1259.85181 | 5971.24391
53.35971 | 1121.72792 | 1057.28573 | 1090.23129 | 1108.18365 | 6315.63846 | 53.34671 | 11012.7199 | 10810.23127 | 53.35971 | 1108.14966 | 1098.03405 | 1175.94562 | 1220.16326 | 5955.11723
53.39271 | 1066.68489 | 1024.34405 | 1111.11578 | 1146.97105 | 6354.27943 | 53.37971 | 10997.50066 | 10823.68046 | 53.39271 | 1092.81671 | 1045.27654 | 1109.55629 | 1231.15755 | 5903.37257
53.42571 | 1077.93567 | 1033.53642 | 1178.87985 | 1135.18023 | 6377.12326 | 53.41271 | 10808.68489 | 10890.01061 | 53.42571 | 1073.5965 | 1081.17597 | 1153.26183 | 1218.1159 | 5889.54397
53.45871 | 1051.8948 | 1071.03885 | 1157.77914 | 1154.74596 | 6395.83201 | 53.44571 | 10894.46119 | 10926.33753 | 53.45871 | 1128.51375 | 1080.90048 | 1129.19904 | 1212.60759 | 5796.10777
53.49171 | 1098.21687 | 1040.19277 | 1137.26506 | 1135.01205 | 6291.74737 | 53.47871 | 10978.03684 | 10750.4807 | 53.49171 | 1125.44578 | 1092.09639 | 1113.85543 | 1239.43374 | 5870.96492
53.52471 | 1121.51113 | 1047.96766 | 1144.68081 | 1131.2105 | 6287.41968 | 53.51171 | 10925.45497 | 10771.11049 | 53.52471 | 1073.41252 | 1081.10869 | 1140.04931 | 1253.82344 | 5838.73909
53.55771 | 1041.03613 | 1120.16071 | 1150.9793 | 1153.89123 | 6322.68121 | 53.54471 | 10831.48218 | 10664.42091 | 53.55771 | 1114.09334 | 1049.48701 | 1077.68385 | 1242.40422 | 5872.51956
53.59071 | 1100.00043 | 1073.57546 | 1140.28559 | 1137.1428 | 6211.15605 | 53.57771 | 10992.43755 | 10805.00173 | 53.59071 | 1090.71056 | 1059.85849 | 1110.4301 | 1214.85592 | 5817.14508
53.62371 | 1092.95877 | 1022.076 | 1144.08246 | 1126.41631 | 6090.26655 | 53.61071 | 10902.77384 | 10786.34934 | 53.62371 | 1137.40339 | 1043.08246 | 1098.89169 | 1227.57477 | 5793.08907
53.65671 | 1081.29954 | 1054.82488 | 1149.42166 | 1056.87327 | 6214.62618 | 53.64371 | 10937.16424 | 10749.80768 | 53.65671 | 1102.11521 | 1054.64977 | 1159.71198 | 1202.93548 | 5809.79308
53.68971 | 1048.7266 | 1051.13859 | 1085.20974 | 1115.05618 | 6318.99887 | 53.67671 | 11009.66968 | 10546.79372 | 53.68971 | 1118.20974 | 1038.3633 | 1125.87268 | 1234.44193 | 5962.44194
53.72271 | 1076.33467 | 1092.87878 | 1085.06323 | 1108.0145 | 6205.51045 | 53.70971 | 11029.75092 | 10866.84312 | 53.72271 | 1121.19895 | 1052.85904 | 1168.25294 | 1187.55336 | 5803.72338
53.75571 | 1115.8962 | 1072.15917 | 1073.7993 | 1116.9654 | 6180.76131 | 53.74271 | 10910.24804 | 10737.98437 | 53.75571 | 1130.37371 | 1080.68166 | 1099.24221 | 1197.29757 | 5800.12481
53.78871 | 1078.86198 | 1071.38925 | 1160.519 | 1109.95374 | 6178.06692 | 53.77571 | 10815.22365 | 10524.08981 | 53.78871 | 1102.40993 | 1076.86612 | 1179.58594 | 1246.26363 | 5785.65014
53.82171 | 1062.7828 | 1038.36661 | 1112.4887 | 1178.1312 | 6179.86846 | 53.80871 | 10895.21517 | 10621.42982 | 53.82171 | 1133.828 | 1076.4661 | 1131.3484 | 1236.4887 | 5721.47189
53.85471 | 1058.37513 | 1095.45866 | 1120.58342 | 1162.00021 | 6189.67056 | 53.84171 | 10782.74582 | 10831.588 | 53.85471 | 1094.417 | 1098.5424 | 1119.25016 | 1244.58342 | 5663.28926
53.88771 | 1043.82591 | 1060.63834 | 1111.49326 | 1137.95544 | 6069.52247 | 53.87471 | 10915.34793 | 10689.8568 | 53.88771 | 1059.36373 | 1019.66736 | 1101.6228 | 1234.91295 | 5739.81183
53.92071 | 1039.03151 | 1081.78715 | 1127.95088 | 1102.7544 | 6156.09301 | 53.90771 | 10924.629 | 10884.25036 | 53.92071 | 1105.18011 | 1042.85141 | 1089.88416 | 1231.21408 | 5767.04906
53.95371 | 1100.74256 | 1069.1082 | 1125.27236 | 1088.23505 | 6282.55269 | 53.94071 | 10782.18547 | 10778.89243 | 53.95371 | 1115.99254 | 1093.85076 | 1142.97015 | 1183.85076 | 5769.94436
53.98671 | 1032.61488 | 1097.74157 | 1197.34947 | 1150.43859 | 6429.66899 | 53.97371 | 10831.55336 | 10750.25905 | 53.98671 | 1114.01782 | 1054.35645 | 1135.07129 | 1144.35645 | 5755.13399
54.01971 | 1025.15088 | 1089.19398 | 1146.14234 | 1175.46116 | 6174.65272 | 54.00671 | 10785.03561 | 10742.1726 | 54.01971 | 1146.28873 | 1139.12484 | 1060.63807 | 1244.77998 | 5867.51884
54.05271 | 1149.58873 | 1066.78651 | 1196.18762 | 1137.36784 | 6393.06152 | 54.03971 | 10675.83236 | 10515.04111 | 54.05271 | 1144.10259 | 1051.18022 | 1108.25601 | 1261.48706 | 5855.51326
54.08571 | 1102.52926 | 1029.77985 | 1133.185 | 1147.43794 | 6193.21546 | 54.07271 | 10929.34786 | 10623.28311 | 54.08571 | 1090.62294 | 1119.48714 | 1151.93912 | 1258.18735 | 5913.14155
54.11871 | 1065.20078 | 1083.49065 | 1169.50182 | 1119.78441 | 6332.53915 | 54.10571 | 10768.94838 | 10793.58714 | 54.11871 | 1106.81039 | 1040.23428 | 1144.59481 | 1243.89221 | 5954.56041
54.15171 | 1034.23581 | 1061.94731 | 1150.65882 | 1108.72123 | 6257.56515 | 54.13871 | 10845.21843 | 10784.51503 | 54.15171 | 1113.56726 | 1048.91816 | 1098.53402 | 1204.02916 | 5909.67937
54.18471 | 1077.76175 | 1062.7457 | 1141.67812 | 1161.08363 | 6476.14245 | 54.17171 | 10828.20445 | 10802.21948 | 54.18471 | 1116.7457 | 1059.15235 | 1173.71021 | 1233.94846 | 5727.53343
54.21771 | 1137.05815 | 1090.98037 | 1201.47371 | 1124.48074 | 6533.10284 | 54.20471 | 11091.35587 | 10714.64547 | 54.21771 | 1130.53889 | 1129.49964 | 1123.23407 | 1262.2726 | 5868.94991
54.25071 | 1175.03821 | 1061.96179 | 1094.08635 | 1113.77035 | 6369.69343 | 54.23771 | 11021.21791 | 10851.83823 | 54.25071 | 1094.62208 | 1067.58387 | 1165.05732 | 1210.71303 | 6222.39301
54.28371 | 1071.96841 | 1082.56463 | 1166.8535 | 1126.15962 | 6338.47257 | 54.27071 | 10991.45427 | 10927.9009 | 54.28371 | 1170.71235 | 1059 | 1160.4723 | 1201.36808 | 6108.72033
54.31671 | 1040.57135 | 1059.19536 | 1121.93206 | 1124.54134 | 6418.27653 | 54.30371 | 11164.52275 | 10935.13536 | 54.31671 | 1162.11269 | 1033.92469 | 1116.63138 | 1228.66931 | 6070.57176
54.34971 | 1046.52024 | 1035.40346 | 1132.59654 | 1114.62774 | 6328.7598 | 54.33671 | 11031.82367 | 11061.09626 | 54.34971 | 1115.5468 | 1086.23355 | 1123.63238 | 1208.29132 | 5987.91184
54.38271 | 1141.17132 | 1042.91196 | 1149.4301 | 1074.38846 | 6256.44164 | 54.36971 | 10998.12448 | 10921.84298 | 54.38271 | 1147.45092 | 1068.30042 | 1161.25401 | 1193.92743 | 6186.35792
54.41571 | 1103.60849 | 1034.25239 | 1161.92087 | 1165.38194 | 6348.51292 | 54.40271 | 11072.23126 | 10953.8305 | 54.41571 | 1145.90587 | 1084.49521 | 1102.68762 | 1236.6439 | 6279.08318
54.44871 | 1096.07048 | 1063.74977 | 1135.50662 | 1113.5454 | 6296.73327 | 54.43571 | 11179.17638 | 11137.14165 | 54.44871 | 1152.14097 | 1031.19914 | 1172.85196 | 1255.76916 | 6253.36664
54.48171 | 1072.15491 | 1148.74108 | 1101.75055 | 1128.25672 | 6202.26105 | 54.46871 | 11092.60804 | 10970.83327 | 54.48171 | 1151.59564 | 1027.61745 | 1161.54473 | 1239.56655 | 6079.10348
54.51471 | 1023.40415 | 1124.61533 | 1137.59585 | 1128.11188 | 6065.47027 | 54.50171 | 11100.70677 | 10944.4525 | 54.51471 | 1127.33564 | 1026.05594 | 1111.40415 | 1268.13011 | 6005.6596
54.54771 | 1053.91317 | 1112.22383 | 1117.17704 | 1164.03232 | 6112.39093 | 54.53471 | 11153.46428 | 10878.81824 | 54.54771 | 1104.70043 | 1060.70381 | 1117.07574 | 1251.3864 | 5948.10269
54.58071 | 1089.66935 | 1031.06608 | 1119.45291 | 1134.53304 | 6162.4862 | 54.56771 | 11081.25087 | 10857.23649 | 54.58071 | 1149.62929 | 1108.41285 | 1147.19641 | 1228.72945 | 5927.89196
54.61371 | 1102.2562 | 1069.82525 | 1137.26682 | 1164.80046 | 6128.95166 | 54.60071 | 11028.71978 | 10873.51899 | 54.61371 | 1140.97167 | 1123.75443 | 1130.22079 | 1183.4522 | 5948.5259
54.64671 | 1075.20852 | 1077.71163 | 1125.75865 | 1136.18191 | 6103.18847 | 54.63371 | 11144.75935 | 10906.31418 | 54.64671 | 1126.35581 | 1069.63178 | 1102.80568 | 1282.95118 | 5868.15171
54.67971 | 1102.00564 | 1091.14002 | 1141.04242 | 1094.87838 | 6009.02825 | 54.66671 | 11137.48391 | 10859.40486 | 54.67971 | 1147.21922 | 1047.0976 | 1145.34085 | 1283.09196 | 5830.46979
54.71271 | 1031.15795 | 1095.14817 | 1144.72225 | 1113.51834 | 6113.30964 | 54.69971 | 11086.6308 | 10850.11992 | 54.71271 | 1146.01858 | 1047.42592 | 1154.73154 | 1249.46308 | 5773.10391
54.74571 | 1032.71612 | 1079.29336 | 1181.51739 | 1113.09463 | 6103.87266 | 54.73271 | 11058.59353 | 10787.77177 | 54.74571 | 1128.69399 | 1043.7981 | 1118.08514 | 1224.4921 | 5697.07736
54.77871 | 1103.70158 | 1091.56719 | 1130.60796 | 1089.43281 | 6133.76274 | 54.76571 | 10985.98543 | 10609.77956 | 54.77871 | 1125.7507 | 1050.25209 | 1107.43837 | 1217 | 5700.81842
54.81171 | 1129 | 1102.70013 | 1083.79924 | 1087.07528 | 6125.57452 | 54.79871 | 10851.37353 | 10816.05385 | 54.81171 | 1139.15057 | 1089.10164 | 1135.32623 | 1199.44918 | 5665.74934
54.84471 | 1106.47877 | 1104 | 1155.48671 | 1132.39291 | 6081.84295 | 54.83171 | 10737.41275 | 10826.7868 | 54.84471 | 1180.10663 | 1082.15399 | 1108.91903 | 1271.81149 | 5678.10546
54.87771 | 1119.69039 | 1087.10658 | 1120.62935 | 1136.45683 | 6151.16477 | 54.86471 | 10853.13727 | 10715.62091 | 54.87771 | 1158.36543 | 1032.96442 | 1119.53811 | 1246.72581 | 5668.71156
54.91071 | 1089.03978 | 1116.86339 | 1125.87154 | 1116.16922 | 6127.83218 | 54.89771 | 10787.10809 | 10593.43761 | 54.91071 | 1121.07238 | 1069.70232 | 1119.43528 | 1216.73394 | 5603.67049
54.94371 | 1110.21022 | 1102.78118 | 1133.89059 | 1091.26613 | 6126.46641 | 54.93071 | 10677.77351 | 10614.55727 | 54.94371 | 1116.9957 | 1079.51935 | 1138.10081 | 1191.27473 | 5660.5483
54.97671 | 1093.33713 | 1072.43452 | 1145.63734 | 1092.84822 | 6016.23987 | 54.96371 | 10701.15507 | 10554.15895 | 54.97671 | 1127.95366 | 1042.75084 | 1132.36266 | 1189.2955 | 5647.14943
55.00971 | 1063.20247 | 1051.42138 | 1155.80576 | 1145.33916 | 6053.02942 | 54.99671 | 10840.43873 | 10510.96623 | 55.00971 | 1098.24769 | 1081.32683 | 1113.80576 | 1193.00822 | 5674.90289
55.04271 | 1084.87489 | 1039.24039 | 1134.23086 | 1168.54811 | 6041.91742 | 55.02971 | 10721.10454 | 10544.5954 | 55.04271 | 1128.96127 | 1112.89425 | 1123.31725 | 1210.70182 | 5702.23158
55.07571 | 1106.73893 | 1022.50488 | 1123.29557 | 1171.46061 | 5967.24419 | 55.06271 | 10662.76808 | 10558.72161 | 55.07571 | 1115.9235 | 1097.37435 | 1160.69466 | 1247.80794 | 5651.12452
55.10871 | 1052.6299 | 1018.85751 | 1132.85751 | 1141.64119 | 5979.08177 | 55.09571 | 10706.2856 | 10542.60191 | 55.10871 | 1108.30755 | 1113.81755 | 1170.21373 | 1229.76369 | 5651.06143
55.14171 | 1043.75678 | 1025.54861 | 1139 | 1139.236 | 6100.97433 | 55.12871 | 10612.80921 | 10491.69612 | 55.14171 | 1099.63209 | 1102.1807 | 1115.46548 | 1205.74304 | 5793.68899
55.17471 | 1081.50353 | 1043.68689 | 1134.1763 | 1150.88857 | 6195.43133 | 55.16171 | 10514.91524 | 10537.10407 | 55.17471 | 1067.64034 | 1089.39916 | 1103.19042 | 1224.61496 | 5812.6084
55.20771 | 1100.03645 | 1061.0933 | 1147.2697 | 1150.84986 | 6105.75909 | 55.19471 | 10532.48065 | 10624.97868 | 55.20771 | 1126.32222 | 1116.1764 | 1155.3528 | 1243.70992 | 5740.90679
55.24071 | 1129.38455 | 1077.29909 | 1144.10477 | 1151.36114 | 6143.09024 | 55.22771 | 10675.64256 | 10668.49034 | 55.24071 | 1157.44454 | 1094.25227 | 1181.46795 | 1223.48727 | 5684.8701
55.27371 | 1118.61175 | 1112.4157 | 1126 | 1136.53333 | 6285.4068 | 55.26071 | 10686.84699 | 10567.98975 | 55.27371 | 1106.10194 | 1072.45099 | 1173.02745 | 1202.98824 | 5643.45836
55.30671 | 1082.71904 | 1089.34345 | 1153.66764 | 1137.70795 | 6316.28062 | 55.29371 | 10524.25226 | 10448.36837 | 55.30671 | 1079.02921 | 1093.25175 | 1124.25584 | 1216.67874 | 5712.24498
55.33971 | 1048.52572 | 1064.69224 | 1176.38143 | 1122.47123 | 6290.90873 | 55.32671 | 10603.83815 | 10422.74511 | 55.33971 | 1114.40213 | 1096.7997 | 1101.27397 | 1232.72755 | 5779.67279
55.37271 | 1033.72361 | 1061.0129 | 1137.25222 | 1144.6124 | 6221.3336 | 55.35971 | 10707.38555 | 10490.21986 | 55.37271 | 1137.51572 | 1074.89606 | 1150.3062 | 1210.85335 | 5703.18377
55.40571 | 1046.5253 | 1033.26459 | 1103.57976 | 1178.49419 | 6166.44443 | 55.39271 | 10638.89792 | 10528.01191 | 55.40571 | 1121.92217 | 1040.78601 | 1150.46695 | 1215.2451 | 5640.00604
55.43871 | 1063.17623 | 1057.9583 | 1129.30658 | 1136.99895 | 6105.12828 | 55.42571 | 10662.73922 | 10377.12774 | 55.43871 | 1146.69761 | 1061.56936 | 1084.43169 | 1236.08445 | 5651.12881
55.47171 | 1094.11093 | 1064.37912 | 1119.00327 | 1105.84601 | 6124.61208 | 55.45871 | 10623.62799 | 10375.16883 | 55.47171 | 1152.42382 | 1091.89071 | 1086.52984 | 1210.06623 | 5678.12396
55.50471 | 1083.89461 | 1057.33402 | 1103.85892 | 1105.57261 | 6134.72443 | 55.49171 | 10540.79065 | 10577.6659 | 55.50471 | 1116.76141 | 1100.67801 | 1153.05768 | 1214.95228 | 5759.35246
55.53771 | 1079.28845 | 1072.44338 | 1174.86056 | 1140.2062 | 6080.21631 | 55.52471 | 10508.15942 | 10583.85162 | 55.53771 | 1110.73183 | 1122.851 | 1142.01071 | 1221.12873 | 5764.63769
55.57071 | 1104.45833 | 1057.4676 | 1190.08797 | 1130.5463 | 6144.97046 | 55.55771 | 10557.88177 | 10377.73399 | 55.57071 | 1121.31019 | 1059.0139 | 1107.91666 | 1239.61111 | 5794.84729
55.60371 | 1089.56108 | 1052.94587 | 1159.8515 | 1105.8515 | 6047.93392 | 55.59071 | 10661.04463 | 10462.49797 | 55.60371 | 1093.95976 | 1061.7564 | 1129.77689 | 1226.18946 | 5782.59537
55.63671 | 1049.61538 | 1083.10257 | 1141.71795 | 1076.94872 | 6052.40784 | 55.62371 | 10622.92929 | 10498.23144 | 55.63671 | 1088.02565 | 1103.41026 | 1149.07692 | 1207.51282 | 5771.46113
55.66971 | 1049.00464 | 1089.9081 | 1140.22934 | 1069.04363 | 6158.05511 | 55.65671 | 10462.62286 | 10455.45095 | 55.66971 | 1125.87374 | 1080.02973 | 1158.61931 | 1242.88765 | 5740.40394
55.70271 | 1054.32086 | 1052.01818 | 1147.01283 | 1094.34011 | 6191.63028 | 55.68971 | 10555.72844 | 10450.7064 | 55.70271 | 1083.33048 | 1063.34973 | 1153.97968 | 1225.30267 | 5710.05007
55.73571 | 1046.73133 | 1103.65762 | 1166.82638 | 1106.3579 | 6116.75283 | 55.72271 | 10643.04521 | 10547.65637 | 55.73571 | 1098.226 | 1091.75267 | 1142.3259 | 1185.33657 | 5783.03392
55.76871 | 1079.07478 | 1117.25279 | 1160.46724 | 1113.94375 | 6140.67957 | 55.75571 | 10592.28737 | 10526.71568 | 55.76871 | 1134.83189 | 1076.51422 | 1172.09396 | 1213.67306 | 5703.1797
55.80171 | 1080.25339 | 1071.09831 | 1162.74661 | 1136.3661 | 6216.53387 | 55.78871 | 10597.83693 | 10416.70182 | 55.80171 | 1118.04237 | 1074.29494 | 1125.23899 | 1200.91526 | 5679.2081
55.83471 | 1092.24681 | 1094.7949 | 1159.81305 | 1124.72964 | 6201.25222 | 55.82171 | 10519.0309 | 10452.97749 | 55.83471 | 1106.18695 | 1097.53729 | 1138.97645 | 1244.16143 | 5754.75772
55.86771 | 1104.89335 | 1124.44201 | 1159.55799 | 1096.41727 | 6061.3567 | 55.85471 | 10612.04311 | 10457.8638 | 55.86771 | 1117.26114 | 1031.51622 | 1111.95053 | 1309.34469 | 5746.57032
55.90071 | 1104.58544 | 1134.27907 | 1099.18504 | 1131.03842 | 6049.99241 | 55.88771 | 10607.4142 | 10510.75764 | 55.90071 | 1160.40445 | 1059.5642 | 1121.81193 | 1280.58544 | 5639.3984
55.93371 | 1096.8462 | 1061.58651 | 1054.61078 | 1116.63946 | 6232.10846 | 55.92071 | 10656.9524 | 10382.97475 | 55.93371 | 1123.8607 | 1097.30759 | 1108.1683 | 1244.64891 | 5573.8826
55.96671 | 1111.23283 | 1043.11642 | 1143.83752 | 1142.60441 | 6143.74333 | 55.95371 | 10484.57943 | 10416.69885 | 55.96671 | 1184.5349 | 1046.67448 | 1123.09296 | 1182.4651 | 5541.27067
55.99971 | 1090.65519 | 1041.73392 | 1123.05338 | 1150.32853 | 6127.3 | 55.98671 | 10567.00399 | 10366.4301 | 55.99971 | 1170.46517 | 1039.21991 | 1120.5439 | 1198.73392 | 5730.75511
56.03271 | 1131.17093 | 1081.35671 | 1174.19652 | 1090.05782 | 5992.69417 | 56.01971 | 10650.88723 | 10319.58961 | 56.03271 | 1123.92733 | 1051.60695 | 1089.07267 | 1246.23286 | 5649.79685
56.06571 | 1126.63763 | 1046.03986 | 1157.64412 | 1132.40964 | 6002.8054 | 56.05271 | 10588.94736 | 10417.87071 | 56.06571 | 1122.42262 | 1102.22799 | 1089.79889 | 1222.35588 | 5734.85938
56.09871 | 1121.36396 | 1093.26665 | 1177.9063 | 1105.36758 | 6006.00311 | 56.08571 | 10721.43546 | 10449.16796 | 56.09871 | 1153.1856 | 1123.63242 | 1066.00542 | 1196.81621 | 5731.09486
56.13171 | 1123 | 1061.81462 | 1162.47594 | 1122.62924 | 6026.20112 | 56.11871 | 10590.17398 | 10387.11695 | 56.13171 | 1161.16223 | 1096.71837 | 1100.11229 | 1186.66132 | 5719.28999
56.16471 | 1108.5838 | 1061.95452 | 1157.50717 | 1117.58131 | 6044.52039 | 56.15171 | 10470.60908 | 10452.49876 | 56.16471 | 1102.98567 | 1076.51309 | 1139.07414 | 1192.0514 | 5564.35413
56.19771 | 1029.99161 | 1094.86433 | 1163.07694 | 1151.27133 | 6105.59665 | 56.18471 | 10408.25508 | 10322.97531 | 56.19771 | 1085.79578 | 1151.64478 | 1160.85594 | 1237.49089 | 5632.74078
56.23071 | 1035.69578 | 1094.48064 | 1120.33664 | 1137.0576 | 6204.08698 | 56.21771 | 10608.71572 | 10331.27807 | 56.23071 | 1149.25653 | 1106.86229 | 1158.81728 | 1275.82358 | 5572.56997
56.26371 | 1112.40614 | 1057.76246 | 1146.1495 | 1118.24503 | 6056.21232 | 56.25071 | 10703.38754 | 10508.68119 | 56.26371 | 1182.57475 | 1132.70514 | 1154.32559 | 1238.56313 | 5726.45015
56.29671 | 1109.59193 | 1058.12257 | 1126.06129 | 1165.10163 | 6129.02904 | 56.28371 | 10657.04915 | 10512.86895 | 56.29671 | 1166.26905 | 1081.86098 | 1171.57099 | 1259.90582 | 5664.27327
56.32971 | 1123.09349 | 1073.66284 | 1137.80459 | 1113.1701 | 6117.08486 | 56.31671 | 10440.84176 | 10313.70068 | 56.32971 | 1123.23524 | 1046.62605 | 1109.18697 | 1217.93486 | 5676.58888
56.36271 | 1129.82078 | 1053.91039 | 1162.89805 | 1165.72403 | 6242.86851 | 56.34971 | 10537.35214 | 10289.619 | 56.36271 | 1171.17045 | 1045.34448 | 1112.05097 | 1227.16169 | 5688.20141
56.39571 | 1191.43047 | 1085.56776 | 1138.04517 | 1088.31975 | 6219.4323 | 56.38271 | 10440.36358 | 10476.1597 | 56.39571 | 1134.56688 | 1072.27281 | 1126.31886 | 1228.38618 | 5640.29567
56.42871 | 1128.83332 | 1068.66686 | 1127.16682 | 1159.99993 | 6082.21973 | 56.41571 | 10464.44258 | 10301.49503 | 56.42871 | 1077.55581 | 1076.83339 | 1154.49975 | 1220.5556 | 5577.72163
56.46171 | 1125.48499 | 1113.7425 | 1164.94418 | 1141.92707 | 6204.01344 | 56.44871 | 10548.80721 | 10538.30591 | 56.46171 | 1136.62665 | 1089.71248 | 1100.36466 | 1233.13296 | 5615.75039
56.49471 | 1113.30367 | 1106.15322 | 1183.72937 | 1118 | 6179.03533 | 56.48171 | 10371.23358 | 10322.69579 | 56.49471 | 1105.81835 | 1061.27248 | 1218.39542 | 1301.51652 | 5811.93781
56.52771 | 1090.52392 | 1048.28719 | 1110.91184 | 1118.14106 | 6080.4605 | 56.51471 | 10536.18247 | 10343.23904 | 56.52771 | 1099.75314 | 1071.04033 | 1167.35266 | 1253.80604 | 5836.45302
56.56071 | 1064.06987 | 1120.03493 | 1106.07985 | 1125.65566 | 5884.35604 | 56.54771 | 10378.78641 | 10245.53647 | 56.56071 | 1086.05489 | 1128.96507 | 1186.52591 | 1243.08983 | 5528.04807
56.59371 | 1077.89287 | 1126.94644 | 1121.87757 | 1057.52798 | 6153.90469 | 56.58071 | 10336.33003 | 10352.1711 | 56.59371 | 1096.91583 | 1122.05356 | 1092.72693 | 1260.86227 | 5736.38054
56.62671 | 1135.80265 | 1087.81177 | 1172.94471 | 1142.23441 | 6151.10159 | 56.61371 | 10443.76509 | 10349.08127 | 56.62671 | 1102.87824 | 1100.44647 | 1142.94471 | 1250.22324 | 5694.89397
56.65971 | 1107.98809 | 1066.69166 | 1188.50595 | 1158.50595 | 6162.60448 | 56.64671 | 10524.33027 | 10231.02108 | 56.65971 | 1153.28731 | 1130.94603 | 1174.94604 | 1234.52698 | 5816.81411
56.69271 | 1098.41021 | 1039.2762 | 1104.0565 | 1080.73745 | 6118.1433 | 56.67971 | 10491.68727 | 10356.79814 | 56.69271 | 1138.77484 | 1106.23062 | 1143.54968 | 1220.6381 | 5814.31921
56.72571 | 1135.67116 | 1001.27062 | 1132.02049 | 1134.44852 | 6078.32978 | 56.71271 | 10426.90236 | 10344.16489 | 56.72571 | 1102.2124 | 1087.1062 | 1201.33208 | 1212.46577 | 5664.26086
56.75871 | 1128.70863 | 1101.20504 | 1144.2205 | 1135.21259 | 6177.27335 | 56.74571 | 10555.86322 | 10243.58486 | 56.75871 | 1097.21259 | 1046.04712 | 1143.67698 | 1196.20468 | 5726.54173
56.79171 | 1147.24638 | 1075.08971 | 1108.34022 | 1136.83299 | 6001.7058 | 56.77871 | 10394.6199 | 10437.62365 | 56.79171 | 1125.41133 | 1070.49483 | 1182.99173 | 1253.65565 | 5779.65649
56.82471 | 1124.59599 | 1069.28844 | 1139.34638 | 1152.36549 | 5960.59663 | 56.81171 | 10557.95811 | 10397.25113 | 56.82471 | 1078.28813 | 1100.11556 | 1148.13436 | 1220.13436 | 5682.77118
56.85771 | 1081.89556 | 1101.97477 | 1168.84509 | 1176.28025 | 5950.87051 | 56.84471 | 10561.84983 | 10319.70508 | 56.85771 | 1107.75719 | 1053.98346 | 1184.99565 | 1245.40993 | 5619.42
56.89071 | 1098.08562 | 1077.00727 | 1138.61443 | 1169.33576 | 5942.0931 | 56.87771 | 10541.55057 | 10304.85019 | 56.89071 | 1112.87857 | 1057.66424 | 1135.52881 | 1198.92165 | 5633.20651
56.92371 | 1097.5363 | 1075.59778 | 1140.9274 | 1148.08372 | 5918.48655 | 56.91071 | 10481.85047 | 10369.80855 | 56.92371 | 1168.41922 | 1082.37998 | 1045.7371 | 1271.66513 | 5564.99605
56.95671 | 1075.66792 | 1038.45555 | 1130.90732 | 1154.38611 | 5915.85326 | 56.94371 | 10374.87515 | 10455.08685 | 56.95671 | 1129.21615 | 1125.25102 | 1092.72981 | 1332.63713 | 5676.86937
56.98971 | 1119.07588 | 1099.25126 | 1161.78499 | 1116.48989 | 6063.10801 | 56.97671 | 10616.06951 | 10288.1079 | 56.98971 | 1144.53794 | 1134.52192 | 1140.82883 | 1238.44183 | 5642.51927
57.02271 | 1121.37601 | 1140.97995 | 1223.4759 | 1070.08407 | 5969.28769 | 57.00971 | 10627.74113 | 10381.50815 | 57.02271 | 1164.73197 | 1077.86811 | 1173.66795 | 1242.18396 | 5615.4405
57.05571 | 1140.3839 | 1098.07863 | 1187.70934 | 1087.27604 | 5938.29267 | 57.04271 | 10400.67551 | 10290.59209 | 57.05571 | 1157.40037 | 1110.84459 | 1192.86106 | 1216.83182 | 5698.42525
57.08871 | 1147.40814 | 1074.95929 | 1132.85074 | 1058.4833 | 5997.20177 | 57.07571 | 10450.53361 | 10156.43949 | 57.08871 | 1068.3069 | 1133.04071 | 1142.21817 | 1221.23799 | 5652.1794
57.12171 | 1124.29785 | 1088.5915 | 1134.64115 | 1185.10224 | 6138.40767 | 57.10871 | 10315.41029 | 10282.47928 | 57.12171 | 1099.14473 | 1116.24821 | 1186.67523 | 1218.4695 | 5651.01091
57.15471 | 1118 | 1082.11599 | 1184.64576 | 1116.04704 | 6071.71467 | 57.14171 | 10221.69122 | 10228.9339 | 57.15471 | 1130.10344 | 1145.98432 | 1239.31661 | 1260.53604 | 5694.64769
57.18771 | 1125.64787 | 1080.52957 | 1168.17331 | 1116.59148 | 6067.47243 | 57.17471 | 10551.14356 | 10410.01566 | 57.18771 | 1156.41404 | 1074.16779 | 1227.82118 | 1227.87757 | 5832.18595
57.22071 | 1109.94853 | 1090.77788 | 1177.80362 | 1174.13726 | 6052.43637 | 57.20771 | 10503.56728 | 10276.19214 | 57.22071 | 1109.59772 | 1056.52145 | 1160.82842 | 1236.56434 | 5735.61821
57.25371 | 1112.87403 | 1061.46189 | 1128.53732 | 1150.06687 | 6089.36872 | 57.24071 | 10342.81765 | 10234.66332 | 57.25371 | 1144.50467 | 1140.34527 | 1117.33592 | 1295.02567 | 5643.67336
57.28671 | 1092.01361 | 1019.47187 | 1087.92106 | 1116.37478 | 6138.43448 | 57.27371 | 10461.72353 | 10367.28905 | 57.28671 | 1170.99546 | 1126.11525 | 1188.22776 | 1254.85119 | 5642.9904
57.31971 | 1101.56966 | 1075.8507 | 1167.13458 | 1166.85165 | 6024.58764 | 57.30671 | 10498.85998 | 10297.58634 | 57.31971 | 1174 | 1083.57394 | 1210.85782 | 1244.42749 | 5728.27555
57.35271 | 1103.3874 | 1059.50231 | 1160.60704 | 1157.72752 | 6049.06604 | 57.33971 | 10388.27497 | 10352.02348 | 57.35271 | 1122.78498 | 1083.52363 | 1172.92122 | 1232.86376 | 5605.6586
57.38571 | 1126.49053 | 1051.334 | 1145.75573 | 1172.24627 | 6010.04232 | 57.37271 | 10416.6466 | 10412.91165 | 57.38571 | 1126.49053 | 1071.4656 | 1134.57627 | 1226.68893 | 5613.02441
57.41871 | 1140.70516 | 1090.49084 | 1163.90728 | 1180.94225 | 5899.55301 | 57.40571 | 10453.0576 | 10407.47465 | 57.41871 | 1141.38146 | 1044.38756 | 1110.47418 | 1241.8784 | 5721.06566
57.45171 | 1130.71797 | 1106.33635 | 1181.95473 | 1168.38162 | 5901.15387 | 57.43871 | 10482.20863 | 10272.92037 | 57.45171 | 1151.62743 | 1068.84609 | 1122.58217 | 1221.12675 | 5707.89176
57.48471 | 1120.44295 | 1053.26848 | 1136.8725 | 1125.24163 | 6119.54969 | 57.47171 | 10321.53663 | 10267.23943 | 57.48471 | 1141.02685 | 1071.02685 | 1117.02685 | 1255.17448 | 5490.30915
57.51771 | 1109.0629 | 1090.75151 | 1170.00623 | 1150.32386 | 6118.75883 | 57.50471 | 10386.94676 | 10253.03949 | 57.51771 | 1139.38364 | 1074.49056 | 1162.62259 | 1228.65414 | 5490.41113
57.55071 | 1140.91759 | 1118.61417 | 1212.13438 | 1169.74278 | 5977.28496 | 57.53771 | 10483.25698 | 10306.46366 | 57.55071 | 1117.97112 | 1089.13438 | 1195.50289 | 1212.14016 | 5485.17881
57.58371 | 1096.17432 | 1098.28609 | 1193.70298 | 1108.9836 | 5940.64806 | 57.57071 | 10347.83634 | 10312.92526 | 57.58371 | 1125.07087 | 1083.57765 | 1149.79287 | 1281.92104 | 5492.36612
57.61671 | 1112.24242 | 1100.40831 | 1165.18994 | 1093.41487 | 5963.01033 | 57.60371 | 10355.46574 | 10280.39545 | 57.61671 | 1114.38207 | 1081.8035 | 1162.03061 | 1264.55889 | 5471.7661
57.64971 | 1119.25907 | 1081.54922 | 1160.70236 | 1103.47323 | 5841.33928 | 57.63671 | 10456.61736 | 10229.56608 | 57.64971 | 1099.76339 | 1116.74093 | 1154.7323 | 1238.7559 | 5534.80668
57.68271 | 1122.88187 | 1045.74542 | 1176.65336 | 1092.37271 | 5839.29521 | 57.66971 | 10565.24343 | 10326.404 | 57.68271 | 1106.17637 | 1080.33442 | 1167.96008 | 1232.62118 | 5534.70994
57.71571 | 1118.93707 | 1066.75063 | 1189.37506 | 1123.6882 | 5962.81113 | 57.70271 | 10444.87933 | 10391.06324 | 57.71571 | 1085.81205 | 1071.31314 | 1202.18762 | 1288.93875 | 5512.56184
57.74871 | 1126.29394 | 1110.59578 | 1170.55514 | 1139.2533 | 6080.12927 | 57.73571 | 10242.96729 | 10323.5623 | 57.74871 | 1075.24802 | 1099.6496 | 1176.75725 | 1277.76516 | 5495.51091
57.78171 | 1150.76058 | 1118.01606 | 1140.6438 | 1108.12264 | 6023.9644 | 57.76871 | 10257.46423 | 10269.19793 | 57.78171 | 1115.30801 | 1121.95181 | 1152.53723 | 1271.12698 | 5575.73798
57.81471 | 1119.37748 | 1083.67249 | 1158.32751 | 1118.27835 | 5968.063 | 57.80171 | 10355.48933 | 10179.03709 | 57.81471 | 1150.295 | 1130.03291 | 1187.09794 | 1261.21372 | 5685.63855
57.84771 | 1104.89406 | 1042.12982 | 1175.80894 | 1124.05817 | 5971.14196 | 57.83471 | 10407.30985 | 10075.65387 | 57.84771 | 1141.1537 | 1086.18799 | 1187.79546 | 1273.31355 | 5657.55854
57.88071 | 1135.47967 | 1077.9285 | 1186.47406 | 1114.98738 | 5956.47027 | 57.86771 | 10362.58337 | 10153.83616 | 57.88071 | 1130.49509 | 1054.4979 | 1159 | 1287.55538 | 5627.98695
57.91371 | 1157.78651 | 1080.33432 | 1178.72054 | 1116.70015 | 6004.73806 | 57.90071 | 10402.32655 | 10295.71133 | 57.91371 | 1134 | 1044.32024 | 1155.10675 | 1240.21349 | 5609.26194
57.94671 | 1148.46146 | 1052.22671 | 1162.37635 | 1114.21416 | 6100.83263 | 57.93371 | 10418.25975 | 10334.05784 | 57.94671 | 1130.20788 | 1045.74642 | 1154.3181 | 1236.74015 | 5557.72246
57.97971 | 1086.55376 | 1085.38195 | 1198.99135 | 1131.5343 | 6027.82999 | 57.96671 | 10299.39394 | 10214.28387 | 57.97971 | 1107.54511 | 1084.99135 | 1167.68882 | 1267.37547 | 5606.81568
58.01271 | 1073.79585 | 1063.48637 | 1207.25588 | 1176.85982 | 5977.15054 | 57.99971 | 10310.69129 | 10151.04893 | 58.01271 | 1117.41109 | 1106.26905 | 1171.82032 | 1282.64064 | 5651.27037
58.04571 | 1119.43609 | 1071.35311 | 1169.0452 | 1189.83474 | 6018.29234 | 58.03271 | 10404.53092 | 10260.18032 | 58.04571 | 1145.96998 | 1117.18785 | 1177.82698 | 1280.26307 | 5619.18679
58.07871 | 1141.17227 | 1094.00715 | 1148.45933 | 1178.86605 | 5875.61263 | 58.06571 | 10363.10865 | 10232.09025 | 58.07871 | 1162.21773 | 1115.32294 | 1200.38756 | 1293.64832 | 5586.41473
58.11171 | 1172.46482 | 1066.77256 | 1168.82658 | 1172.20612 | 5873.87545 | 58.09871 | 10305.97734 | 10199.85869 | 58.11171 | 1202 | 1089.27008 | 1184.04905 | 1270.62189 | 5535.93296
58.14471 | 1152.90668 | 1099.59264 | 1200.61104 | 1126.36138 | 5971.16393 | 58.13171 | 10407.88013 | 10238.68447 | 58.14471 | 1197.62023 | 1084.88828 | 1159.97241 | 1272.297 | 5623.77638
58.17771 | 1114.91585 | 1108.55381 | 1177.72408 | 1149.79452 | 6072.6796 | 58.16471 | 10345.76354 | 10210.46597 | 58.17771 | 1165.55578 | 1068.33659 | 1192.90215 | 1282.48337 | 5696.77099
58.21071 | 1101.79672 | 1116.76274 | 1163.77943 | 1152.45783 | 6045.42093 | 58.19771 | 10294.33848 | 10177.96043 | 58.21071 | 1133.20328 | 1073.8307 | 1216.83071 | 1244.62712 | 5685.32304
58.24371 | 1087.27953 | 1100.03158 | 1197.04327 | 1143.49006 | 6094.91413 | 58.23071 | 10293.11308 | 10331.41887 | 58.24371 | 1133.31111 | 1067.29123 | 1177.87018 | 1250.84444 | 5669.40314
58.27671 | 1086.34759 | 1078.04277 | 1196.96262 | 1182.12293 | 6022.77951 | 58.26371 | 10307.45187 | 10320.52923 | 58.27671 | 1126.03199 | 1098.69518 | 1168.72717 | 1269.25665 | 5620.26114
58.30971 | 1099.39313 | 1083.01454 | 1169.95152 | 1169.50507 | 5970.90382 | 58.29671 | 10322.42154 | 10207.40655 | 58.30971 | 1154.65051 | 1097.9903 | 1177.21375 | 1254.87395 | 5524.7367
58.34271 | 1122.06616 | 1098.0246 | 1163.8592 | 1109.44614 | 6059.68696 | 58.32971 | 10288.96851 | 10247.99077 | 58.34271 | 1140.26463 | 1064.67006 | 1154.42918 | 1233.29686 | 5605.8875
58.37571 | 1111.49704 | 1083.86587 | 1205.07693 | 1127.95464 | 6044.19281 | 58.36271 | 10414.49265 | 10227.81782 | 58.37571 | 1143.50888 | 1025.91519 | 1181.51084 | 1273.15581 | 5697.3505
58.40871 | 1096.70298 | 1058.11764 | 1207.94118 | 1142.56427 | 6038.69513 | 58.39571 | 10362.68405 | 10183.2227 | 58.40871 | 1187.29702 | 1087.69281 | 1127.50472 | 1228.61365 | 5627.4092
58.44171 | 1105.10017 | 1155.50595 | 1145.88116 | 1164.36587 | 6033.37851 | 58.42871 | 10343.85307 | 10273.95767 | 58.44171 | 1184.01868 | 1107.59678 | 1168.76909 | 1250.70628 | 5591.96624
58.47471 | 1119.30439 | 1103.9457 | 1127.83698 | 1184.4131 | 6110.54579 | 58.46171 | 10316.92665 | 10192.19837 | 58.47471 | 1172.09783 | 1090.19567 | 1202.95658 | 1254.18479 | 5649.40554
58.50771 | 1102.99558 | 1078.29548 | 1139.13228 | 1138.67256 | 6058.73077 | 58.49471 | 10195.73511 | 10104.11901 | 58.50771 | 1167.2591 | 1082.33186 | 1163.07718 | 1259.51377 | 5565.14006
58.54071 | 1112.89541 | 1076.57803 | 1213.21808 | 1119.88651 | 6094.30357 | 58.52771 | 10146.42153 | 10106.2679 | 58.54071 | 1154.69152 | 1099.59749 | 1150.72517 | 1295.7872 | 5605.62501
58.57371 | 1101.17251 | 1074.02866 | 1214.15472 | 1145.87049 | 6089.07845 | 58.56071 | 10398.78138 | 10213.84467 | 58.57371 | 1115.40287 | 1113.0613 | 1176.80918 | 1335.15472 | 5605.34834
58.60671 | 1145.86416 | 1114.02844 | 1196.10584 | 1152.44234 | 6085.55872 | 58.59371 | 10439.30945 | 10215.97189 | 58.60671 | 1115.13429 | 1079.97311 | 1234.3839 | 1303.83572 | 5539.45099
58.63971 | 1082.20853 | 1091.54031 | 1196.038 | 1151.70621 | 6008.62955 | 58.62671 | 10283.48988 | 10174.97368 | 58.63971 | 1113.43096 | 1163.44114 | 1179.27525 | 1257.24652 | 5635.43318
58.67271 | 1083.39177 | 1089.13415 | 1179.43293 | 1141.62881 | 6015.70225 | 58.65971 | 10237.17516 | 10236.42358 | 58.67271 | 1167.1029 | 1084.3811 | 1132.17607 | 1245.93826 | 5693.41404
58.70571 | 1092.51292 | 1099.06813 | 1181.97885 | 1139.4816 | 5983.38329 | 58.69271 | 10273.87983 | 10214.98609 | 58.70571 | 1151.21456 | 1056.8794 | 1218.11511 | 1255.8011 | 5632.97068
58.73871 | 1120.19961 | 1077.29942 | 1211.59342 | 1155.1706 | 6094.8593 | 58.72571 | 10405.08319 | 10286.21971 | 58.73871 | 1156.52263 | 1087.22321 | 1229.09981 | 1247.3648 | 5662.98107
58.77171 | 1097.21259 | 1048.26842 | 1156.41924 | 1156.47387 | 6055.52404 | 58.75871 | 10345.20889 | 10181.58511 | 58.77171 | 1095.42281 | 1064.94774 | 1205.3646 | 1260.95012 | 5413.43004
58.80471 | 1125.72658 | 1122.63288 | 1136.06882 | 1154.2046 | 5986.83871 | 58.79171 | 10288.36875 | 10308.41083 | 58.80471 | 1120.01721 | 1076.82981 | 1163.88142 | 1293.34992 | 5598.47097
58.83771 | 1127.61189 | 1134.97825 | 1157.87724 | 1130.3782 | 5892.73421 | 58.82471 | 10170.3162 | 10238.20459 | 58.83771 | 1125.73465 | 1107.71291 | 1215.89705 | 1262.81585 | 5513.79589
58.87071 | 1115.48088 | 1088.84326 | 1152.40213 | 1157.91973 | 5974.67994 | 58.85771 | 10207.00073 | 10164.20079 | 58.87071 | 1125.44037 | 1050.84098 | 1179.36085 | 1244.16055 | 5532.68065
58.90371 | 1139.60395 | 1175.59021 | 1210.88574 | 1148.1744 | 5959.95392 | 58.89071 | 10322.04609 | 10278.276 | 58.90371 | 1135.24828 | 1069.44245 | 1201.85224 | 1258.1744 | 5627.73919
58.93671 | 1126.95779 | 1113.24203 | 1185.47373 | 1135.46339 | 5917.71584 | 58.92371 | 10358.69561 | 10217.30883 | 58.93671 | 1133.07407 | 997.86391 | 1181.53661 | 1244.98966 | 5577.84313
58.96971 | 1118.88838 | 1102.79796 | 1196.48619 | 1154.97692 | 5915.49247 | 58.95671 | 10316.12582 | 10037.90684 | 58.96971 | 1164.93909 | 1073.57473 | 1159.80628 | 1266.38101 | 5524.66344
59.00271 | 1140.48623 | 1070.26468 | 1260.7341 | 1112.08384 | 5919.88902 | 58.98971 | 10395.75127 | 10342.15366 | 59.00271 | 1091.14014 | 1081.52815 | 1181.2503 | 1294.11138 | 5576.4041
59.03571 | 1145.57952 | 1112.69316 | 1153.97733 | 1138.35225 | 5902.55785 | 59.02271 | 10251.41776 | 10227.79932 | 59.03571 | 1158.12497 | 1102.22728 | 1200.21594 | 1308.43181 | 5425.8843
59.06871 | 1122.53012 | 1089.58634 | 1219.64659 | 1114.53414 | 5864.95818 | 59.05571 | 10341.04562 | 10080.91637 | 59.06871 | 1129.4739 | 1103.92369 | 1235.49799 | 1297.54217 | 5500.55382
59.10171 | 1132.64402 | 1059.47302 | 1212.53609 | 1189.70709 | 5931.74133 | 59.08871 | 9982.79121 | 10200.11426 | 59.10171 | 1181.20253 | 1058.49545 | 1203.06307 | 1265.74772 | 5366.76626
59.13471 | 1091.43452 | 1075.17132 | 1229.26449 | 1151.32245 | 6014.8491 | 59.12171 | 10253.18867 | 9933.15078 | 59.13471 | 1125.88665 | 1043.68012 | 1204.73551 | 1258.03778 | 5543.98113
59.16771 | 1114.225 | 1135.90625 | 1242.29376 | 1219.48751 | 5955.74077 | 59.15471 | 10263.0249 | 10253.1245 | 59.16771 | 1119.99375 | 1079.33125 | 1191.225 | 1260.1625 | 5543.3984
59.20071 | 1149.76987 | 1121.09589 | 1130.72234 | 1138.52417 | 6073.23634 | 59.18771 | 10266.97433 | 10272.87166 | 59.20071 | 1119.00639 | 1131.6612 | 1226.76988 | 1285.8338 | 5606.58929
59.23371 | 1130.38069 | 1098.4378 | 1188.85792 | 1108.57104 | 5915.08766 | 59.22071 | 10285.63787 | 10121.93516 | 59.23371 | 1214.15364 | 1058.4276 | 1153.4276 | 1264.41876 | 5520.67725
59.26671 | 1114.50683 | 1136.73292 | 1199.68323 | 1158.3528 | 5980.74916 | 59.25371 | 10469.97666 | 10110.28532 | 59.26671 | 1165.6472 | 1035.69689 | 1181.04969 | 1300.79628 | 5594.52725
59.29971 | 1112.08864 | 1113.1523 | 1149.34892 | 1088.32394 | 6047.02894 | 59.28671 | 10188.34758 | 10232.32395 | 59.29971 | 1149.66479 | 1121.01127 | 1192.51249 | 1242.74779 | 5527.23713
59.33271 | 1117.65823 | 1079.93669 | 1164.91773 | 1122.72154 | 5944.38249 | 59.31971 | 10283.44656 | 10033.36605 | 59.33271 | 1156.54431 | 1067.47465 | 1162.82277 | 1290.92408 | 5656.9649
59.36571 | 1122.65198 | 1113.35506 | 1204.14624 | 1127.79119 | 6095.23272 | 59.35271 | 10244.41181 | 10241.49799 | 59.36571 | 1115.13217 | 1074.23436 | 1154.48723 | 1360.05813 | 5571.96289
59.39871 | 1069.77027 | 1120.58877 | 1199.65797 | 1167.46342 | 5943.64427 | 59.38571 | 10207.04403 | 10301.13326 | 59.39871 | 1200.10438 | 1055.72717 | 1178.77936 | 1291.57969 | 5541.13905
59.43171 | 1139.21915 | 1074.83931 | 1217.10223 | 1196.34313 | 5876.50498 | 59.41871 | 10205.81017 | 10258.84058 | 59.43171 | 1159.12397 | 1152.65717 | 1238.92715 | 1256.94154 | 5539.90509
59.46471 | 1139.86025 | 1071.78494 | 1170.80665 | 1174.90333 | 6003.08175 | 59.45171 | 10237.23555 | 10280.77333 | 59.46471 | 1170.06445 | 1096.95727 | 1133.44133 | 1287.91384 | 5544.46222
59.49771 | 1099.40778 | 1153.82392 | 1183.47637 | 1172.87983 | 5978.52911 | 59.48471 | 10298.18713 | 10254.08673 | 59.49771 | 1179.91844 | 1104.83689 | 1163.11153 | 1292.87983 | 5523.00495
59.53071 | 1119.14836 | 1045.3285 | 1199.00777 | 1184.2734 | 5940.04794 | 59.51771 | 10176.7932 | 10294.22515 | 59.53071 | 1174.06252 | 1061.90639 | 1177.67185 | 1287.79689 | 5473.17338
59.56371 | 1098.21827 | 1109.03608 | 1170.23647 | 1171.47278 | 5958.92649 | 59.55071 | 10284.3231 | 10253.14702 | 59.56371 | 1225.12709 | 1130.19974 | 1173.0182 | 1306.65448 | 5548.03366
59.59671 | 1126.83411 | 1115.4229 | 1169.2095 | 1145.42679 | 6023.615 | 59.58371 | 10321.99563 | 10254.26063 | 59.59671 | 1162.43848 | 1111.84969 | 1198.09891 | 1321.7866 | 5501.385
59.62971 | 1032.65979 | 1110.68297 | 1208.97512 | 1116.95152 | 6025.87844 | 59.61671 | 10212.22434 | 10317.36323 | 59.62971 | 1136.56113 | 1093.56113 | 1173.14672 | 1265.95195 | 5533.94933
59.66271 | 1118.97665 | 1101.83384 | 1227.616 | 1161.81355 | 5988.88661 | 59.64971 | 10365.38355 | 10203.42847 | 59.66271 | 1129.10031 | 1118.76493 | 1150.66769 | 1280.94832 | 5466.2405
59.69571 | 1132.54835 | 1063.01723 | 1233.21589 | 1181.84371 | 5915.07626 | 59.68271 | 10374.44997 | 10384.02653 | 59.69571 | 1190.70992 | 1120.17616 | 1169.51125 | 1291.82384 | 5502.06057
59.72871 | 1152.9486 | 1122.05447 | 1234 | 1199.03529 | 6028.77415 | 59.71571 | 10177.87789 | 10276.73882 | 59.72871 | 1156.93747 | 1068.35481 | 1183.70464 | 1242.35481 | 5321.92139
59.76171 | 1166.0082 | 1161.0246 | 1188.05736 | 1178.08196 | 5931.40587 | 59.74871 | 10020.54442 | 10212.41876 | 59.76171 | 1150.22951 | 1043.31967 | 1218.70493 | 1210.31147 | 5568.44945
59.79471 | 1123.5693 | 1114.14279 | 1220.19674 | 1229.21953 | 5960.64384 | 59.78171 | 10341.60377 | 10192.21162 | 59.79471 | 1117.52791 | 1069.10977 | 1179.73907 | 1238.70605 | 5665.25634
59.82771 | 1091.9183 | 1127.38276 | 1193.31617 | 1209.32979 | 6009.6284 | 59.81471 | 10453.52027 | 10331.14201 | 59.82771 | 1151.45085 | 1071.97277 | 1189.10894 | 1218.11043 | 5624.55065
59.86071 | 1183.03981 | 1100.70267 | 1153.33257 | 1195.51848 | 6049.3702 | 59.84771 | 10517.22188 | 10350.59274 | 59.86071 | 1171.9261 | 1073.70381 | 1146.62819 | 1218.37067 | 5494.4451
59.89371 | 1139.0912 | 1084.3594 | 1154.19368 | 1178.98137 | 6042.52574 | 59.88071 | 10435.6106 | 10338.08762 | 59.89371 | 1144.14709 | 1116.50282 | 1201.08385 | 1260.59034 | 5545.73988
59.92671 | 1195.85728 | 1124.49769 | 1230.97869 | 1180.87025 | 6087.51254 | 59.91371 | 10423.47173 | 10281.91019 | 59.92671 | 1174.49769 | 1094.79518 | 1217.26784 | 1300.75719 | 5442.63323
59.95971 | 1180.09871 | 1134.67448 | 1243.13196 | 1219.84459 | 6176.17253 | 59.94671 | 10465.62644 | 10271.94777 | 59.95971 | 1153.74974 | 1073.67448 | 1222.83969 | 1266.01856 | 5455.46973
59.99271 | 1153.47846 | 1107.15306 | 1190.44728 | 1161.14937 | 6091.12239 | 59.97971 | 10437.58995 | 10394.32847 | 59.99271 | 1189.07427 | 1073.76077 | 1195.25113 | 1292.55272 | 5581.31359
60.02571 | 1144.22449 | 1133.26528 | 1187.61631 | 1127.32245 | 5996.6384 |  |  |  | 60.02571 | 1189.64083 | 1052.64083 | 1159.99593 | 1323.16326 | 5654.13358
60.05871 | 1129.03165 | 1107.11606 | 1229.91032 | 1142.29289 | 6061.10499 |  |  |  | 60.05871 | 1163.0422 | 1071.25596 | 1158.64381 | 1264.83372 | 5561.61877
60.09171 | 1166.70182 | 1079.12961 | 1183.07794 | 1130.43202 | 6041.38492 |  |  |  | 60.09171 | 1144.56374 | 1117.30877 | 1205.39729 | 1218.65015 | 5547.13443
60.12471 | 1122.83952 | 1110.53968 | 1198.89065 | 1095.05468 | 6089.22896 |  |  |  | 60.12471 | 1168.42269 | 1103.29806 | 1183.86597 | 1215.47737 | 5592.94433
60.15771 | 1133.90455 | 1118.08735 | 1175.58753 | 1140.56323 | 6024.02882 |  |  |  | 60.15771 | 1163.68263 | 1087.25396 | 1177.80944 | 1228.65868 | 5485.99753
60.19071 | 1161.15698 | 1093.79851 | 1159.1298 | 1155.72681 | 5945.71373 |  |  |  | 60.19071 | 1152.84302 | 1091.0717 | 1163.19776 | 1252.20149 | 5484.64605
60.22371 | 1181.05939 | 1118.50011 | 1195.07636 | 1186.32217 | 6072.77435 |  |  |  | 60.22371 | 1163.62715 | 1082.16946 | 1210.77986 | 1255.17794 | 5555.47353
60.25671 | 1187.93135 | 1109.01295 | 1197.68458 | 1213.23284 | 6081.89207 |  |  |  | 60.25671 | 1151.15026 | 1056.15026 | 1215.30051 | 1226.43782 | 5582.42446
60.28971 | 1150.1445 | 1115.97344 | 1215.2442 | 1163.00496 | 5995.45151 |  |  |  | 60.28971 | 1108.60298 | 1073.54985 | 1187.27076 | 1256.68939 | 5568.25008
60.32271 | 1159.26243 | 1088.38824 | 1207.24773 | 1135.45655 | 5948.19525 |  |  |  | 60.32271 | 1115.1885 | 1086.41591 | 1216.44358 | 1288.74492 | 5524.81279
60.35571 | 1143.1143 | 1074.80074 | 1199.88045 | 1141.44887 | 5913.56915 |  |  |  | 60.35571 | 1164.55638 | 1094.9827 | 1211.34136 | 1288.65338 | 5595.03403
60.38871 | 1117.07728 | 1123.53972 | 1180.22936 | 1157.15456 | 5916.61533 |  |  |  | 60.38871 | 1172.46089 | 1114.46182 | 1206.3085 | 1289.46152 | 5621.00017
60.42171 | 1120.84494 | 1159.0427 | 1166.67192 | 1198.86968 | 5903.70913 |  |  |  | 60.42171 | 1153.68988 | 1084.76851 | 1206.22471 | 1302.67192 | 5557.44149
60.45471 | 1126.72441 | 1129.48354 | 1182.59241 | 1167.54791 | 5900.01383 |  |  |  | 60.45471 | 1179.81845 | 1080.71284 | 1204.31682 | 1336.04123 | 5570.8432
60.48771 | 1113.47598 | 1078.98548 | 1166.47822 | 1164.05585 | 5966.55061 |  |  |  | 60.48771 | 1182.96984 | 1100.49274 | 1191.97319 | 1299.93745 | 5574.4707
60.52071 | 1103.70999 | 1091.37164 | 1180.1783 | 1168.13587 | 5958.38049 |  |  |  | 60.52071 | 1163.80666 | 1057.8942 | 1187.51665 | 1244 | 5567.4914
60.55371 | 1119.32692 | 1107.54397 | 1210.24726 | 1128.55493 | 5996.00012 |  |  |  | 60.55371 | 1177.70329 | 1099.37075 | 1193.26651 | 1258.73349 | 5567.13859
60.58671 | 1134.56579 | 1129.77211 | 1241.08527 | 1149.56579 | 6105.70085 |  |  |  | 60.58671 | 1182.14947 | 1144.90052 | 1198.74369 | 1289.34158 | 5525.42098
60.61971 | 1151.59992 | 1142.45063 | 1244.30091 | 1186.39945 | 6063.2038 |  |  |  | 60.61971 | 1186.74984 | 1093.75005 | 1229.84986 | 1333.44935 | 5518.49891
60.65271 | 1162.99755 | 1141.05164 | 1191.75183 | 1181.32427 | 5927.28218 |  |  |  | 60.65271 | 1203.74694 | 1127.73716 | 1231.31449 | 1339.88448 | 5544.62107
60.68571 | 1183.89173 | 1148.29773 | 1187.97293 | 1165.60581 | 5885.03037 |  |  |  | 60.68571 | 1203.10827 | 1138.05068 | 1221.02707 | 1319.86467 | 5574.41184
60.71871 | 1175.68831 | 1106.47238 | 1203.53775 | 1185.28131 | 5907.31488 |  |  |  | 60.71871 | 1195.65331 | 1082.23112 | 1214.93969 | 1319.80894 | 5551.8519
60.75171 | 1147.39072 | 1091.22725 | 1236.77565 | 1193.15188 | 5858.14973 |  |  |  | 60.75171 | 1198.81333 | 1074 | 1193.62667 | 1290.20116 | 5528.33579
60.78471 | 1138.82144 | 1080.40501 | 1239.1801 | 1200.06765 | 5909.16026 |  |  |  | 60.78471 | 1197.76367 | 1083.28267 | 1177.60334 | 1301.3769 | 5570.72864
60.81771 | 1121.59821 | 1143.16875 | 1213.10166 | 1124.14315 | 5893.41685 |  |  |  | 60.81771 | 1182.45711 | 1088.27247 | 1188.51729 | 1327.36031 | 5585.26015
60.85071 | 1131.23968 | 1172.35754 | 1226.74656 | 1114.61493 | 5860.74679 |  |  |  | 60.85071 | 1134.20629 | 1075.61493 | 1185.76032 | 1311.24949 | 5632.38354
60.88371 | 1125.51209 | 1138.14026 | 1212.62757 | 1131.46553 | 5899.30078 |  |  |  | 60.88371 | 1186.44315 | 1093.86094 | 1205.44196 | 1282.83796 | 5545.79165
60.91671 | 1144.98275 | 1174.35346 | 1207.75868 | 1147.97412 | 5943.0028 |  |  |  | 60.91671 | 1223.46538 | 1106.58615 | 1208.31896 | 1314.97412 | 5492.31054
60.94971 | 1175.29805 | 1159.58601 | 1239.03056 | 1155.26623 | 5871.82373 |  |  |  | 60.94971 | 1185.41273 | 1076.67517 | 1203.38217 | 1293.14524 | 5493.47081
60.98271 | 1201.29414 | 1121.48739 | 1238.2353 | 1173.67227 | 5904.83018 |  |  |  | 60.98271 | 1199.26891 | 1064.81512 | 1209.32773 | 1270.88235 | 5545.86227
61.01571 | 1105.96564 | 1109.99793 | 1187.01718 | 1135.69965 | 5957.85988 |  |  |  | 61.01571 | 1175.19106 | 1084.73608 | 1229.10515 | 1301.5622 | 5587.26162
61.04871 | 1115.42977 | 1075.42715 | 1168.86005 | 1116.42298 | 6016.84203 |  |  |  | 61.04871 | 1140.8564 | 1075.14151 | 1225.28616 | 1300.71854 | 5478.57264
61.08171 | 1116.55788 | 1102.37687 | 1176.48966 | 1175.18695 | 6072.40844 |  |  |  | 61.08171 | 1164.10685 | 1081.99406 | 1226.18695 | 1269.82791 | 5496.75118
61.11471 | 1153.90533 | 1123.15976 | 1252.77514 | 1183.53254 | 5939.68592 |  |  |  | 61.11471 | 1206.21893 | 1072.50888 | 1225.15976 | 1291.83432 | 5545.09106
61.14771 | 1168.71569 | 1086.20197 | 1198.02745 | 1164.28431 | 5955.72455 |  |  |  | 61.14771 | 1206.47713 | 1081.83463 | 1184.9817 | 1294.36734 | 5505.26404
61.18071 | 1187.75733 | 1095.41803 | 1184.53366 | 1160.52226 | 5959.7692 |  |  |  | 61.18071 | 1208.59338 | 1073.981 | 1208.39522 | 1335.6493 | 5564.60672
61.21371 | 1195.20574 | 1087.12327 | 1167.55329 | 1185.66728 | 5934.21269 |  |  |  | 61.21371 | 1186.99629 | 1129.21316 | 1264.33272 | 1321.99444 | 5514.22726
61.24671 | 1141.18165 | 1132.37064 | 1173.05566 | 1186.32171 | 5889.64385 |  |  |  | 61.24671 | 1179.71315 | 1094.58043 | 1255.70642 | 1296.38471 | 5566.2054
61.27971 | 1164.50854 | 1128.61999 | 1223.04284 | 1183.35144 | 5865.76431 |  |  |  | 61.27971 | 1192.18566 | 1087.28283 | 1233.97144 | 1283.14002 | 5644.12464
61.31271 | 1139.35054 | 1121.89299 | 1206.01846 | 1185.74542 | 5840.29226 |  |  |  | 61.31271 | 1136.30997 | 1077.0996 | 1225.02587 | 1304.61254 | 5515.70961
61.34571 | 1169.18693 | 1118.54673 | 1177.64121 | 1134.10955 | 5920.0337 |  |  |  | 61.34571 | 1141.31053 | 1124.86031 | 1160.99898 | 1312.96986 | 5587.81402
61.37871 | 1191.67603 | 1124.72627 | 1159.89656 | 1139.64795 | 5872.31838 |  |  |  | 61.37871 | 1236.67603 | 1079.50277 | 1212.72627 | 1266.78205 | 5572.16795
61.41171 | 1145.23155 | 1112.72332 | 1227.12055 | 1213.92193 | 5871.36213 |  |  |  | 61.41171 | 1193.16304 | 1095.21508 | 1209.66436 | 1311.70421 | 5643.77594
61.44471 | 1112.72356 | 1086.82156 | 1229.09841 | 1195.33034 | 5880.50477 |  |  |  | 61.44471 | 1164.06247 | 1082.7501 | 1222.56227 | 1214.21437 | 5606.7888
61.47771 | 1189.90582 | 1110.7226 | 1270.63356 | 1185.17808 | 6025.17596 |  |  |  | 61.47771 | 1158.84903 | 1112.33676 | 1172.24515 | 1243.00514 | 5473.84206
61.51071 | 1154.30377 | 1066.90911 | 1236.17516 | 1156.14637 | 5904.47058 |  |  |  | 61.51071 | 1167.39025 | 1146.98004 | 1191.80929 | 1301.76053 | 5377.90352
61.54371 | 1168.16818 | 1135.67976 | 1213.38402 | 1255.93555 | 5749.24509 |  |  |  | 61.54371 | 1186.42397 | 1110.35179 | 1109.31252 | 1307.71198 | 5499.10244
61.57671 | 1188.74669 | 1094.66655 | 1219.83435 | 1178.91628 | 5879.0002 |  |  |  | 61.57671 | 1179.49946 | 1074.66619 | 1199.08408 | 1304.58318 | 5560.16644
61.60971 | 1088.3437 | 1093.33379 | 1246.82747 | 1168.20225 | 5931.66709 |  |  |  | 61.60971 | 1163.56577 | 1064.38469 | 1219.24189 | 1300.42433 | 5489.56682
61.64271 | 1112.73711 | 1128.35589 | 1194.67161 | 1181.38647 | 5897.40078 |  |  |  | 61.64271 | 1171.23231 | 1116.48254 | 1187.93668 | 1303.44454 | 5411.09546
61.67571 | 1216.59309 | 1197.59148 | 1239.13591 | 1140.72658 | 5850.57948 |  |  |  | 61.67571 | 1177.40812 | 1032.86128 | 1266.72779 | 1262.63611 | 5510.36328
61.70871 | 1105.95146 | 1166.3931 | 1261.78662 | 1176.57368 | 6088.62615 |  |  |  | 61.70871 | 1225.57325 | 1155.11456 | 1240.42632 | 1280.16483 | 5521.73549
61.74171 | 1193.28212 | 1117.56923 | 1227.1688 | 1164.78592 | 5930.96601 |  |  |  | 61.74171 | 1155.08819 | 1127.73044 | 1252.63727 | 1401.66999 | 5632.34213
61.77471 | 1206.74468 | 1048.02253 | 1284.40551 | 1202.42178 | 5978.06735 |  |  |  | 61.77471 | 1207.63955 | 1066.0826 | 1235.21777 | 1337.01502 | 5648.39389
61.80771 | 1173.17452 | 1050.9846 | 1337.72282 | 1126.39523 | 5986.95356 |  |  |  | 61.80771 | 1160.24638 | 1076.94354 | 1263.85115 | 1338.98973 | 5568.41792
61.84071 | 1209.34232 | 1104.04014 | 1212.27522 | 1189.84461 | 5979.14242 |  |  |  | 61.84071 | 1235.63131 | 1095.66227 | 1245.33773 | 1320.33773 | 5457.01161
61.87371 | 1131.46381 | 1049.73379 | 1160.55129 | 1198.75666 | 6042.99069 |  |  |  | 61.87371 | 1187.55129 | 1113.45249 | 1265.36123 | 1324.84791 | 5636.30695
61.90671 | 1126.12918 | 1130.29686 | 1220.24418 | 1234.40679 | 5966.53309 |  |  |  | 61.90671 | 1158.24873 | 1097.73202 | 1161.69351 | 1293.42097 | 5477.41087
61.93971 | 1184.54647 | 1087.7294 | 1290.04516 | 1174.62063 | 6059.31567 |  |  |  | 61.93971 | 1187.21754 | 1151.76928 | 1200.43771 | 1293.8886 | 5496.4396
61.97271 | 1136.75894 | 1135.30941 | 1232.51072 | 1131.87046 | 6076.17955 |  |  |  | 61.97271 | 1217.88133 | 1127.05033 | 1167.59708 | 1280.95682 | 5620.97502
62.00571 | 1164.24646 | 1125.2148 | 1250.05632 | 1226.41542 | 5911.5824 |  |  |  | 62.00571 | 1169.45426 | 1122.24296 | 1250.46825 | 1284.59507 | 5595.07851
62.03871 | 1209.59944 | 1155.72299 | 1248.37452 | 1199.65153 | 5938.69184 |  |  |  | 62.03871 | 1190.37839 | 1073.96233 | 1205.43048 | 1333.03767 | 5506.80363
62.07171 | 1157.69508 | 1075.88322 | 1257.83102 | 1211.19339 | 5758.00368 |  |  |  | 62.07171 | 1159.93203 | 1139.60458 | 1242.00526 | 1316.55051 | 5527.49217
62.10471 | 1190.64889 | 1096.83803 | 1177.94004 | 1161.01589 | 5995.91262 |  |  |  | 62.10471 | 1214.15171 | 1110.99436 | 1268.14608 | 1285.80523 | 5531
62.13771 | 1168.20978 | 1160.92265 | 1208.68532 | 1166.15822 | 6015.36849 |  |  |  | 62.13771 | 1200.28889 | 1133.79022 | 1221.49868 | 1320.21155 | 5641.28901
62.17071 | 1106.66127 | 1079.28499 | 1267.20392 | 1180.83703 | 5973.63434 |  |  |  | 62.17071 | 1154.2099 | 1129.44198 | 1269.62713 | 1285.77731 | 5568.14361
62.20371 | 1139.15798 | 1128.9233 | 1168.91872 | 1177.09788 | 5961.9412 |  |  |  | 62.20371 | 1169.76531 | 1098.48941 | 1242.74413 | 1290.80424 | 5536.13734
62.23671 | 1244.17054 | 1113.59293 | 1172.25449 | 1181.81362 | 5985.08423 |  |  |  | 62.23671 | 1198.91552 | 1048.98258 | 1270.05121 | 1313.76294 | 5602.7612
62.26971 | 1152.76898 | 1125.99325 | 1205.62563 | 1205.9005 | 6030.07456 |  |  |  | 62.26971 | 1207.2715 | 1095.61551 | 1223.02024 | 1284.46712 | 5630.90342
62.30271 | 1156.18315 | 1151.74129 | 1275.61339 | 1201.33721 | 6010.01259 |  |  |  | 62.30271 | 1167.73836 | 1064.51743 | 1242.40408 | 1281.02616 | 5482.62129
62.33571 | 1164.58518 | 1191.08139 | 1262.46674 | 1135.59276 | 6081.4638 |  |  |  | 62.33571 | 1157.20741 | 1134.05165 | 1198.48161 | 1288.34072 | 5572.01761
62.36871 | 1178.25912 | 1156.3229 | 1238.62109 | 1189.97529 | 6049.74527 |  |  |  | 62.36871 | 1162.45964 | 1091.82419 | 1195.13933 | 1331.33726 | 5579.2626
62.40171 | 1182 | 1120.98082 | 1234.76731 | 1190.05004 | 6120.16797 |  |  |  | 62.40171 | 1173.20767 | 1160.70558 | 1205.67306 | 1365.25187 | 5561.25809
62.43471 | 1208.41323 | 1116.26399 | 1248.58395 | 1205.88525 | 6113.55062 |  |  |  | 62.43471 | 1206.94121 | 1156.81345 | 1235.92256 | 1310.87224 | 5631.19976
62.46771 | 1209.57979 | 1145.93884 | 1228.51329 | 1175.89893 | 6197.23329 |  |  |  | 62.46771 | 1166.54254 | 1115.09308 | 1233.12766 | 1313.26064 | 5632.74017
62.50071 | 1163.23725 | 1129.01297 | 1214.16497 | 1138.20111 | 6180.40406 |  |  |  | 62.50071 | 1152.6469 | 1105.45876 | 1204.20111 | 1336.31696 | 5522.89071
62.53371 | 1165.63516 | 1176.33895 | 1191.93137 | 1177.02137 | 6088.1789 |  |  |  | 62.53371 | 1186.96989 | 1122.48495 | 1221.51926 | 1377.83684 | 5555.95427
62.56671 | 1234.25623 | 1156.05023 | 1231.87843 | 1174.87716 | 5990.00139 |  |  |  | 62.56671 | 1223.23512 | 1133.92866 | 1206.6526 | 1332.85606 | 5622.72371
62.59971 | 1221.27867 | 1150.44614 | 1205.6727 | 1171.53162 | 6063.33092 |  |  |  | 62.59971 | 1193.58722 | 1095.20432 | 1219.50938 | 1291.40515 | 5617.56582
62.63271 | 1184.99332 | 1130.20522 | 1205.3643 | 1151.59927 | 6109 |  |  |  | 62.63271 | 1151.56284 | 1094.64906 | 1189.2714 | 1287.39405 | 5623.61201
62.66571 | 1196.6512 | 1122.66317 | 1256.96857 | 1168.97904 | 6041.05367 |  |  |  | 62.66571 | 1187.29791 | 1086.34581 | 1266.59432 | 1284.33683 | 5552.39542
62.69871 | 1176.28431 | 1125 | 1254.47308 | 1204.56634 | 6063.20085 |  |  |  | 62.69871 | 1203.15769 | 1117.21153 | 1273.17437 | 1277.42532 | 5577.69633
62.73171 | 1167.04971 | 1123.07735 | 1256.09943 | 1162.16582 | 6046.85837 |  |  |  | 62.73171 | 1160.54701 | 1126.4641 | 1205.4973 | 1321.78447 | 5553.68211
62.76471 | 1186.70602 | 1140.84723 | 1236.98564 | 1135.1412 | 6134.70666 |  |  |  | 62.76471 | 1124.55046 | 1092.3574 | 1212.04028 | 1401.40047 | 5563.71853
62.79771 | 1187.99722 | 1117.52648 | 1253.01113 | 1205.94704 | 6253.70799 |  |  |  | 62.79771 | 1212.64897 | 1082.15599 | 1225.45961 | 1335.73543 | 5674.56441
62.83071 | 1162.49949 | 1157.50154 | 1242.24923 | 1226.08766 | 6290.2205 |  |  |  | 62.83071 | 1255.51427 | 1105.2946 | 1224.41183 | 1356.3991 | 5668.31003
62.86371 | 1148.40969 | 1167.89399 | 1255.6479 | 1213.36126 | 6334.91036 |  |  |  | 62.86371 | 1208.58116 | 1111.50655 | 1251.3835 | 1340.93326 | 5559.34617
62.89671 | 1148.57767 | 1130.24752 | 1265.13588 | 1224.24275 | 6286.59565 |  |  |  | 62.89671 | 1175.33492 | 1121.44179 | 1258.60191 | 1293 | 5568.1868
62.92971 | 1181.20668 | 1122.52024 | 1237.48409 | 1226.47976 | 6130.55963 |  |  |  | 62.92971 | 1175.21532 | 1153.47112 | 1256.65029 | 1260.79332 | 5551.80479
62.96271 | 1178.38064 | 1123.23806 | 1199.69497 | 1214.16181 | 6123.59733 |  |  |  | 62.96271 | 1188.83819 | 1150.66645 | 1249.39987 | 1290.13394 | 5539.58923
62.99571 | 1216.99117 | 1105.3474 | 1205.36801 | 1194.04612 | 6179.46028 |  |  |  | 62.99571 | 1179.80765 | 1132.30128 | 1266.4475 | 1365.84495 | 5571.39718
63.02871 | 1226.30469 | 1155.77941 | 1249.13831 | 1196.17756 | 6124.71126 |  |  |  | 63.02871 | 1182.34018 | 1114.18692 | 1247.3589 | 1367.69908 | 5592.33933
63.06171 | 1169.99389 | 1185.21914 | 1250.47943 | 1210.5723 | 6098.63505 |  |  |  | 63.06171 | 1207.80367 | 1135.49776 | 1213.60122 | 1329.56619 | 5569.4464
63.09471 | 1147.48 | 1170.04 | 1233 | 1220.02545 | 6112.97493 |  |  |  | 63.09471 | 1185.38183 | 1131.36365 | 1224.02545 | 1324.53454 | 5542.02865
63.12771 | 1188.47169 | 1161.92215 | 1266.75312 | 1190.31182 | 6078.6077 |  |  |  | 63.12771 | 1180.88302 | 1108.1861 | 1231.48918 | 1317.8572 | 5516.24877
63.16071 | 1211.74373 | 1123.4152 | 1277.6968 | 1157.7184 | 6010.45001 |  |  |  | 63.16071 | 1227.63174 | 1114.4224 | 1253.444 | 1311.48374 | 5531.98614
63.19371 | 1195.13339 | 1123.41121 | 1236.15548 | 1159.82498 | 5977.66886 |  |  |  | 63.19371 | 1212.67206 | 1120.7723 | 1257.05268 | 1333.6695 | 5587.07227
63.22671 | 1217.47623 | 1151.96374 | 1247.87993 | 1192.00241 | 5992.70733 |  |  |  | 63.22671 | 1188.34246 | 1165.62368 | 1236.25624 | 1340.58501 | 5585.54878
63.25971 | 1231.19303 | 1177.29869 | 1269.8418 | 1222.96459 | 6029.33201 |  |  |  | 63.25971 | 1190.33295 | 1186.59623 | 1224.08738 | 1319.96459 | 5541.1421
63.29271 | 1215.25757 | 1173.46039 | 1266.63086 | 1200.74036 | 6021.31353 |  |  |  | 63.29271 | 1186.46454 | 1168.59229 | 1199.46246 | 1313.07507 | 5457.74005
63.32571 | 1189.17336 | 1157.73271 | 1265.98719 | 1223.51922 | 5995.15603 |  |  |  | 63.32571 | 1206.2801 | 1133.41417 | 1232.09223 | 1313.94705 | 5467.70227
63.35871 | 1153.54154 | 1176.37689 | 1246.21223 | 1232.3463 | 6132.32586 |  |  |  | 63.35871 | 1196.19184 | 1099.61631 | 1250.53475 | 1292.79796 | 5595.70042
63.39171 | 1126.05832 | 1177.34206 | 1245.74691 | 1201.68561 | 6190.57455 |  |  |  | 63.39171 | 1172.70243 | 1124.47701 | 1208.90954 | 1316.99851 | 5648.03499
63.42471 | 1185.39752 | 1188.1009 | 1230.62777 | 1215.61196 | 6118.76838 |  |  |  | 63.42471 | 1183.41333 | 1116.97471 | 1243.76027 | 1345.61196 | 5515.55701
63.45771 | 1234.0591 | 1136.9409 | 1252.41214 | 1201.52955 | 6096.31667 |  |  |  | 63.45771 | 1224.41135 | 1094.04938 | 1297.00079 | 1330.07854 | 5425.02804
63.49071 | 1214.98673 | 1131.85564 | 1265.84458 | 1201.79646 | 5993.24793 |  |  |  | 63.49071 | 1168.64325 | 1098.09182 | 1318.9364 | 1355.80531 | 5467.94975
63.52371 | 1183.57062 | 1183.56076 | 1240.4119 | 1182.68734 | 6003.32037 |  |  |  | 63.52371 | 1145.87341 | 1079.35974 | 1254.86101 | 1395.77418 | 5523.70234
63.55671 | 1224.97679 | 1181.99536 | 1253 | 1199.96752 | 6067.99193 |  |  |  | 63.55671 | 1189.39443 | 1141.22274 | 1273.00696 | 1395.78422 | 5633.42722
63.58971 | 1140.97976 | 1124.85286 | 1242.38575 | 1230.56092 | 6077.83142 |  |  |  | 63.58971 | 1217.24367 | 1137.51265 | 1238.19541 | 1365.61931 | 5599.15459
63.62271 | 1198.47936 | 1192.47019 | 1225.88945 | 1230.70504 | 6058.56985 |  |  |  | 63.62271 | 1215.72339 | 1116.58991 | 1223.99541 | 1381.89404 | 5573.84504
63.65571 | 1217.08954 | 1203.859 | 1225.35985 | 1231.32008 | 6090.81202 |  |  |  | 63.65571 | 1181.72139 | 1129.99171 | 1244.48426 | 1341.36645 | 5625.17348
63.68871 | 1187.19405 | 1106.10993 | 1191.67919 | 1261.59899 | 6056.96696 |  |  |  | 63.68871 | 1182.1604 | 1132.67919 | 1274.43466 | 1245.15143 | 5542.83701
63.72171 | 1185.67479 | 1097.63823 | 1230.57464 | 1265.5476 | 6065.32757 |  |  |  | 63.72171 | 1167.55255 | 1137.04151 | 1267.87776 | 1330.08073 | 5537.82089
63.75471 | 1170.47739 | 1158.04933 | 1271.04933 | 1197.7798 | 6117.81861 |  |  |  | 63.75471 | 1175.6647 | 1092.74692 | 1283.71814 | 1349.57194 | 5579.18156
63.78771 | 1192.43559 | 1130.27155 | 1244.92586 | 1192.07044 | 6050.80474 |  |  |  | 63.78771 | 1224.29286 | 1095.23633 | 1307.23633 | 1305.50788 | 5475.52063
63.82071 | 1220.51332 | 1156.55262 | 1277.44738 | 1243.10525 | 6012.12938 |  |  |  | 63.82071 | 1194.5397 | 1096.22369 | 1296.59193 | 1345.07914 | 5581.70794
63.85371 | 1252.14595 | 1151.62327 | 1261.69427 | 1238.52268 | 6103.10175 |  |  |  | 63.85371 | 1230.01577 | 1102.27614 | 1276.41618 | 1389.11045 | 5621.37446
63.88671 | 1227.8495 | 1144.15848 | 1206.92016 | 1235.97605 | 6178.826 |  |  |  | 63.88671 | 1180.5473 | 1130.53134 | 1325.98523 | 1388.07186 | 5485.01152
63.91971 | 1214.33141 | 1157.94109 | 1258.8887 | 1239.64076 | 6146.49805 |  |  |  | 63.91971 | 1196.59739 | 1148.65304 | 1233.55728 | 1346.05565 | 5567.22749
63.95271 | 1262.26881 | 1136.86776 | 1304.59461 | 1204.55807 | 6083.50178 |  |  |  | 63.95271 | 1168.31186 | 1095.69681 | 1242.40539 | 1324.6742 | 5517.74982
63.98571 | 1255.28381 | 1184.96286 | 1274.80238 | 1212.16048 | 6175.11562 |  |  |  | 63.98571 | 1236.0757 | 1172.00142 | 1272.03714 | 1354.86334 | 5521.76124
64.01871 | 1243.52075 | 1183.19964 | 1282.25235 | 1219.9482 | 6088.45266 |  |  |  | 64.01871 | 1177.51409 | 1106.06968 | 1276.01788 | 1393.19115 | 5607.86836
64.05171 | 1154.43973 | 1149.13729 | 1297.89059 | 1249.72543 | 6084.21964 |  |  |  | 64.05171 | 1279.18466 | 1124.62439 | 1322.32195 | 1367.53658 | 5659.13516
64.08471 | 1259.62743 | 1180.40686 | 1277.14215 | 1187.92158 | 6182.36402 |  |  |  | 64.08471 | 1203.87253 | 1168.96079 | 1282.20097 | 1323.05398 | 5653.87393
64.11771 | 1215.09907 | 1167.79102 | 1268.25232 | 1216.21981 | 6134.30847 |  |  |  | 64.11771 | 1170.88081 | 1180.47214 | 1255.21981 | 1438.54954 | 5619.4496
64.15071 | 1223.31915 | 1151.87231 | 1245.02735 | 1218.09726 | 6077.83421 |  |  |  | 64.15071 | 1251.70513 | 1157.37385 | 1256.41641 | 1436.87231 | 5688.41553
64.18371 | 1214.54594 | 1098.97726 | 1241.07736 | 1216.79981 | 6118.63408 |  |  |  | 64.18371 | 1182.89991 | 1133 | 1253.45406 | 1381.60783 | 5620.36865
64.21671 | 1188.86376 | 1141.92802 | 1297.79951 | 1194.00772 | 5981.48302 |  |  |  | 64.21671 | 1174.31109 | 1135.66327 | 1282.01545 | 1396.69663 | 5645.71219
64.24971 | 1198.21986 | 1138.27045 | 1311.80261 | 1207.4747 | 6079.48275 |  |  |  | 64.24971 | 1214.0331 | 1162.76076 | 1307.22861 | 1367.53404 | 5633.87455
64.28271 | 1171.58766 | 1098.36209 | 1171.4634 | 1213.31895 | 6100.43329 |  |  |  | 64.28271 | 1170.03522 | 1053.88366 | 1294.85991 | 1375.76652 | 5507.10004
64.31571 | 1202.94434 | 1167.64702 | 1282.76163 | 1178.82973 | 6046.33276 |  |  |  | 64.31571 | 1231.42109 | 1173.31893 | 1291.42109 | 1371.27243 | 5555.17184
64.34871 | 1173.85645 | 1185.85012 | 1275.76448 | 1174.21411 | 6001.84393 |  |  |  | 64.34871 | 1215.34258 | 1154.14988 | 1273.62969 | 1379.29976 | 5695.77757
64.38171 | 1212.78955 | 1178.06173 | 1265.5349 | 1184.01754 | 6131.30949 |  |  |  | 64.38171 | 1231.42968 | 1161.05261 | 1211.45598 | 1392.98246 | 5412.97538
64.41471 | 1189.09296 | 1072.41445 | 1325.76372 | 1185.99225 | 6053.30823 |  |  |  | 64.41471 | 1279.8102 | 1166.97676 | 1262.79858 | 1391.00775 | 5636.11822
64.44771 | 1160.47895 | 1118.22376 | 1337.80181 | 1211.57059 | 6062.83456 |  |  |  | 64.44771 | 1202.30474 | 1099.13958 | 1324.95951 | 1385.09909 | 5550.45587
64.48071 | 1175.53347 | 1139.38768 | 1346.73758 | 1220.73758 | 5979.51002 |  |  |  | 64.48071 | 1188.37905 | 1110.62095 | 1256.09937 | 1319.95358 | 5582.00767
64.51371 | 1217.20259 | 1178.32799 | 1289.50802 | 1248.78779 | 6043.11383 |  |  |  | 64.51371 | 1258.90678 | 1170.40838 | 1326.82318 | 1356.32799 | 5598.33074
64.54671 | 1244.53005 | 1195.12892 | 1296.45557 | 1213.12326 | 5948.6105 |  |  |  | 64.54671 | 1241.19774 | 1143.68772 | 1240.17204 | 1350.43554 | 5665.18704
64.57971 | 1217.07963 | 1145.62258 | 1278.3417 | 1201.67085 | 6051.21487 |  |  |  | 64.57971 | 1214.81129 | 1100.95173 | 1223.80502 | 1385.45078 | 5613.95968
64.61271 | 1225.123 | 1137.39864 | 1308.28928 | 1253.45555 | 5980.77922 |  |  |  | 64.61271 | 1111.76998 | 1094.31891 | 1257.97037 | 1409.16628 | 5427.79159
64.64571 | 1203.30923 | 1156.96787 | 1280.14056 | 1189.02007 | 5976.72281 |  |  |  | 64.64571 | 1233.69881 | 1118.50603 | 1319.08836 | 1374.69478 | 5572.64558
64.67871 | 1215.31981 | 1124.99044 | 1239.41049 | 1214.21958 | 5836.4913 |  |  |  | 64.67871 | 1238.05012 | 1173.80431 | 1286.5155 | 1393.37471 | 5616.74376
64.71171 | 1223.17642 | 1195.99941 | 1249.11754 | 1232.11754 | 5946.17141 |  |  |  | 64.71171 | 1222.88246 | 1142.05912 | 1319.05853 | 1399.52938 | 5624.41159
64.74471 | 1217.91207 | 1092.06881 | 1232.73622 | 1156.59637 | 5868.2054 |  |  |  | 64.74471 | 1259.26696 | 1109.16948 | 1262.25103 | 1312.15992 | 5704.14045
64.77771 | 1198.14465 | 1127.28075 | 1301.99316 | 1219.56435 | 5889.13835 |  |  |  | 64.77771 | 1213.57631 | 1150.42426 | 1241.8582 | 1362.42255 | 5528.30979
64.81071 | 1186.55581 | 1229.73053 | 1314 | 1215.95604 | 6039.3908 |  |  |  | 64.81071 | 1188.95604 | 1148.71139 | 1267.86583 | 1437.17586 | 5728.36304
64.84371 | 1200.80376 | 1157.1681 | 1279.89715 | 1194.70091 | 6262.29261 |  |  |  | 64.84371 | 1217.60752 | 1117.88781 | 1277.99066 | 1386.61673 | 5528.12949
64.87671 | 1325.23192 | 1142.27654 | 1328.70115 | 1181.98952 | 6299.54268 |  |  |  | 64.87671 | 1233.01048 | 1136.57404 | 1321.595 | 1360.89385 | 5633.81104
64.90971 | 1275.38323 | 1207.51939 | 1253.89883 | 1211.4532 | 6219.16009 |  |  |  | 64.90971 | 1227.74157 | 1153.29089 | 1289.0624 | 1358.80649 | 5619.61218
64.94271 | 1165.70725 | 1172.1936 | 1304.4465 | 1271.3941 | 6184.12357 |  |  |  | 64.94271 | 1234.73235 | 1149.6492 | 1267.8861 | 1366.14465 | 5580.21625
64.97571 | 1249.80667 | 1126.97048 | 1330.81208 | 1264.6886 | 6162.03288 |  |  |  | 64.97571 | 1247.1557 | 1119.87652 | 1299.37314 | 1349.25101 | 5715.1746
65.00871 | 1253.86877 | 1148.74262 | 1328.38861 | 1222.10886 | 6044.02509 |  |  |  | 65.00871 | 1240.77721 | 1151.9654 | 1269.80316 | 1394.72532 | 5650.479
65.04171 | 1230.88154 | 1145.14931 | 1311.12561 | 1248.79616 | 6100.70734 |  |  |  | 65.04171 | 1202.47161 | 1154.92892 | 1257.24408 | 1349.52615 | 5671.91262
65.07471 | 1228.97312 | 1202.69231 | 1258.43002 | 1240.18813 | 6149.32456 |  |  |  | 65.07471 | 1190.25672 | 1137.13438 | 1277.06858 | 1364.19092 | 5665.21593
65.10771 | 1242.42086 | 1160.43444 | 1260.26597 | 1218.38723 | 6208.60391 |  |  |  | 65.10771 | 1198.76766 | 1105.69701 | 1271.57914 | 1431.52853 | 5673.80403
65.14071 | 1239.82004 | 1172.18182 | 1263.41002 | 1238.84787 | 6135.38218 |  |  |  | 65.14071 | 1177.58812 | 1148.41373 | 1267.718 | 1349.32653 | 5722.36009
65.17371 | 1237.70535 | 1158.49119 | 1281.04456 | 1236.30363 | 6191.39761 |  |  |  | 65.17371 | 1278.74058 | 1160.53575 | 1313.84801 | 1344.97306 | 5806.0059
65.20671 | 1167.3434 | 1196.18253 | 1286.92186 | 1227.53644 | 6211.99024 |  |  |  | 65.20671 | 1228.71307 | 1116.13001 | 1310.83322 | 1330.90611 | 5834
65.23971 | 1157.76222 | 1199.63812 | 1296.20104 | 1224.63986 | 6178.8385 |  |  |  | 65.23971 | 1145.8759 | 1145.60486 | 1254.75528 | 1359.48424 | 5819.03911
65.27271 | 1268.11408 | 1177.65146 | 1251.61039 | 1201.9749 | 6217.72228 |  |  |  | 65.27271 | 1173.05248 | 1157.32117 | 1287.0616 | 1371.6583 | 5868.72886
65.30571 | 1291.15382 | 1196.53661 | 1254.50097 | 1215.88183 | 6220.08354 |  |  |  | 65.30571 | 1222.84618 | 1204.38279 | 1281.26076 | 1351.63038 | 5919.26171
65.33871 | 1253.24072 | 1148.35431 | 1285.69571 | 1271.38141 | 6261.29544 |  |  |  | 65.33871 | 1265.89642 | 1174.84931 | 1282.62214 | 1381.52856 | 5843.67253
65.37171 | 1227.40999 | 1129.10801 | 1269.19049 | 1266.04298 | 6323.10304 |  |  |  | 65.37171 | 1249.26598 | 1117.81999 | 1300.554 | 1382.85599 | 5744.64229
65.40471 | 1187.92338 | 1166.37547 | 1292.2452 | 1249.61686 | 6230.35393 |  |  |  | 65.40471 | 1203.4751 | 1135.69348 | 1309.93486 | 1408.62834 | 5779.15023
65.43771 | 1197.60657 | 1179.16627 | 1298.47774 | 1305.58785 | 6257.06571 |  |  |  | 65.43771 | 1210.56441 | 1125.185 | 1287.01872 | 1389.7049 | 5793.62415
65.47071 | 1241.84609 | 1203.80395 | 1310.07137 | 1273.37748 | 6162.64916 |  |  |  | 65.47071 | 1226.59157 | 1125.70507 | 1284.19776 | 1304.61737 | 5727.90181
65.50371 | 1187.21253 | 1209.68458 | 1266.37009 | 1168.68581 | 6180.77958 |  |  |  | 65.50371 | 1233.36824 | 1146.36824 | 1273.15848 | 1361.10258 | 5677.79074
65.53671 | 1225.03994 | 1166.02267 | 1268.30311 | 1166.07393 | 6317.16827 |  |  |  | 65.53671 | 1225.54164 | 1159.49433 | 1294.80878 | 1402.11927 | 5792.84222
65.56971 | 1249.70827 | 1149.41199 | 1291.92707 | 1208.18023 | 6295.63824 |  |  |  | 65.56971 | 1231.50211 | 1156.03436 | 1305.83696 | 1409.89692 | 5741.63048
65.60271 | 1232.39415 | 1185.67323 | 1254.32677 | 1201.76987 | 6253.70488 |  |  |  | 65.60271 | 1225.60585 | 1127.98284 | 1317.96821 | 1413.98284 | 5698.27752
65.63571 | 1248.52836 | 1223.73741 | 1247.96431 | 1217.58827 | 6274.49165 |  |  |  | 65.63571 | 1238.00319 | 1107.30147 | 1317.80879 | 1394.88655 | 5708.5817
65.66871 | 1247.45284 | 1209.69829 | 1263.48428 | 1208.41534 | 6272.43514 |  |  |  | 65.66871 | 1274.86155 | 1088.01269 | 1273.24545 | 1386.81136 | 5688.36299
65.70171 | 1237.95076 | 1175.44153 | 1248.91383 | 1197.63849 | 6203.68907 |  |  |  | 65.70171 | 1272.91999 | 1107.71235 | 1281.1908 | 1371.94461 | 5713.49086
65.73471 | 1253.05045 | 1136.08345 | 1248.24175 | 1217.05739 | 6104.94021 |  |  |  | 65.73471 | 1239.40172 | 1113.06432 | 1299.73912 | 1384.57915 | 5773.30076
65.76771 | 1223.96499 | 1131.7564 | 1263.43338 | 1224.03365 | 6181.12963 |  |  |  | 65.76771 | 1218 | 1151.80218 | 1307.0673 | 1423.72275 | 5796.39008
65.80071 | 1191.58328 | 1186.58328 | 1284.07118 | 1262.44389 | 6199.46379 |  |  |  | 65.80071 | 1214.74395 | 1186.06675 | 1343.88482 | 1393.62434 | 5769.20949
65.83371 | 1232.31271 | 1213.28495 | 1300.11739 | 1284.94983 | 6223.08258 |  |  |  | 65.83371 | 1242.22308 | 1152.57525 | 1309.86656 | 1400.89866 | 5703.48144
65.86671 | 1250.83853 | 1185.3675 | 1298.71826 | 1227.81406 | 6385.01224 |  |  |  | 65.86671 | 1259.3263 | 1135.57018 | 1273.07237 | 1416.29848 | 5643.98368
65.89971 | 1254.00943 | 1154 | 1306.42722 | 1196.34232 | 6347.27195 |  |  |  | 65.89971 | 1243.68059 | 1113.50674 | 1314.39892 | 1384.71294 | 5723.92289
65.93271 | 1238.39172 | 1170.16868 | 1308.65833 | 1253.72907 | 6341.80709 |  |  |  | 65.93271 | 1228.56471 | 1158.827 | 1314.97714 | 1407.44392 | 5798.69888
65.96571 | 1240.08726 | 1189.78449 | 1306.98061 | 1251.2468 | 6314.34461 |  |  |  | 65.96571 | 1215.13574 | 1159.48171 | 1289.55928 | 1369.47951 | 5859.80382
65.99871 | 1282.57188 | 1216.92235 | 1289.32109 | 1216.0682 | 6277.14735 |  |  |  | 65.99871 | 1255.05352 | 1142.85414 | 1287.90031 | 1386.60336 | 5832.97273
66.03171 | 1297.96029 | 1240.25752 | 1283.05295 | 1244.41637 | 6229.42849 |  |  |  | 66.03171 | 1237.68712 | 1190.94946 | 1315.92298 | 1362.19374 | 5767.15573
66.06471 | 1254.60704 | 1206.92037 | 1306.64012 | 1239.61531 | 6251.50169 |  |  |  | 66.06471 | 1223.46432 | 1194.97519 | 1301.96691 | 1382.49741 | 5784.86949
66.09771 | 1211.67603 | 1212.64794 | 1327.75754 | 1228.24453 | 6334.48659 |  |  |  | 66.09771 | 1224.53972 | 1138.59383 | 1285.70482 | 1408.97052 | 5829.10962
66.13071 | 1244.32367 | 1197.14565 | 1331.96651 | 1264.19308 | 6320.88733 |  |  |  | 66.13071 | 1219.71094 | 1132.66239 | 1349.51562 | 1326.37109 | 5816.59412
66.16371 | 1269.32615 | 1185.65231 | 1280.1522 | 1259.39125 | 6290.6972 |  |  |  | 66.16371 | 1261.10872 | 1173.32609 | 1308.17402 | 1363.28246 | 5914.61413
66.19671 | 1222.07407 | 1159.47875 | 1279.7915 | 1293.14952 | 6230.04642 |  |  |  | 66.19671 | 1258.52264 | 1171.49245 | 1294.85187 | 1438.14952 | 5740.21235
66.22971 | 1201.24325 | 1253.95046 | 1307.89439 | 1283.92792 | 6145.13365 |  |  |  | 66.22971 | 1261.76476 | 1176.22723 | 1351.55355 | 1439.75675 | 5641.76095
66.26271 | 1227.76181 | 1280.71048 | 1291.76181 | 1221.57632 | 6117.5586 |  |  |  | 66.26271 | 1231.28816 | 1193.37235 | 1317.33949 | 1393.06708 | 5684.89858
66.29571 | 1203.03068 | 1228.08141 | 1278.87788 | 1234.57169 | 6211.49886 |  |  |  | 66.29571 | 1236.13275 | 1153.85663 | 1327.48967 | 1373.47965 | 5695.22108
66.32871 | 1221.77784 | 1197.00539 | 1324.83473 | 1270.25748 | 6226.76097 |  |  |  | 66.32871 | 1239.9024 | 1117.71016 | 1310.89701 | 1388.41197 | 5781.5495
66.36171 | 1245.49397 | 1188.75533 | 1336.99351 | 1278.99444 | 6209.53196 |  |  |  | 66.36171 | 1231.26043 | 1170.73493 | 1305.50046 | 1417.00464 | 5726.7498
66.39471 | 1233.60286 | 1212.8901 | 1331.9185 | 1260.76241 | 6342.01604 |  |  |  | 66.39471 | 1273.55322 | 1135.06742 | 1301.29785 | 1430.57446 | 5730.98876
66.42771 | 1258.22495 | 1225.32727 | 1360.50528 | 1255.50106 | 6366.08266 |  |  |  | 66.42771 | 1286.82833 | 1168.9019 | 1277.37632 | 1432.97336 | 5743.85115
66.46071 | 1249.23397 | 1192.63691 | 1305.07971 | 1234.26777 | 6264.91828 |  |  |  | 66.46071 | 1232.69238 | 1135.26777 | 1284.96273 | 1444.0494 | 5747.647
66.49371 | 1221.18617 | 1199.99157 | 1386.80034 | 1223.18279 | 6201.7178 |  |  |  | 66.49371 | 1224.38077 | 1123.18448 | 1371.6226 | 1394.00337 | 5800.60257
66.52671 | 1258.11445 | 1205.59943 | 1374.0307 | 1258.76343 | 6353.51236 |  |  |  | 66.52671 | 1288.32799 | 1159.25192 | 1318.74808 | 1385.43894 | 5779.47977
66.55971 | 1258.21344 | 1153.63706 | 1326.53383 | 1246.63706 | 6241.14829 |  |  |  | 66.55971 | 1349.6903 | 1156.52313 | 1327.92885 | 1400.08905 | 5696.83169
66.59271 | 1190.49705 | 1205.61736 | 1347.67653 | 1287.45759 | 6254.46332 |  |  |  | 66.59271 | 1274.48324 | 1159 | 1347.428 | 1477.92702 | 5642.94938
66.62571 | 1274.21088 | 1213.70181 | 1345.55272 | 1236.65816 | 6156.79476 |  |  |  | 66.62571 | 1314.76694 | 1155.42176 | 1293.60711 | 1449.62524 | 5709.46664
66.65871 | 1263.31774 | 1215.54773 | 1335.35873 | 1237.59643 | 6191.99364 |  |  |  | 66.65871 | 1203.90839 | 1140.5945 | 1252.41706 | 1379.54581 | 5562.91117
66.69171 | 1256.89525 | 1227.35243 | 1292.19997 | 1283.95242 | 6103.43652 |  |  |  | 66.69171 | 1197.24762 | 1173.40001 | 1327.40954 | 1383.99047 | 5596.22803
66.72471 | 1240.44367 | 1150.9995 | 1333.78017 | 1231.002 | 6141.66497 |  |  |  | 66.72471 | 1200.88983 | 1158.0015 | 1299.6655 | 1399.3375 | 5613.44478
66.75771 | 1225.14279 | 1152.55686 | 1365.00477 | 1261.91623 | 6095.41032 |  |  |  | 66.75771 | 1224.47309 | 1176.18706 | 1281.09852 | 1469.34983 | 5627.85634
66.79071 | 1205.61292 | 1234.33178 | 1303.66234 | 1249.50942 | 6193.28903 |  |  |  | 66.79071 | 1295.47296 | 1123.51529 | 1283.97529 | 1493.21532 | 5648.59131
66.82371 | 1275.12112 | 1172.5352 | 1330.68168 | 1227.68735 | 6030.97828 |  |  |  | 66.82371 | 1225.78028 | 1133.32115 | 1301.99717 | 1423.41691 | 5587.77876
66.85671 | 1262.24267 | 1154.36359 | 1314.66657 | 1286.33343 | 6089.8814 |  |  |  | 66.85671 | 1226.69645 | 1186.48506 | 1269.87796 | 1451.5155 | 5549.84668
66.88971 | 1236.63048 | 1162.97322 | 1324.32863 | 1274.27361 | 6028.92345 |  |  |  | 66.88971 | 1282.80112 | 1163.76728 | 1360.28067 | 1411.94499 | 5591.60373
66.92271 | 1269 | 1222.77688 | 1310.54093 | 1243.74317 | 6088.55245 |  |  |  | 66.92271 | 1258.1878 | 1179 | 1345.39968 | 1392.65971 | 5549.39831
66.95571 | 1269.09068 | 1242.73044 | 1298.88416 | 1343.9143 | 6129.98117 |  |  |  | 66.95571 | 1237.42825 | 1178.59193 | 1329.97484 | 1439.63229 | 5695.73212
66.98871 | 1273.09026 | 1188.78221 | 1336.49858 | 1254.05014 | 6086.21997 |  |  |  | 66.98871 | 1298.4685 | 1160.75932 | 1371.34816 | 1509.88969 | 5638.66037
67.02171 | 1281.97647 | 1265.79611 | 1287.1307 | 1258.98693 | 6107.94184 |  |  |  | 67.02171 | 1246.13854 | 1137.06273 | 1307.16991 | 1499.02875 | 5407.61867
67.05471 | 1203.2205 | 1219.71704 | 1275.18307 | 1267.86269 | 6183.82296 |  |  |  | 67.05471 | 1266.67962 | 1169.49655 | 1355.25245 | 1416.28152 | 5609.85105
67.08771 | 1265.1866 | 1166.50652 | 1242.92065 | 1246.61377 | 6186.94414 |  |  |  | 67.08771 | 1270.88841 | 1149.58587 | 1346.27899 | 1446.10725 | 5589.67028
67.12071 | 1303.45945 | 1152.52703 | 1335.06754 | 1250.7973 | 6188.91886 |  |  |  | 67.12071 | 1248.93244 | 1170.1081 | 1316.25676 | 1405.74325 | 5657.11947
67.15371 | 1323.93634 | 1175.67042 | 1282.19098 | 1306.8622 | 6339.53912 |  |  |  | 67.15371 | 1244.21273 | 1219.28766 | 1338.67042 | 1402.10637 | 5748.99797
67.18671 | 1327.80252 | 1204.09106 | 1337.853 | 1307.19748 | 6223.75877 |  |  |  | 67.18671 | 1264.55184 | 1186.50136 | 1318.51398 | 1418.81514 | 5726.90981
67.21971 | 1269.94346 | 1190.33395 | 1300.53104 | 1267.37411 | 6168.92489 |  |  |  | 67.21971 | 1333.27186 | 1233.76275 | 1312.39234 | 1462.39049 | 5696.43343
67.25271 | 1191.3799 | 1253.5312 | 1364.25787 | 1292.17559 | 6204.98984 |  |  |  | 67.25271 | 1280.83103 | 1186.19327 | 1327.45113 | 1393.28879 | 5646.73928
67.28571 | 1303.20096 | 1235.80131 | 1322.60262 | 1294.10375 | 6366.73431 |  |  |  | 67.28571 | 1242.73508 | 1146.04634 | 1313.76379 | 1458.59607 | 5690.39576
67.31871 | 1260.44925 | 1239.18524 | 1389.45565 | 1246.2853 | 6456.56961 |  |  |  | 67.31871 | 1290.24912 | 1127.86231 | 1353.52946 | 1387.4755 | 5597.92313
67.35171 | 1295.6772 | 1235.64518 | 1363.29051 | 1287.90298 | 6281.36219 |  |  |  | 67.35171 | 1310.06445 | 1141.67734 | 1284.96813 | 1429.25779 | 5615.48266
67.38471 | 1247.06746 | 1160.32608 | 1336.54198 | 1238.35082 | 6327.81301 |  |  |  | 67.38471 | 1226.16791 | 1171.46627 | 1321.20765 | 1477.34108 | 5588.24324
67.41771 | 1315.80244 | 1257.09255 | 1330.46296 | 1228.15432 | 6413.57142 |  |  |  | 67.41771 | 1219.61111 | 1154.01235 | 1316.31482 | 1484 | 5616.82594
67.45071 | 1304.17587 | 1257.00713 | 1331.66607 | 1231.33215 | 6352.02945 |  |  |  | 67.45071 | 1219.33393 | 1156.66429 | 1343.15627 | 1452.34462 | 5577.18466
67.48371 | 1266.18424 | 1200.49478 | 1350.86906 | 1248.40788 | 6195.07706 |  |  |  | 67.48371 | 1250.17498 | 1169.48552 | 1294.85399 | 1424.66975 | 5655.77893
67.51671 | 1249.30698 | 1202.73178 | 1342.07597 | 1214.84342 | 6364.31494 |  |  |  | 67.51671 | 1274.77054 | 1147.76745 | 1287.84651 | 1441.8093 | 5687.11582
67.54971 | 1247.79511 | 1180.5565 | 1295.26898 | 1256.88701 | 6368.27064 |  |  |  | 67.54971 | 1313.98482 | 1135.63912 | 1285.81956 | 1431.89292 | 5670.12302
67.58271 | 1175.23055 | 1197.47402 | 1358.33439 | 1358.4188 | 6471.23579 |  |  |  | 67.58271 | 1304.22079 | 1145.73701 | 1362.46426 | 1411.56819 | 5664.21756
67.61571 | 1279.71164 | 1210.1586 | 1370.53193 | 1316.79505 | 6425.25074 |  |  |  | 67.61571 | 1262.81823 | 1172.09475 | 1351.66735 | 1443.18177 | 5782.54837
67.64871 | 1270.05468 | 1229.4152 | 1333.92678 | 1333.34477 | 6362.62808 |  |  |  | 67.64871 | 1267.90084 | 1183.5431 | 1326.85635 | 1469.90084 | 5734.71325
67.68171 | 1241.59827 | 1172.45861 | 1329.70086 | 1312.24022 | 6392.43707 |  |  |  | 67.68171 | 1230.5612 | 1162.66379 | 1262.43677 | 1490.63535 | 5737.03589
67.71471 | 1255.29745 | 1201.50097 | 1320.28963 | 1277.57926 | 6407 |  |  |  | 67.71471 | 1274.55185 | 1172.56555 | 1356.908 | 1474.04306 | 5688.45058
67.74771 | 1294.36651 | 1263.8746 | 1303.0534 | 1286.9814 | 6380.38866 |  |  |  | 67.74771 | 1272.26456 | 1205.61246 | 1382.45712 | 1448.73786 | 5743.23789
67.78071 | 1303.46693 | 1189.14024 | 1303.65291 | 1288.34709 | 6296.51536 |  |  |  | 67.78071 | 1235.44207 | 1218.11984 | 1353.38837 | 1421.50821 | 5671.95862
67.81371 | 1263.13761 | 1227.33684 | 1356.6599 | 1276.97837 | 6252.81513 |  |  |  | 67.81371 | 1228.16383 | 1198.18086 | 1285.01245 | 1452.55636 | 5620.97877
67.84671 | 1258.94525 | 1211.94432 | 1370.82405 | 1236.88957 | 6129.13536 |  |  |  | 67.84671 | 1251.1212 | 1167.8788 | 1310.09967 | 1523.82499 | 5636.07636
67.87971 | 1258.31313 | 1215.74747 | 1373.01818 | 1276.83837 | 6143.54024 |  |  |  | 67.87971 | 1291.0909 | 1194.77777 | 1389.50099 | 1446.69094 | 5687.12534
67.91271 | 1262.21649 | 1221.12747 | 1366.15933 | 1318.77693 | 6166.19175 |  |  |  | 67.91271 | 1305.34396 | 1178.22965 | 1346.80325 | 1430.77035 | 5616.81407
67.94571 | 1262.13959 | 1262.03815 | 1331.4035 | 1338.86804 | 6201.17578 |  |  |  | 67.94571 | 1279.26392 | 1194.74371 | 1357.61176 | 1454.14722 | 5616.6095
67.97871 | 1250.5386 | 1274.3848 | 1355.99939 | 1327.70797 | 6224.63073 |  |  |  | 67.97871 | 1280.13824 | 1159.1239 | 1319.03174 | 1436.18493 | 5552.80572
68.01171 | 1306.81175 | 1211.36942 | 1340.44048 | 1322.56306 | 6157.62852 |  |  |  | 68.01171 | 1314.96094 | 1150.48847 | 1252.56659 | 1418.43694 | 5538.32139
68.04471 | 1324.41384 | 1216.35589 | 1356.56684 | 1312.07407 | 6043.95209 |  |  |  | 68.04471 | 1282.56198 | 1184.37521 | 1307.65703 | 1471.91467 | 5550.49655
68.07771 | 1295.58634 | 1218.28668 | 1350.39419 | 1306.557 | 6076.43551 |  |  |  | 68.07771 | 1261.07816 | 1148.98053 | 1352.03584 | 1471.65152 | 5570.86171
68.11071 | 1269.91504 | 1222.88686 | 1362.81144 | 1321.184 | 6216.86368 |  |  |  | 68.11071 | 1255.816 | 1149.07087 | 1374.9482 | 1458.184 | 5645.1152
68.14371 | 1235.16297 | 1235.16226 | 1331.81271 | 1316.94639 | 6172.87419 |  |  |  | 68.14371 | 1281.0529 | 1186.62116 | 1373.70336 | 1457.91923 | 5602.14241
68.17671 | 1267.49646 | 1218.57244 | 1330.61796 | 1301.45094 | 6171.34719 |  |  |  | 68.17671 | 1294.79207 | 1177.02338 | 1375.64718 | 1502.05136 | 5617.23743
68.20971 | 1278.71775 | 1229.23282 | 1378.09886 | 1288.86604 | 6166.67863 |  |  |  | 68.20971 | 1283.37321 | 1182.69055 | 1379.23925 | 1507.21059 | 5664.81747
68.24271 | 1229.10779 | 1243.23341 | 1338.09709 | 1283.05924 | 6137.5979 |  |  |  | 68.24271 | 1287.29622 | 1205.76659 | 1377.88508 | 1483.35546 | 5657.8255
68.27571 | 1253.01115 | 1262.26407 | 1311.64521 | 1307.78105 | 6149.04239 |  |  |  | 68.27571 | 1312.16219 | 1188.80385 | 1417.60365 | 1507.61125 | 5623.19497
68.30871 | 1319.70384 | 1271.39158 | 1334.53903 | 1306.29616 | 6103.7244 |  |  |  | 68.30871 | 1319.40025 | 1150.33953 | 1409.15738 | 1487.17473 | 5526.49187
68.34171 | 1360.20931 | 1240.8073 | 1309.00662 | 1317.91032 | 6146.24125 |  |  |  | 68.34171 | 1280.95679 | 1199.36217 | 1363.60797 | 1428.36543 | 5476.35829
68.37471 | 1369.85611 | 1223.91621 | 1331.17482 | 1321.90349 | 6210.06642 |  |  |  | 68.37471 | 1277.91072 | 1230.19676 | 1347.89801 | 1434.26409 | 5496.49652
68.40771 | 1330.68334 | 1285.23408 | 1406.25717 | 1290.26487 | 6184.8069 |  |  |  | 68.40771 | 1307.79846 | 1195.46256 | 1362.71974 | 1460.3359 | 5502.47069
68.44071 | 1301.44521 | 1294.01018 | 1378.80815 | 1265.8664 | 6107.56935 |  |  |  | 68.44071 | 1296.02566 | 1205.81507 | 1417.31853 | 1478.59593 | 5492.27758
68.47371 | 1301.38312 | 1229.61688 | 1371.40606 | 1268.61342 | 6066.16976 |  |  |  | 68.47371 | 1295.64502 | 1211.97013 | 1406.21082 | 1507.88225 | 5480.6192
68.50671 | 1315.70961 | 1224.28854 | 1415.57522 | 1313.28607 | 6087.57822 |  |  |  | 68.50671 | 1329.14056 | 1204.57399 | 1363.99753 | 1481.14859 | 5578.8269
68.53971 | 1339.76239 | 1206.41584 | 1389.33664 | 1283.5545 | 6041.69408 |  |  |  | 68.53971 | 1331.10893 | 1170.11884 | 1377.50495 | 1466.03957 | 5627.53207
68.57271 | 1316.88805 | 1217.88636 | 1380.54882 | 1245 | 5989.53708 |  |  |  | 68.57271 | 1282.3569 | 1168.78872 | 1344.1633 | 1490.95202 | 5486.35565
68.60571 | 1316.69949 | 1244.15447 | 1366.70388 | 1257.88836 | 6036.85031 |  |  |  | 68.60571 | 1239.34334 | 1213.76391 | 1318.35615 | 1497.62226 | 5527.98726
68.63871 | 1352.77914 | 1248.66258 | 1390.23313 | 1294.25031 | 6157.76935 |  |  |  | 68.63871 | 1285.32638 | 1209.34847 | 1352.66871 | 1511.04049 | 5634.34124
68.67171 | 1338.54478 | 1213.1975 | 1424.29331 | 1317.34728 | 6069.64971 |  |  |  | 68.67171 | 1322.85608 | 1202.9343 | 1366.01799 | 1524.41338 | 5630.23153
68.70471 | 1260.33183 | 1200.57359 | 1385.0106 | 1293.72115 | 6090.09183 |  |  |  | 68.70471 | 1262.06319 | 1226.13697 | 1374.76315 | 1556.07908 | 5571.97087
68.73771 | 1220.41856 | 1253.43916 | 1367.41983 | 1273.89955 | 6211.24499 |  |  |  | 68.73771 | 1251.30006 | 1178.86027 | 1373.24018 | 1495.3007 | 5634.13908
68.77071 | 1295.65469 | 1268.52099 | 1387.78442 | 1296.01797 | 6166.76751 |  |  |  | 68.77071 | 1251.60079 | 1180.71256 | 1364.32735 | 1467.83831 | 5677.78557
68.80371 | 1291.96476 | 1211.25881 | 1401.61481 | 1304.07049 | 6259.8938 |  |  |  | 68.80371 | 1262.77643 | 1215.20292 | 1381.36454 | 1488.51762 | 5734.5946
68.83671 | 1281.60412 | 1229.70714 | 1407.39368 | 1319.05261 | 6259.45964 |  |  |  | 68.83671 | 1272.81236 | 1203.9908 | 1419.71854 | 1489.46909 | 5712.6168
68.86971 | 1322.07145 | 1264.84233 | 1420.3259 | 1291.71269 | 6093.82004 |  |  |  | 68.86971 | 1283.3672 | 1188.12752 | 1406.03015 | 1467.71269 | 5674.45023
68.90271 | 1387.83143 | 1252.03607 | 1324.48988 | 1272.30327 | 6152.81645 |  |  |  | 68.90271 | 1308.1336 | 1242.21421 | 1360.04453 | 1454.66912 | 5635.5023
68.93571 | 1304.77386 | 1247.92308 | 1403.81186 | 1297.962 | 6331.4462 |  |  |  | 68.93571 | 1311.13345 | 1234.79332 | 1395.73402 | 1495.90547 | 5663.66662
68.96871 | 1310.85588 | 1299.44333 | 1381.75447 | 1313.77833 | 6168.63141 |  |  |  | 68.96871 | 1243.19184 | 1191.20974 | 1431.00096 | 1519.84395 | 5810.49157
69.00171 | 1351.57985 | 1265.50647 | 1375.16259 | 1334.44892 | 6204.47606 |  |  |  | 69.00171 | 1247.91655 | 1184.13669 | 1306.23885 | 1553.38561 | 5655.0735
69.03471 | 1322.1793 | 1254.33379 | 1355.14344 | 1326.49796 | 6109.88056 |  |  |  | 69.03471 | 1331.34347 | 1202.70071 | 1337.3117 | 1520.40551 | 5551.46631
69.06771 | 1342.90475 | 1272.15584 | 1380.43723 | 1237.11545 | 6112.91735 |  |  |  | 69.06771 | 1261.09525 | 1136.24099 | 1422.63346 | 1544.68109 | 5474.54578
69.10071 | 1297.63043 | 1262.62121 | 1379.23781 | 1285.28391 | 6095.40133 |  |  |  | 69.10071 | 1299.3373 | 1184.39723 | 1370.87285 | 1496.57049 | 5550.68775
69.13371 | 1322.1172 | 1290.41399 | 1401.45633 | 1348.96257 | 6280.14147 |  |  |  | 69.13371 | 1255.54367 | 1179.55236 | 1428.53989 | 1486.25067 | 5468.26011
69.16671 | 1306.27195 | 1329.41926 | 1360.91785 | 1313.86403 | 6310.11683 |  |  |  | 69.16671 | 1300.47309 | 1180.41644 | 1390.07081 | 1559.37678 | 5580.01397
69.19971 | 1280.2687 | 1305.86347 | 1379.27314 | 1336.88986 | 6357.0592 |  |  |  | 69.19971 | 1287.7313 | 1229.11014 | 1335.64755 | 1586.17623 | 5720.17028
69.23271 | 1336.00706 | 1226.00706 | 1360.56306 | 1364.25529 | 6304.49678 |  |  |  | 69.23271 | 1244.17153 | 1216.02824 | 1414.19576 | 1539.38447 | 5653.0193
69.26571 | 1338.26496 | 1246.58048 | 1398.05927 | 1371.35386 | 6298.89127 |  |  |  | 69.26571 | 1298.75421 | 1272.4323 | 1402.48518 | 1503.51482 | 5692.57262
69.29871 | 1253.1289 | 1260.24521 | 1428.99617 | 1333.12343 | 6325.87763 |  |  |  | 69.29871 | 1316.75041 | 1202.50137 | 1397.12726 | 1505.8711 | 5630.25274
69.33171 | 1308.62131 | 1207.31953 | 1382.92308 | 1319.85799 | 6388 |  |  |  | 69.33171 | 1323.91124 | 1216.96449 | 1422.40236 | 1462.85799 | 5703.65439
69.36471 | 1351.80259 | 1275.39481 | 1402.70713 | 1369.31016 | 6378.62328 |  |  |  | 69.36471 | 1329.91967 | 1188.21038 | 1394 | 1515.50324 | 5779.48143
69.39771 | 1339.17003 | 1296.04144 | 1371.86716 | 1327.95856 | 6287.90229 |  |  |  | 69.39771 | 1254.79704 | 1143.17003 | 1395.82997 | 1497.20722 | 5828.53266
69.43071 | 1319.702 | 1289.94846 | 1360.3725 | 1334.94553 | 6228.31913 |  |  |  | 69.43071 | 1322.42404 | 1125.26649 | 1410.97704 | 1445.95701 | 5639.24466
69.46371 | 1314.32986 | 1331.70088 | 1365.30928 | 1298.05157 | 6285.4004 |  |  |  | 69.46371 | 1281.15471 | 1149.35069 | 1361.866 | 1440.73212 | 5690.45436
69.49671 | 1293.77383 | 1222.77173 | 1372.85445 | 1316.41152 | 6330.60619 |  |  |  | 69.49671 | 1328.45864 | 1268.6178 | 1378.19896 | 1556.42513 | 5663.99983
69.52971 | 1383.36679 | 1257.43887 | 1427.63428 | 1360.62279 | 6203.27283 |  |  |  | 69.52971 | 1315.8788 | 1129.25494 | 1437.54965 | 1523.98852 | 5609.3983
69.56271 | 1314.69397 | 1267.70777 | 1415.46341 | 1299.55546 | 6106.57731 |  |  |  | 69.56271 | 1260.98114 | 1215.28716 | 1371.80349 | 1472.81869 | 5697.99626
69.59571 | 1343.66598 | 1216.19651 | 1313.17394 | 1362.87583 | 6168.69247 |  |  |  | 69.59571 | 1300.7178 | 1226.76296 | 1323.71113 | 1546.75167 | 5655.51417
69.62871 | 1401.92009 | 1320.85643 | 1415.85914 | 1352.0149 | 5966.28414 |  |  |  | 69.62871 | 1276.03386 | 1206.02844 | 1385.91467 | 1525.0298 | 5525.18296
69.66171 | 1307.34369 | 1199.7216 | 1423.88803 | 1350.02799 | 6027.13024 |  |  |  | 69.66171 | 1336.1462 | 1231.63609 | 1364.30793 | 1613.7403 | 5474.71545
69.69471 | 1359.53485 | 1328.43037 | 1462.93444 | 1338.31967 | 6088.34642 |  |  |  | 69.69471 | 1259.13112 | 1189.17212 | 1414.61477 | 1504.03685 | 5546.9997
69.72771 | 1377.33222 | 1326.23569 | 1384.26035 | 1336.07856 | 6223.5355 |  |  |  | 69.72771 | 1323.28959 | 1167.82491 | 1396.78563 | 1545.19306 | 5518.25802
69.76071 | 1353.35001 | 1271.01157 | 1439.78074 | 1336.94808 | 5912.35306 |  |  |  | 69.76071 | 1303.24617 | 1253.27495 | 1396.94808 | 1517.60963 | 5458.22123
69.79371 | 1418.41582 | 1264.25826 | 1446.74174 | 1400.60952 | 6023.15013 |  |  |  | 69.79371 | 1293.58109 | 1204.68025 | 1388.58109 | 1542.19216 | 5419.45471
69.82671 | 1318.72452 | 1248.31254 | 1392.55528 | 1350.55528 | 5935.11019 |  |  |  | 69.82671 | 1336.37122 | 1317.27177 | 1418.45213 | 1557.84188 | 5414.23172
69.85971 | 1349.13643 | 1322.54241 | 1393.4609 | 1305.95342 | 5876.0334 |  |  |  | 69.85971 | 1340 | 1240.53579 | 1411.8985 | 1548.07821 | 5413.08988
69.89271 | 1394.28533 | 1224.09414 | 1419.1302 | 1287.63988 | 5972.41473 |  |  |  | 69.89271 | 1331.02493 | 1202.38226 | 1404.71745 | 1535.33241 | 5520.69706
69.92571 | 1340.59891 | 1258.89784 | 1444.12162 | 1373.60163 | 5851.27502 |  |  |  | 69.92571 | 1276.02324 | 1210.50324 | 1411.07892 | 1503.91459 | 5372.84519
69.95871 | 1385.33336 | 1317.33336 | 1391.17775 | 1398.08334 | 5904.64746 |  |  |  | 69.95871 | 1270.74445 | 1259.10003 | 1348.32774 | 1551.46114 | 5528.18256
69.99171 | 1362.0551 | 1258.81231 | 1438.01315 | 1353.58266 | 6001.81441 |  |  |  | 69.99171 | 1294.20867 | 1204.96979 | 1425.81762 | 1550.4042 | 5521.33715
70.02471 | 1368.85713 | 1230.2143 | 1444.45919 | 1370.56121 | 5983.81756 |  |  |  | 70.02471 | 1326.7959 | 1202.62244 | 1422.2143 | 1485.47964 | 5484.66447
70.05771 | 1361.82275 | 1273.72057 | 1427.31408 | 1383.34296 | 6031.39289 |  |  |  | 70.05771 | 1301.13105 | 1233.20035 | 1380.62239 | 1480.67437 | 5414.76167
70.09071 | 1409.29921 | 1297.78976 | 1404.28031 | 1323.37598 | 6012.42162 |  |  |  | 70.09071 | 1295.82165 | 1241.46496 | 1455.16536 | 1507.47126 | 5332.16216
70.12371 | 1335.05382 | 1334.97847 | 1473.62003 | 1338.31539 | 5982.5396 |  |  |  | 70.12371 | 1280.62879 | 1211.25757 | 1429.31339 | 1538.07935 | 5401.94283
70.15671 | 1378.70952 | 1327.07262 | 1440.82875 | 1328.27625 | 5828.08497 |  |  |  | 70.15671 | 1280.18548 | 1212.76006 | 1457.22571 | 1481.88322 | 5411.64762
70.18971 | 1386.37901 | 1276.76012 | 1443.67453 | 1380.42832 | 5896.58249 |  |  |  | 70.18971 | 1306.86298 | 1246.34907 | 1423.1113 | 1547.50758 | 5387.05655
70.22271 | 1415.61446 | 1315.66266 | 1460.33735 | 1373.63855 | 5813.42634 |  |  |  | 70.22271 | 1307.06024 | 1174.03614 | 1389.40964 | 1571.54217 | 5421.09473
70.25571 | 1327.91941 | 1252.12202 | 1418.49347 | 1355.62337 | 5832.3303 |  |  |  | 70.25571 | 1376.29356 | 1215.22602 | 1392.10131 | 1583.37663 | 5461.06118
70.28871 | 1334.28999 | 1288.90139 | 1454.71439 | 1332.6092 | 5799.77932 |  |  |  | 70.28871 | 1317.70782 | 1263.59459 | 1480.02118 | 1583.271 | 5356.64329
70.32171 | 1370.46104 | 1313.66579 | 1455.87053 | 1295.20738 | 5894.43508 |  |  |  | 70.32171 | 1324.45841 | 1240.00791 | 1406.35794 | 1568.80316 | 5299.67186
70.35471 | 1353.78196 | 1283.29733 | 1402.44599 | 1335.15659 | 5875.92038 |  |  |  | 70.35471 | 1259.90486 | 1215.75124 | 1397.1001 | 1597.86422 | 5294.44097
70.38771 | 1305.06698 | 1246.93232 | 1411.60705 | 1344.3819 | 5899.00966 |  |  |  | 70.38771 | 1246.98895 | 1199.67403 | 1400.2134 | 1544.45994 | 5348.79591
70.42071 | 1325.84723 | 1259.94261 | 1417.43815 | 1373.37107 | 5868.6409 |  |  |  | 70.42071 | 1268.59985 | 1200.56185 | 1464.43738 | 1537.85692 | 5292.44256
70.45371 | 1359.06471 | 1278.19106 | 1455.95531 | 1380.49153 | 5917.98586 |  |  |  | 70.45371 | 1341.21108 | 1235.76424 | 1443.48846 | 1508.09246 | 5253.22211
70.48671 | 1388.43828 | 1275.97048 | 1424.08409 | 1374.99016 | 5938.94155 |  |  |  | 70.48671 | 1345.8721 | 1241.62075 | 1448.13774 | 1520.81752 | 5310.62235
70.51971 | 1377.96628 | 1269.05618 | 1437.12362 | 1384.51686 | 5888.30553 |  |  |  | 70.51971 | 1341.54495 | 1200.84829 | 1460.02809 | 1518.2528 | 5410.98534
70.55271 | 1354.75143 | 1291.49714 | 1427.99023 | 1325.53384 | 5923.66127 |  |  |  | 70.55271 | 1353.73594 | 1203.91849 | 1451.26406 | 1582.49142 | 5462.18185
70.58571 | 1397.92952 | 1299.31183 | 1408.8399 | 1371.53049 | 6038.15832 |  |  |  | 70.58571 | 1330.82317 | 1276.67385 | 1480.49702 | 1616.04779 | 5418.17706
70.61871 | 1369.39794 | 1249.54672 | 1421.24567 | 1393.60554 | 6036.45242 |  |  |  | 70.61871 | 1319.33564 | 1241.39102 | 1454.78548 | 1553.15918 | 5414.63183
70.65171 | 1386.78592 | 1251.33674 | 1440.92122 | 1366.47204 | 6012.06703 |  |  |  | 70.65171 | 1317.14612 | 1202.24714 | 1430.64041 | 1546.12327 | 5457.69491
70.68471 | 1401.98904 | 1275.75274 | 1433.14769 | 1347.11815 | 6055.20797 |  |  |  | 70.68471 | 1300.92997 | 1225.19914 | 1435.97046 | 1541.2363 | 5430.44549
70.71771 | 1354.69444 | 1273.1855 | 1450.90961 | 1343.6516 | 6030.25381 |  |  |  | 70.71771 | 1290.8371 | 1231.44115 | 1448.4661 | 1541.2806 | 5458.7232
70.75071 | 1352.18351 | 1251.93576 | 1461.89907 | 1321.40365 | 6047.03368 |  |  |  | 70.75071 | 1322.99086 | 1235.66973 | 1457.70642 | 1566.65139 | 5520.33837
70.78371 | 1371.78083 | 1217.30954 | 1478.91512 | 1322.57813 | 6044.62161 |  |  |  | 70.78371 | 1326.30954 | 1202.39991 | 1455.66301 | 1590.34797 | 5500.51974
70.81671 | 1359.32487 | 1260.87461 | 1421.36322 | 1357.47979 | 6136.63339 |  |  |  | 70.81671 | 1295.41192 | 1179.2399 | 1466.04456 | 1588.49896 | 5443.65149
70.84971 | 1313.5545 | 1260.50454 | 1382.48229 | 1360.25886 | 6197.34702 |  |  |  | 70.84971 | 1279.22207 | 1192.83969 | 1470.09855 | 1520.13397 | 5477.39335
70.88271 | 1374.69178 | 1263.71444 | 1431.94841 | 1370.24779 | 6104.66116 |  |  |  | 70.88271 | 1292.62012 | 1222.35722 | 1473.84654 | 1482.99245 | 5545.0644
70.91571 | 1419.56348 | 1299.39367 | 1429.69779 | 1369.77614 | 6149.02378 |  |  |  | 70.91571 | 1292.82091 | 1224.27055 | 1487.04477 | 1521.27982 | 5462.42615
70.94871 | 1351.42275 | 1330.91519 | 1396.5916 | 1372.18294 | 6159.16084 |  |  |  | 70.94871 | 1323.83064 | 1196.11273 | 1484.5916 | 1570.64771 | 5384.74518
70.98171 | 1343.57466 | 1329.77193 | 1390.48031 | 1382.9922 | 6090.88866 |  |  |  | 70.98171 | 1359.51189 | 1227.38557 | 1448.70098 | 1572.46472 | 5453.90962
71.01471 | 1346.4872 | 1295.15941 | 1444.31433 | 1407.88124 | 6085.95633 |  |  |  | 71.01471 | 1352.0797 | 1270 | 1438.04513 | 1579.2692 | 5532.84949
71.04771 | 1315.17459 | 1315.82541 | 1500.90475 | 1416.41793 | 6055.17508 |  |  |  | 71.04771 | 1328.9682 | 1293.66142 | 1482.0212 | 1565.49197 | 5590.93965
71.08071 | 1339.29411 | 1336.38678 | 1503.07816 | 1383.40532 | 6092.11995 |  |  |  | 71.08071 | 1301.40532 | 1277.31911 | 1493.17084 | 1562.95244 | 5597.03533
71.11371 | 1403.63585 | 1312.46367 | 1490.94261 | 1378.959 | 6147.28116 |  |  |  | 71.11371 | 1260.43087 | 1236.47074 | 1491.18151 | 1602.05032 | 5512.88043
71.14671 | 1427.49219 | 1282.94052 | 1474.67881 | 1380.27212 | 6172.52648 |  |  |  | 71.14671 | 1259.57027 | 1238.64758 | 1487.05948 | 1546.57249 | 5499.7116
71.17971 | 1404.4618 | 1286.28347 | 1457.83443 | 1383.71022 | 6203.72034 |  |  |  | 71.17971 | 1337.82167 | 1244.54774 | 1442.4618 | 1544.13375 | 5548.01413
71.21271 | 1377.38005 | 1272.21074 | 1406.25729 | 1339.51458 | 6183.98899 |  |  |  | 71.21271 | 1317.52634 | 1258.08747 | 1452.99438 | 1545.93555 | 5551.99196
71.24571 | 1359.44992 | 1308.03735 | 1409.96265 | 1340.85851 | 6167.72515 |  |  |  | 71.24571 | 1327.17091 | 1213.06678 | 1463.4952 | 1529.72099 | 5567.80615
71.27871 | 1390.11926 | 1285.47019 | 1440.96003 | 1359.93225 | 6235.83373 |  |  |  | 71.27871 | 1333.26694 | 1238.02778 | 1437.4221 | 1560.12738 | 5496.17759
71.31171 | 1432.99721 | 1287.04834 | 1470.23055 | 1358.27611 | 6329.2145 |  |  |  | 71.31171 | 1343.32445 | 1252.32166 | 1478.67555 | 1593.66222 | 5500.29361
71.34471 | 1359.6053 | 1301.91392 | 1474.16618 | 1340.19881 | 6254.57444 |  |  |  | 71.34471 | 1352.39761 | 1233.38873 | 1452.54005 | 1589.32639 | 5570.03387
71.37771 | 1328.903 | 1278.17255 | 1482.74233 | 1337.21511 | 6212.42857 |  |  |  | 71.37771 | 1312.58396 | 1235.69977 | 1447.91488 | 1567.90069 | 5568.98574
71.41071 | 1388.42019 | 1308.26713 | 1467.26057 | 1361.89905 | 6211.32125 |  |  |  | 71.41071 | 1271.31268 | 1227.20845 | 1463.79155 | 1551.03571 | 5568.39908
71.44371 | 1378.63028 | 1319.14688 | 1437.89085 | 1372.9336 | 6239.21315 |  |  |  | 71.44371 | 1262.33652 | 1228.40292 | 1460.17053 | 1512.20875 | 5500.73061
71.47671 | 1381.73133 | 1296.3729 | 1412.60337 | 1363.06949 | 6219.911 |  |  |  | 71.47671 | 1301.1025 | 1249.12797 | 1443.46439 | 1591.2432 | 5615.54223
71.50971 | 1409.70806 | 1286.0723 | 1474.68212 | 1378.56071 | 6149.31985 |  |  |  | 71.50971 | 1355.31325 | 1260.06766 | 1475.67285 | 1619.04912 | 5636.30367
71.54271 | 1390.16987 | 1318.13799 | 1516.93843 | 1399.63483 | 6111.04184 |  |  |  | 71.54271 | 1313.06583 | 1273.03395 | 1486.63057 | 1591.71124 | 5558.24841
71.57571 | 1428.0547 | 1277.25275 | 1499.08771 | 1406.37347 | 6083.04883 |  |  |  | 71.57571 | 1346.94499 | 1227.89029 | 1460.40648 | 1582.68155 | 5576.68473
71.60871 | 1373.07913 | 1282.32195 | 1445.87588 | 1366.47751 | 6001.2533 |  |  |  | 71.60871 | 1338.72304 | 1266.96043 | 1421.07371 | 1611.35067 | 5477.51607
71.64171 | 1377.23598 | 1294.86267 | 1438.15435 | 1352.41199 | 6092.92484 |  |  |  | 71.64171 | 1350.44642 | 1256.80696 | 1386.78105 | 1557.82824 | 5450.05396
71.67471 | 1413.28894 | 1287.77764 | 1493.24374 | 1377.74873 | 5971.69389 |  |  |  | 71.67471 | 1308.54775 | 1224.45979 | 1427.30401 | 1586.18469 | 5484.55627
71.70771 | 1425.48072 | 1280.85236 | 1430.98909 | 1411.42111 | 6057.67091 |  |  |  | 71.70771 | 1281.48072 | 1262.51928 | 1466.1309 | 1545.02182 | 5443.41307
71.74071 | 1445.52303 | 1312.32006 | 1436.47697 | 1346.18954 | 6051.97343 |  |  |  | 71.74071 | 1323.69913 | 1233.75816 | 1514.56862 | 1570.62716 | 5349.17467
71.77371 | 1411.72209 | 1347.66409 | 1476.11551 | 1366.45867 | 5915.53059 |  |  |  | 71.77371 | 1369.68584 | 1244.96037 | 1501.60996 | 1631.31755 | 5273.59748
71.80671 | 1433.30897 | 1266.50724 | 1465.26556 | 1441.72431 | 5914.2229 |  |  |  | 71.80671 | 1325.41534 | 1269.68089 | 1434.43488 | 1579.58973 | 5405.81825
71.83971 | 1380.20969 | 1268.69999 | 1439.79352 | 1365.2129 | 5916.52428 |  |  |  | 71.83971 | 1313.82898 | 1217.30965 | 1468.67416 | 1651.26455 | 5361.12423
71.87271 | 1363.58602 | 1305.56173 | 1489.55588 | 1373.25073 | 6039.50087 |  |  |  | 71.87271 | 1392.57431 | 1275.83382 | 1523.57724 | 1574.44119 | 5404.47343
71.90571 | 1388.58915 | 1359.75682 | 1480.49354 | 1378.47344 | 6048.43267 |  |  |  | 71.90571 | 1296.24203 | 1288.20069 | 1464.55843 | 1546.06374 | 5432.44104
71.93871 | 1366.25054 | 1286.32005 | 1398.7748 | 1366.68428 | 5994.47606 |  |  |  | 71.93871 | 1290.2042 | 1325.94933 | 1508.5706 | 1588.56843 | 5456.8835
71.97171 | 1378.62713 | 1319.39374 | 1451.8638 | 1404.73531 | 5932.74748 |  |  |  | 71.97171 | 1293.0939 | 1233.11148 | 1547.85722 | 1594.91982 | 5307.67678
72.00471 | 1400.76239 | 1306.22071 | 1590.17117 | 1357.5749 | 5969.25609 |  |  |  | 72.00471 | 1372.23198 | 1244.76802 | 1509.49718 | 1613.23761 | 5374.58611
72.03771 | 1391.8637 | 1231.00008 | 1553.80292 | 1442.89389 | 5913.18048 |  |  |  | 72.03771 | 1350.74237 | 1266.03035 | 1490.06055 | 1622.36358 | 5365.52797
72.07071 | 1437.16962 | 1296.41815 | 1464.35897 | 1401.52859 | 5945.81784 |  |  |  | 72.07071 | 1311.88363 | 1299.65483 | 1444.90336 | 1577.43195 | 5430.03509
72.10371 | 1413.68462 | 1360.13246 | 1442.67513 | 1352.11992 | 5854.70617 |  |  |  | 72.10371 | 1327.42276 | 1252.47323 | 1488.30285 | 1574.35026 | 5383.22575
72.13671 | 1481.48672 | 1322.76792 | 1494.39978 | 1390.60022 | 5867.20623 |  |  |  | 72.13671 | 1370.20044 | 1298.31903 | 1493.8865 | 1672.76792 | 5330.35742
72.16971 | 1442.84886 | 1267.36024 | 1529.67254 | 1354.82367 | 5848.43391 |  |  |  | 72.16971 | 1299.52898 | 1280.94962 | 1491.30228 | 1616.07557 | 5315.73579
72.20271 | 1436.0715 | 1319.24716 | 1517.2384 | 1348.60227 | 5902.223 |  |  |  | 72.20271 | 1320.26349 | 1279.17566 | 1502.39773 | 1620.05398 | 5382.61206
72.23571 | 1363.00703 | 1260.0057 | 1535.9982 | 1395.99544 | 5762.01821 |  |  |  | 72.23571 | 1340.99801 | 1292.99867 | 1455.00456 | 1702.99202 | 5352.00398
72.26871 | 1371.88536 | 1326.1466 | 1518.22927 | 1338.73876 | 5923.90563 |  |  |  | 72.26871 | 1347.91084 | 1237.71329 | 1535.95555 | 1684.24201 | 5409.25931
72.30171 | 1448.99502 | 1288.01518 | 1518 | 1397.45185 | 5937.69505 |  |  |  | 72.30171 | 1285.62429 | 1290.60413 | 1436.61409 | 1585.56333 | 5455.8056
72.33471 | 1382.69955 | 1205.23185 | 1450.66153 | 1381.68439 | 6062.09089 |  |  |  | 72.33471 | 1338.83276 | 1232.35735 | 1463.82132 | 1516.62351 | 5282.88798
72.36771 | 1454.99754 | 1341.55238 | 1395.78653 | 1387.64535 | 5944.53997 |  |  |  | 72.36771 | 1328.65863 | 1265.12543 | 1494.42941 | 1631.71765 | 5413.64887
72.40071 | 1424.34234 | 1326.51935 | 1495.0996 | 1401.11371 | 5969.84645 |  |  |  | 72.40071 | 1336.43024 | 1234.21572 | 1533.46775 | 1605.21572 | 5417.25336
72.43371 | 1433.08862 | 1299.12656 | 1552.82282 | 1429.72154 | 6022.82099 |  |  |  | 72.43371 | 1371.1899 | 1241.24051 | 1523.06328 | 1568.8101 | 5337.53446
72.46671 | 1463.16509 | 1353.50736 | 1450.36514 | 1382.78391 | 6171.90872 |  |  |  | 72.46671 | 1339.36646 | 1290.30468 | 1495.56914 | 1645.29259 | 5314.59524
72.49971 | 1416.56783 | 1303.27646 | 1497.52107 | 1327.66906 | 6052.08874 |  |  |  | 72.49971 | 1317.1259 | 1248.26413 | 1470.53083 | 1639.5185 | 5393.886
72.53271 | 1400.36651 | 1291.68325 | 1472.09952 | 1362.76173 | 6113.20383 |  |  |  | 72.53271 | 1293.73301 | 1180.08516 | 1499.01436 | 1582.17416 | 5454.39328
72.56571 | 1421.71054 | 1284.01214 | 1456.64473 | 1371.49393 | 5950.05716 |  |  |  | 72.56571 | 1351.27027 | 1227.02938 | 1495.13866 | 1664.09518 | 5367.54099
72.59871 | 1455.1294 | 1292.46924 | 1539.36231 | 1378.88672 | 5926.72161 |  |  |  | 72.59871 | 1269.61181 | 1296.98047 | 1459.5664 | 1658.06152 | 5418.56048
72.63171 | 1436.25047 | 1282.97343 | 1504.65274 | 1407.14232 | 6012.66457 |  |  |  | 72.63171 | 1333.03418 | 1271.3757 | 1490.4725 | 1587.99239 | 5454.44492
72.66471 | 1431.16444 | 1315.25777 | 1499.34222 | 1433.72444 | 5962.8293 |  |  |  | 72.66471 | 1357.86222 | 1265 | 1525.40888 | 1543.41334 | 5371.27021
72.69771 | 1391.50017 | 1306.36465 | 1500 | 1424.83339 | 5951.64576 |  |  |  | 72.69771 | 1336.95843 | 1261.70835 | 1475.86483 | 1625.87461 | 5389.38382
72.73071 | 1375.70756 | 1345.94435 | 1525.92866 | 1423.62054 | 5903.38577 |  |  |  | 72.73071 | 1361.16975 | 1257.75892 | 1458.32811 | 1665.25677 | 5490.98751
72.76371 | 1400.32174 | 1259.48695 | 1486.53518 | 1400.07115 | 6185.51491 |  |  |  | 72.76371 | 1349.65455 | 1276.94071 | 1489.70277 | 1630.91621 | 5462.75152
72.79671 | 1423.48471 | 1297.01391 | 1532.30399 | 1383.79518 | 6146.18188 |  |  |  | 72.79671 | 1360.69972 | 1274.93512 | 1511.34477 | 1590.38554 | 5471.19372
72.82971 | 1447.3086 | 1338.71501 | 1503.20405 | 1441.24282 | 6218.48958 |  |  |  | 72.82971 | 1381.21922 | 1270.68297 | 1480.24452 | 1563.46375 | 5531.06172
72.86271 | 1465.91493 | 1285.98357 | 1469.48806 | 1402.78208 | 6290.02207 |  |  |  | 72.86271 | 1396.63582 | 1200.86715 | 1445.68955 | 1570.15523 | 5553.07734
72.89571 | 1419.94702 | 1329.00592 | 1518.28239 | 1393.21765 | 6234.27364 |  |  |  | 72.89571 | 1320.81171 | 1153.59998 | 1517.93535 | 1639.74122 | 5538.56544
72.92871 | 1397.85908 | 1329.43632 | 1553.15718 | 1386.45258 | 6252.12547 |  |  |  | 72.92871 | 1320.43901 | 1230.19238 | 1534.71816 | 1581.94854 | 5525.65617
72.96171 | 1444.35891 | 1303.23386 | 1483.93542 | 1440.02021 | 6151.52144 |  |  |  | 72.96171 | 1363.92341 | 1273.99195 | 1502.12901 | 1621.5686 | 5497.73906
72.99471 | 1401.30547 | 1291.74521 | 1517.40366 | 1409.5242 | 6116.21828 |  |  |  | 72.99471 | 1350.7621 | 1257.01689 | 1478.23562 | 1638.78128 | 5529.83683
73.02771 | 1405.25259 | 1343.62975 | 1540.91053 | 1381.73159 | 6138.80432 |  |  |  | 73.02771 | 1363.68067 | 1237.55265 | 1493.89471 | 1618.28424 | 5540.73189
73.06071 | 1473.39168 | 1328.02067 | 1488.02756 | 1420.03087 | 6136.05897 |  |  |  | 73.06071 | 1343.22684 | 1222.05843 | 1471.543 | 1588.43302 | 5466.88333
73.09371 | 1468.79575 | 1282.48057 | 1475.4105 | 1386.64596 | 6247.7839 |  |  |  | 73.09371 | 1322.95915 | 1221.69844 | 1536.87347 | 1622.97078 | 5485.00906
73.12671 | 1403.29062 | 1298.63535 | 1435.55913 | 1326.09614 | 6173.2941 |  |  |  | 73.12671 | 1285.75471 | 1247.04972 | 1529.242 | 1592.31493 | 5446.12264
73.15971 | 1413.17158 | 1240.365 | 1443.00421 | 1375.82171 | 6106.29177 |  |  |  | 73.15971 | 1313.21447 | 1255.12447 | 1475.28763 | 1625.71658 | 5487.27703
73.19271 | 1448.83197 | 1277.26001 | 1491.66394 | 1411.10016 | 6150.06065 |  |  |  | 73.19271 | 1362.06459 | 1225.76901 | 1481.79804 | 1605.80458 | 5468.47498
73.22571 | 1472.89528 | 1309.58727 | 1490.13963 | 1370.8999 | 6158.24373 |  |  |  | 73.22571 | 1364.20791 | 1243.51437 | 1516.72228 | 1637.06365 | 5495.43966
73.25871 | 1400.52878 | 1307.47195 | 1450.64026 | 1360.37587 | 6123.07363 |  |  |  | 73.25871 | 1319.30436 | 1279.19986 | 1492.91235 | 1655.54419 | 5526.31244
73.29171 | 1385.50717 | 1330.05126 | 1519.32603 | 1426.74914 | 6134.38463 |  |  |  | 73.29171 | 1290.23718 | 1268.75803 | 1507.10252 | 1651.93028 | 5352.9297
73.32471 | 1395.26684 | 1331.92852 | 1545.36826 | 1401.31923 | 6098.22849 |  |  |  | 73.32471 | 1320.21445 | 1229.36078 | 1519.59768 | 1639.35329 | 5319.57459
73.35771 | 1405.09249 | 1297.7769 | 1479.81502 | 1382.36323 | 6195.80801 |  |  |  | 73.35771 | 1327.46805 | 1208.14966 | 1523.11155 | 1588.94562 | 5378.57003
73.39071 | 1410.96635 | 1337.08706 | 1510.98903 | 1345.02779 | 6214.83395 |  |  |  | 73.39071 | 1316.67228 | 1226.0673 | 1511.26042 | 1621.75933 | 5361.16349
73.42371 | 1409.53739 | 1340.96216 | 1543.56695 | 1308.80609 | 6137.10503 |  |  |  | 73.42371 | 1311.46261 | 1247.99261 | 1525.05262 | 1623.69346 | 5449.95751
73.45671 | 1371.36448 | 1292.22863 | 1550.81776 | 1346.79987 | 6265.28346 |  |  |  | 73.45671 | 1302.80716 | 1231.71438 | 1514.81445 | 1616.92843 | 5506.73415
73.48971 | 1375.59885 | 1310.0919 | 1504.54323 | 1348.58358 | 6353.79322 |  |  |  | 73.48971 | 1295.84401 | 1214.039 | 1476.76602 | 1601.88165 | 5449.83215
73.52271 | 1430.71253 | 1318.75319 | 1465.28795 | 1375.67188 | 6280.41332 |  |  |  | 73.52271 | 1333.05533 | 1261.63074 | 1497.35651 | 1540.2052 | 5437.72512
73.55571 | 1441.55208 | 1314.83798 | 1483.03472 | 1446.23961 | 6256.77882 |  |  |  | 73.55571 | 1348.78353 | 1334.67596 | 1491.37033 | 1569.40979 | 5399.64025
73.58871 | 1430.258 | 1313.58972 | 1501.67071 | 1435.29001 | 6246.14469 |  |  |  | 73.58871 | 1346.63385 | 1290.28273 | 1496.08099 | 1637.855 | 5442.23359
73.62171 | 1415.49713 | 1325.13574 | 1527.81357 | 1424.7911 | 6349.51063 |  |  |  | 73.62171 | 1387.88145 | 1249.98325 | 1566.01146 | 1618.48568 | 5495.95267
73.65471 | 1437.57121 | 1317.30305 | 1495.40963 | 1448.06827 | 6436.84337 |  |  |  | 73.65471 | 1378.71022 | 1275.6611 | 1545.70187 | 1595.62033 | 5414.18737
73.68771 | 1453.59235 | 1286.41485 | 1479.61867 | 1426.35973 | 6315.41341 |  |  |  | 73.68771 | 1377.38605 | 1257.66187 | 1497.85849 | 1589.71946 | 5452.65432
73.72071 | 1449.55011 | 1304.41399 | 1527.65408 | 1422.22307 | 6255.10451 |  |  |  | 73.72071 | 1404.20793 | 1261.431 | 1554.34218 | 1580.15314 | 5467.33803
73.75371 | 1507.70355 | 1311.459 | 1537.79608 | 1379.50109 | 6251.43823 |  |  |  | 73.75371 | 1366.33708 | 1248.61248 | 1574.64333 | 1612.65312 | 5399.75294
73.78671 | 1501.12532 | 1353.18308 | 1509.98845 | 1323.61739 | 6187.59973 |  |  |  | 73.78671 | 1336.15998 | 1234.05718 | 1554.63442 | 1598.26278 | 5364.68498
73.81971 | 1412.91853 | 1354.47862 | 1512.76375 | 1374.46843 | 6068.45748 |  |  |  | 73.81971 | 1330.03462 | 1254.93686 | 1551.48473 | 1616.23218 | 5310.26931
73.85271 | 1397.93472 | 1308.31516 | 1517.52189 | 1407.30425 | 6047.90199 |  |  |  | 73.85271 | 1303.79358 | 1239.19583 | 1516.22823 | 1649.64138 | 5342.4269
73.88571 | 1411.64418 | 1305.72581 | 1474.76931 | 1424.71383 | 6092.92424 |  |  |  | 73.88571 | 1311.60606 | 1217.56036 | 1527.63221 | 1616.01198 | 5374.48072
73.91871 | 1373.78446 | 1295.96337 | 1506.36475 | 1393.22426 | 6178.84945 |  |  |  | 73.91871 | 1370.11168 | 1273.37347 | 1519.18673 | 1601.86911 | 5450.52831
73.95171 | 1387.93859 | 1335.16216 | 1504.7371 | 1392.39754 | 6163.58832 |  |  |  | 73.95171 | 1343.93268 | 1230.95725 | 1495.75233 | 1613.75529 | 5296.15012
73.98471 | 1466.05524 | 1315.16333 | 1491.02803 | 1397.65973 | 6003.21278 |  |  |  | 73.98471 | 1382.79184 | 1232.69816 | 1481.6285 | 1660.16333 | 5267.98296
74.01771 | 1427.48049 | 1350.53777 | 1528.42893 | 1383.45614 | 5876.86872 |  |  |  | 74.01771 | 1390.32617 | 1286.5589 | 1494.70999 | 1661.91228 | 5322.31251
74.05071 | 1498.99467 | 1349.90841 | 1485.95953 | 1364.92439 | 5931.67279 |  |  |  | 74.05071 | 1335.22897 | 1284.61448 | 1504.86794 | 1598.65495 | 5319.05905
74.08371 | 1471.03058 | 1359.06303 | 1495.87581 | 1401.91937 | 5827.35589 |  |  |  | 74.08371 | 1361.53382 | 1275.14179 | 1502.62743 | 1621.30492 | 5353.85872
74.11671 | 1446.46872 | 1394.33219 | 1499.39647 | 1405.64846 | 5789.82748 |  |  |  | 74.11671 | 1346.02731 | 1211.39647 | 1506.48635 | 1637.00795 | 5291.03698
74.14971 | 1463.5997 | 1322.06767 | 1505.13322 | 1389.80038 | 5866.06209 |  |  |  | 74.14971 | 1365.39966 | 1237.39881 | 1491.46712 | 1601.59928 | 5308.85684
74.18271 | 1475.44386 | 1289.30478 | 1500.33157 | 1376.09625 | 5964.96913 |  |  |  | 74.18271 | 1363.94923 | 1285.02944 | 1502.29138 | 1631.6337 | 5431.34845
74.21571 | 1459.68991 | 1344.31042 | 1480.10292 | 1389.17264 | 6065.54934 |  |  |  | 74.21571 | 1308.96547 | 1231.44887 | 1573.31174 | 1614.82736 | 5339.83066
74.24871 | 1441.39892 | 1331.68078 | 1525.29265 | 1374 | 6097.68189 |  |  |  | 74.24871 | 1315.43088 | 1190.85637 | 1479.77127 | 1610.78705 | 5317.58639
74.28171 | 1445.50767 | 1311.96992 | 1562.16083 | 1372.05525 | 6060.25312 |  |  |  | 74.28171 | 1334.56292 | 1194.56292 | 1495.63842 | 1584.03067 | 5444.89498
74.31471 | 1466.77633 | 1332.03441 | 1567.15182 | 1364.18624 | 6025.18736 |  |  |  | 74.31471 | 1359.15182 | 1226.06882 | 1551.72774 | 1695.7561 | 5541.54111
74.34771 | 1410.80243 | 1338.85521 | 1553.13802 | 1353.17725 | 6046.87136 |  |  |  | 74.34771 | 1343.99323 | 1242.95399 | 1535.5724 | 1599.29636 | 5470.69873
74.38071 | 1411.70643 | 1334.53447 | 1547.59179 | 1337.99381 | 5951.3969 |  |  |  | 74.38071 | 1348.37878 | 1249.49419 | 1523.74748 | 1613.88536 | 5412.39401
74.41371 | 1487.24158 | 1331.04149 | 1565.75195 | 1414.37943 | 5962.86467 |  |  |  | 74.41371 | 1437.06915 | 1261.82757 | 1458.99309 | 1574.55142 | 5351.4537
74.44671 | 1426.73225 | 1304.51605 | 1498.49661 | 1386.19765 | 6057.54149 |  |  |  | 74.44671 | 1382.26097 | 1266.76436 | 1471.79647 | 1650.20353 | 5376.35814
74.47971 | 1396.62758 | 1322.87816 | 1473.32873 | 1417.10344 | 6057.94409 |  |  |  | 74.47971 | 1351.79311 | 1275.76781 | 1521.31033 | 1608.96322 | 5362.45958
74.51271 | 1425.89311 | 1321.23108 | 1505.23448 | 1422.08958 | 6084.03582 |  |  |  | 74.51271 | 1329.57245 | 1296.57923 | 1559.61724 | 1615.89651 | 5533.93874
74.54571 | 1436.94264 | 1352.86198 | 1500.80462 | 1363.63209 | 6156.92601 |  |  |  | 74.54571 | 1352.16088 | 1246.93121 | 1551.94242 | 1586.28747 | 5508.5185
74.57871 | 1479.91053 | 1318.03322 | 1505.15855 | 1345.03851 | 6301.34062 |  |  |  | 74.57871 | 1331.75953 | 1301.35032 | 1513.51151 | 1617.69045 | 5458.9666
74.61171 | 1516.54444 | 1296.12438 | 1490.97253 | 1464.80617 | 6349.29219 |  |  |  | 74.61171 | 1283.00725 | 1243.35864 | 1516.74475 | 1548.55247 | 5341.9675
74.64471 | 1447.45716 | 1337.07578 | 1512.23229 | 1343.46458 | 6257.21997 |  |  |  | 74.64471 | 1339.764 | 1248.61738 | 1504.07702 | 1670.83978 | 5494.30793
74.67771 | 1404.42062 | 1327.48065 | 1529.44629 | 1376.4763 | 6095.86047 |  |  |  | 74.67771 | 1292.34755 | 1268.77251 | 1506.03002 | 1608.16311 | 5492.78837
74.71071 | 1398.74188 | 1349.20693 | 1561.74078 | 1426.27573 | 6152 |  |  |  | 74.71071 | 1338.56852 | 1277.41332 | 1520.8448 | 1598.32802 | 5415.50073
74.74371 | 1449.82092 | 1352.96091 | 1504.89276 | 1414.01638 | 6152.74207 |  |  |  | 74.74371 | 1295.13365 | 1233.36186 | 1517.84364 | 1641.58637 | 5393.93659
74.77671 | 1469.28587 | 1352.26449 | 1573.38154 | 1439 | 6167.16994 |  |  |  | 74.77671 | 1323.34384 | 1314.30726 | 1514.13225 | 1655.97355 | 5534.50585
74.80971 | 1442.64102 | 1361.37869 | 1476.94477 | 1438.19921 | 6026.37184 |  |  |  | 74.80971 | 1335.06114 | 1251.88955 | 1518.3925 | 1653.72977 | 5333.44605
74.84271 | 1417.12577 | 1317.1281 | 1473.05007 | 1381.03377 | 6053.09714 |  |  |  | 74.84271 | 1268.09433 | 1244.03726 | 1475.00582 | 1563.03144 | 5436.86558
74.87571 | 1523.7604 | 1425.73745 | 1515.50646 | 1409.66714 | 6138.00991 |  |  |  | 74.87571 | 1348.0703 | 1275.63271 | 1479.94261 | 1589.6901 | 5319.37001
74.90871 | 1437.1708 | 1378.206 | 1474.03716 | 1391.45828 | 6100.94205 |  |  |  | 74.90871 | 1254.33964 | 1264.28944 | 1578.56388 | 1664.16688 | 5392.16422
74.94171 | 1431.14705 | 1294.16156 | 1559.69139 | 1437.23541 | 6136.6017 |  |  |  | 74.94171 | 1417.67688 | 1194.64689 | 1528.02193 | 1641.91906 | 5384.36797
74.97471 | 1433.85179 | 1330.92501 | 1498.35951 | 1394.32202 | 6066.70797 |  |  |  | 74.97471 | 1310.87915 | 1309.87383 | 1444.2488 | 1672.36965 | 5287.9934
75.00771 | 1446.19339 | 1316.11684 | 1555.029 | 1370.42708 | 5985.1528 |  |  |  | 75.00771 | 1359.40128 | 1288.79936 | 1472.82836 | 1656.17889 | 5494.03156
75.04071 | 1423.86723 | 1326.10373 | 1536.79254 | 1325.51039 | 6022.56269 |  |  |  | 75.04071 | 1368.55186 | 1233.33197 | 1506.46057 | 1645.74689 | 5393.26581
75.07371 | 1495.01348 | 1350.72938 | 1545.03935 | 1343.90404 | 5927.43559 |  |  |  | 75.07371 | 1368.08733 | 1279.19677 | 1533.64205 | 1578.3752 | 5452.44751
75.10671 | 1452.49856 | 1375.50066 | 1496.49856 | 1433.30255 | 5975.59943 |  |  |  | 75.10671 | 1287.89766 | 1263.2994 | 1543.20021 | 1619.70139 | 5375.30082
75.13971 | 1474.5089 | 1358.47755 | 1494.54954 | 1351.59945 | 6057.42465 |  |  |  | 75.13971 | 1341.11688 | 1253.01354 | 1516.4911 | 1634.76122 | 5434.32586
75.17271 | 1464.87887 | 1300.89127 | 1572.85201 | 1410.85408 | 5992.64995 |  |  |  | 75.17271 | 1324.50723 | 1224.00827 | 1521.74742 | 1640.37371 | 5356.40405
75.20571 | 1450.06851 | 1293.8621 | 1540.89503 | 1395.99912 | 6070.79262 |  |  |  | 75.20571 | 1298.58542 | 1191.55072 | 1600.58894 | 1612.55072 | 5267.27628
75.23871 | 1427.61303 | 1348.36525 | 1567.12883 | 1411.53751 | 6051.02312 |  |  |  | 75.23871 | 1351.06417 | 1273.64462 | 1528.05429 | 1677.65548 | 5477.54854
75.27171 | 1463.3303 | 1353.81593 | 1501.03393 | 1363.9543 | 5854.21425 |  |  |  | 75.27171 | 1354.30548 | 1278.95822 | 1533.08356 | 1671.59007 | 5408.21865
75.30471 | 1452.8682 | 1349.70331 | 1497.71424 | 1400.15366 | 5966.16885 |  |  |  | 75.30471 | 1401.62618 | 1309.14273 | 1574.91194 | 1658.10993 | 5324.36557
75.33771 | 1418.97338 | 1307.61196 | 1566.54548 | 1381.59644 | 5942.00685 |  |  |  | 75.33771 | 1330.84698 | 1269.74278 | 1575.69623 | 1645.45011 | 5211.18612
75.37071 | 1414.39666 | 1294.80445 | 1536.46339 | 1404.55885 | 6025.66118 |  |  |  | 75.37071 | 1315.19555 | 1205.47451 | 1534.85449 | 1589.47451 | 5198.38509
75.40371 | 1444.09109 | 1262.55017 | 1513.20631 | 1354.60407 | 5995.75148 |  |  |  | 75.40371 | 1368.67846 | 1284.77699 | 1500.62638 | 1627.89221 | 5351.95239
75.43671 | 1468.24567 | 1330.58674 | 1500.71676 | 1431.0588 | 6049.07399 |  |  |  | 75.43671 | 1328.84776 | 1257.39497 | 1527.26495 | 1632.71676 | 5398.41498
75.46971 | 1462.34654 | 1341.58558 | 1517.02403 | 1438.21501 | 5916.05392 |  |  |  | 75.46971 | 1310.71712 | 1248.84865 | 1521.78078 | 1634.56577 | 5431.19796
75.50271 | 1490.42939 | 1296.09415 | 1481.84247 | 1446.96638 | 6060.30885 |  |  |  | 75.50271 | 1312.99328 | 1253.99328 | 1556.6609 | 1640.48991 | 5399.09613
75.53571 | 1495.11459 | 1348.21089 | 1496.69138 | 1465.97785 | 5991.11331 |  |  |  | 75.53571 | 1362.55465 | 1281.48436 | 1539.10159 | 1619.9297 | 5379.11487
75.56871 | 1472.03201 | 1381.39945 | 1533.02923 | 1411.71119 | 5956.01398 |  |  |  | 75.56871 | 1336.61795 | 1241.83367 | 1536.67641 | 1614.89214 | 5292.40913
75.60171 | 1481.04941 | 1377.89608 | 1533.05451 | 1419.54685 | 6038.42886 |  |  |  | 75.60171 | 1302.2402 | 1250.70529 | 1505.19079 | 1621.68314 | 5374.3674
75.63471 | 1451.71702 | 1342.90351 | 1563.88748 | 1445.95499 | 6015.57829 |  |  |  | 75.63471 | 1365.47272 | 1217.34402 | 1532.16723 | 1557.71378 | 5311.45886
75.66771 | 1440.11064 | 1318.72339 | 1526.24673 | 1420.48506 | 6027.62374 |  |  |  | 75.66771 | 1315.84244 | 1198.68511 | 1571.92344 | 1647.52358 | 5360.59514
75.70071 | 1454.10437 | 1306.60288 | 1545.71023 | 1367.66949 | 6025.17197 |  |  |  | 75.70071 | 1283.70726 | 1287.09293 | 1519.46075 | 1675.1014 | 5395.58599
75.73371 | 1471.21699 | 1298.38124 | 1570.95894 | 1399.80636 | 6000.82489 |  |  |  | 75.73371 | 1296.55717 | 1318.12319 | 1539.80636 | 1640.22585 | 5408.81426
75.76671 | 1447.87688 | 1348.42162 | 1585.29643 | 1435.06053 | 6070.6574 |  |  |  | 75.76671 | 1255.403 | 1271.22763 | 1534.28815 | 1623.82256 | 5359.75695
75.79971 | 1423.11646 | 1368.11646 | 1585.65462 | 1415.88755 | 5994.9825 |  |  |  | 75.79971 | 1307.41367 | 1271.84338 | 1517.63454 | 1651.45784 | 5395.25729
75.83271 | 1452.82617 | 1349.31829 | 1522.91988 | 1423.76636 | 6066.91859 |  |  |  | 75.83271 | 1368.79119 | 1263.23364 | 1533.5474 | 1687.65688 | 5449.54651
75.86571 | 1451.45761 | 1326.98717 | 1516.24418 | 1399.83553 | 6121.5391 |  |  |  | 75.86571 | 1330.86896 | 1296.30328 | 1544.21851 | 1649.0412 | 5352.38683
75.89871 | 1444.15934 | 1334.70512 | 1583.32552 | 1378.98306 | 6039.35954 |  |  |  | 75.89871 | 1308.35256 | 1271.70836 | 1575.42718 | 1605.66438 | 5273.85821
75.93171 | 1482.28624 | 1326.72902 | 1594.39314 | 1393.84732 | 6030.28421 |  |  |  | 75.93171 | 1365.38928 | 1289.30913 | 1542.27484 | 1578.14505 | 5362.76509
75.96471 | 1472.86304 | 1309.57204 | 1530.43722 | 1404.71398 | 6096.27555 |  |  |  | 75.96471 | 1370.57702 | 1268.01068 | 1528.56705 | 1649.1277 | 5435.57033
75.99771 | 1444.64789 | 1307.55868 | 1511.87791 | 1373.03761 | 6135.26244 |  |  |  | 75.99771 | 1345.32395 | 1210.15026 | 1538.06105 | 1718.02816 | 5374.19673
76.03071 | 1446.36834 | 1320.01293 | 1527.63813 | 1363.38127 | 6070.56515 |  |  |  | 76.03071 | 1360.38127 | 1257.33444 | 1535.91438 | 1651.01451 | 5272.22139
76.06371 | 1450 | 1336.9342 | 1537.5344 | 1402.0698 | 6107.4722 |  |  |  | 76.06371 | 1339.8624 | 1293.7986 | 1525.0648 | 1618.67 | 5277.46942
76.09671 | 1429.16969 | 1341.95848 | 1555.41515 | 1423.47924 | 6099.35294 |  |  |  | 76.09671 | 1294.37727 | 1268.89803 | 1524.49818 | 1653.45667 | 5352.84693
76.12971 | 1425.75158 | 1303.39946 | 1575.16231 | 1398.10235 | 6059.71101 |  |  |  | 76.12971 | 1306.422 | 1281.93012 | 1513.13481 | 1670.09739 | 5441.92108
76.16271 | 1465.27818 | 1280.37777 | 1561.21729 | 1381.4321 | 6043.54752 |  |  |  | 76.16271 | 1348.35061 | 1322.36872 | 1539.55637 | 1655.6856 | 5462.32851
76.19571 | 1504.00209 | 1260.20184 | 1525.41206 | 1416.52136 | 6038.03863 |  |  |  | 76.19571 | 1334.09883 | 1288.71692 | 1577.89489 | 1624.37772 | 5426.96559
76.22871 | 1520.88075 | 1261.1449 | 1519.58264 | 1438.47698 | 6065.96992 |  |  |  | 76.22871 | 1327.33056 | 1266.62188 | 1525.56379 | 1616.76151 | 5378.16381
76.26171 | 1475.87274 | 1330.45278 | 1504.58023 | 1415.81607 | 6040.15021 |  |  |  | 76.26171 | 1317.19348 | 1290.84907 | 1498.7594 | 1616.42454 | 5348.07809
76.29471 | 1483.17636 | 1341.19971 | 1511.3678 | 1360.73826 | 6009.1824 |  |  |  | 76.29471 | 1296.24933 | 1275.99586 | 1509.8774 | 1611.88981 | 5311.82491
76.32771 | 1528.28359 | 1332.15499 | 1558.6194 | 1344.98737 | 5968.6701 |  |  |  | 76.32771 | 1315.59989 | 1261.9225 | 1514.15499 | 1655.36165 | 5224.10997
76.36071 | 1473.50951 | 1324.52854 | 1535.36778 | 1401.68668 | 6016.30793 |  |  |  | 76.36071 | 1307.65125 | 1253.77657 | 1500.23425 | 1687.92093 | 5259.28002
76.39371 | 1471.61629 | 1294.43024 | 1511.31397 | 1431.76745 | 5978.39094 |  |  |  | 76.39371 | 1330.36047 | 1228.88369 | 1489.10469 | 1653.96511 | 5304.41953
76.42671 | 1500.64704 | 1315.183 | 1521.0436 | 1439.69064 | 5877.71495 |  |  |  | 76.42671 | 1317.9739 | 1185 | 1517.84755 | 1657.70369 | 5344.59614
76.45971 | 1493.71675 | 1320.05354 | 1477.06045 | 1413.96891 | 5931.28105 |  |  |  | 76.45971 | 1307.77202 | 1202.93955 | 1485.6494 | 1648.15199 | 5410.91717
76.49271 | 1459.32145 | 1310.23799 | 1490.44078 | 1388.7381 | 6003.68734 |  |  |  | 76.49271 | 1337.54749 | 1248.60726 | 1529.08346 | 1637.77397 | 5376.67887
76.52571 | 1464.28718 | 1299.61273 | 1545.1796 | 1402.47428 | 6049.45787 |  |  |  | 76.52571 | 1309.56408 | 1257.04115 | 1571.76146 | 1661.81291 | 5350.33043
76.55871 | 1455.78092 | 1314.31197 | 1497.18678 | 1420.53105 | 5981.69006 |  |  |  | 76.55871 | 1319.78142 | 1226.50025 | 1572.03029 | 1653.12569 | 5292.71995
76.59171 | 1469.48324 | 1306.56943 | 1498.1256 | 1383.19226 | 5898.66891 |  |  |  | 76.59171 | 1316.73517 | 1236.00663 | 1528.35764 | 1675.70866 | 5266.91241
76.62471 | 1500.79543 | 1365.93723 | 1519.59745 | 1345.38279 | 5835.58477 |  |  |  | 76.62471 | 1281.03139 | 1241.96203 | 1519.72608 | 1641.34328 | 5310.19603
76.65771 | 1461.84523 | 1397.27524 | 1462.5014 | 1392.36423 | 5765.60697 |  |  |  | 76.65771 | 1277.13717 | 1266.34013 | 1516.08248 | 1608.76275 | 5351.89284
76.69071 | 1481.03132 | 1317.72246 | 1521.09935 | 1406.45032 | 5911.4658 |  |  |  | 76.69071 | 1333.67009 | 1297.07343 | 1515.17279 | 1648.5027 | 5310.81744
76.72371 | 1453.9139 | 1309.48887 | 1504.86938 | 1376.83076 | 5896.4858 |  |  |  | 76.72371 | 1313.75557 | 1307.99455 | 1516.59723 | 1657.77783 | 5205.47782
76.75671 | 1459.66351 | 1316.98132 | 1533.08726 | 1292.61361 | 5870.69794 |  |  |  | 76.75671 | 1313.62615 | 1245.24923 | 1515.1433 | 1635.42989 | 5266.30415
76.78971 | 1477.08896 | 1325.14523 | 1499.36299 | 1397.63469 | 5887.88647 |  |  |  | 76.78971 | 1322.10772 | 1221.72598 | 1511.55502 | 1644.32083 | 5278.53543
76.82271 | 1414.39008 | 1376.14745 | 1490.19035 | 1427.00938 | 5771.54996 |  |  |  | 76.82271 | 1308.30831 | 1205.56435 | 1497.82976 | 1635.49866 | 5246.05927
76.85571 | 1410.57932 | 1352.72054 | 1528.66957 | 1348.08006 | 5809.24617 |  |  |  | 76.85571 | 1329.83988 | 1263.12083 | 1534.10045 | 1672.74092 | 5231.26194
76.88871 | 1443.39189 | 1314.56754 | 1554.69483 | 1352.17231 | 5890.46911 |  |  |  | 76.88871 | 1333.17454 | 1246.51583 | 1512.08671 | 1609.13397 | 5205.69421
76.92171 | 1444.43973 | 1278.2282 | 1576.59742 | 1380.25171 | 5946.75633 |  |  |  | 76.92171 | 1323.8188 | 1323.57695 | 1522.14102 | 1579.63458 | 5216.33936
76.95471 | 1487.49676 | 1295.29173 | 1588.10536 | 1385.92707 | 5845.06492 |  |  |  | 76.95471 | 1325.27148 | 1247.3906 | 1540.43031 | 1685.65559 | 5232.69106
76.98771 | 1487.59387 | 1352.5619 | 1503.17664 | 1363.13212 | 5854.78374 |  |  |  | 76.98771 | 1305.79971 | 1234.99722 | 1512.33518 | 1675.15577 | 5314.32607
77.02071 | 1434.49647 | 1359.65489 | 1525.49326 | 1323.33676 | 5770.34451 |  |  |  | 77.02071 | 1261.00706 | 1264.83194 | 1499.17191 | 1645.32841 | 5201.17819
77.05371 | 1422.10488 | 1276.01483 | 1490.72511 | 1360.32681 | 5901.84591 |  |  |  | 77.05371 | 1299.97033 | 1253.38347 | 1540.46239 | 1609.77437 | 5324.21011
77.08671 | 1493.68087 | 1312.78405 | 1585.17022 | 1405.96385 | 5894.77608 |  |  |  | 77.08671 | 1226.14891 | 1250 | 1538.47235 | 1628.67872 | 5271.39869
77.11971 | 1434.01928 | 1272.73656 | 1558.33649 | 1338.35577 | 5867.30484 |  |  |  | 77.11971 | 1309.42306 | 1254.50964 | 1510.35577 | 1649.84038 | 5363.4749
77.15271 | 1484.54159 | 1303.113 | 1490.21109 | 1341.6695 | 5927.93888 |  |  |  | 77.15271 | 1284.56291 | 1285 | 1504.14073 | 1644.4403 | 5288.14737
77.18571 | 1411.93867 | 1336.82189 | 1476.1458 | 1395.85751 | 5881.56864 |  |  |  | 77.18571 | 1231.8318 | 1277.95776 | 1488.13588 | 1665.79618 | 5399.50863
77.21871 | 1470.1816 | 1291.5454 | 1539.00012 | 1358.72712 | 6061.27715 |  |  |  | 77.21871 | 1271.63716 | 1218.63656 | 1475.81864 | 1686.99964 | 5293.81992
77.25171 | 1448.63406 | 1283.94717 | 1544.92956 | 1347.33072 | 5902.04397 |  |  |  | 77.25171 | 1335.96478 | 1235.62622 | 1518.30527 | 1657.86106 | 5237.39865
77.28471 | 1411.62542 | 1256.3357 | 1495.03094 | 1364.83779 | 5886.87187 |  |  |  | 77.28471 | 1310.62166 | 1242.54055 | 1566.83403 | 1667.14674 | 5302.04958
77.31771 | 1449 | 1369.43572 | 1470.1266 | 1389.41021 | 6003.92497 |  |  |  | 77.31771 | 1291.7949 | 1235.31109 | 1532.44946 | 1656.32483 | 5309.58607
77.35071 | 1450.93684 | 1271.77544 | 1523.90176 | 1358.82105 | 6088.41203 |  |  |  | 77.35071 | 1307.65439 | 1225.3807 | 1471.94561 | 1677.82105 | 5180.70892
77.38371 | 1497.08313 | 1312.66999 | 1476.63231 | 1308.08063 | 6005.35212 |  |  |  | 77.38371 | 1345.11582 | 1280.97478 | 1544.07814 | 1624.3929 | 5270.85403
77.41671 | 1500.24106 | 1266.1808 | 1568.02069 | 1346.21093 | 6088.10521 |  |  |  | 77.41671 | 1279.27119 | 1244.26175 | 1614.70993 | 1570.44074 | 5335.54911
77.44971 | 1515.87153 | 1278.15514 | 1504.07272 | 1359.99515 | 6094.95941 |  |  |  | 77.44971 | 1297.00242 | 1196.09211 | 1465.24482 | 1729.8788 | 5306
77.48271 | 1463.54157 | 1341.34603 | 1533.69345 | 1358.02044 | 6078.17433 |  |  |  | 77.48271 | 1297.98978 | 1233.61171 | 1564.96795 | 1680.51091 | 5306
77.51571 | 1465.93142 | 1318.54865 | 1519.34291 | 1407.83411 | 5982.24393 |  |  |  | 77.51571 | 1375.19401 | 1314.12543 | 1559.16002 | 1615.5088 | 5394.91635
77.54871 | 1448.63905 | 1392.26628 | 1522.85799 | 1378.13609 | 5926.95467 |  |  |  | 77.54871 | 1325.88165 | 1200.26034 | 1533.92307 | 1652.57989 | 5384.46201
77.58171 | 1506.06315 | 1357.87766 | 1492.54064 | 1342.73323 | 5807.92636 |  |  |  | 77.58171 | 1286.87766 | 1275.00395 | 1549.18153 | 1729.19653 | 5327.84273
77.61471 | 1460.16095 | 1278.04536 | 1589.61732 | 1353.20976 | 5877.13407 |  |  |  | 77.61471 | 1284.06079 | 1209.49827 | 1528.39811 | 1629.68662 | 5284.61544
77.64771 | 1473.67827 | 1358.24447 | 1528.36037 | 1343.80773 | 5894.04494 |  |  |  | 77.64771 | 1326.62223 | 1255.96137 | 1548.31112 | 1683.22707 | 5334.81241
77.68071 | 1417.42254 | 1340.32394 | 1499.23787 | 1400.57746 | 6020.2031 |  |  |  | 77.68071 | 1339.13928 | 1246.29108 | 1571.93427 | 1579.24257 | 5298.78878
77.71371 | 1458.86686 | 1300.146 | 1498.80257 | 1375.35629 | 5884.19517 |  |  |  | 77.71371 | 1304.84986 | 1219.764 | 1496.48943 | 1623.97843 | 5390.53239
77.74671 | 1465.77729 | 1285.33628 | 1578.08927 | 1400.43659 | 5957.74927 |  |  |  | 77.74671 | 1349.87539 | 1215.22271 | 1584.86213 | 1701.98012 | 5457.87083
77.77971 | 1374.01988 | 1377.73212 | 1475.87185 | 1403.124 | 5867.38814 |  |  |  | 77.77971 | 1279.7879 | 1189.59597 | 1577.72798 | 1687.34797 | 5194.32702
77.81271 | 1462.01299 | 1321.93129 | 1509.21146 | 1356.37862 | 5739.04149 |  |  |  | 77.81271 | 1294.90077 | 1254.20535 | 1548.23588 | 1634.78855 | 5200.02942
77.84571 | 1461.83639 | 1305.8957 | 1534.86505 | 1379.6258 | 5734.61088 |  |  |  | 77.84571 | 1347.49084 | 1199.49482 | 1538.8957 | 1700.16163 | 5242.72855
77.87871 | 1433.0197 | 1314.21882 | 1492.74399 | 1477.18817 | 5864.38169 |  |  |  | 77.87871 | 1266.32605 | 1242.47483 | 1579.06564 | 1571.36544 | 5238.10551
77.91171 | 1464.31901 | 1303.61852 | 1558.28888 | 1364.58174 | 5778.39705 |  |  |  | 77.91171 | 1273.76296 | 1264.55605 | 1516.01285 | 1626.5432 | 5245.90474
77.94471 | 1477.68953 | 1287.18257 | 1547.99073 | 1332.93605 | 5824.08399 |  |  |  | 77.94471 | 1275.74884 | 1276.75348 | 1522.94532 | 1607.42446 | 5109.83202
77.97771 | 1428.59071 | 1321.60693 | 1467.58629 | 1342.40192 | 5836.79956 |  |  |  | 77.97771 | 1315.00737 | 1244.59366 | 1541.60251 | 1645.40855 | 5209.21812
78.01071 | 1448.28771 | 1275.08713 | 1505.70037 | 1400.12536 | 5807.65115 |  |  |  | 78.01071 | 1285.62474 | 1236 | 1545.78751 | 1640.46239 | 5145.92888
78.04371 | 1448.47651 | 1270.07322 | 1540.37157 | 1317.36728 | 5686.87542 |  |  |  | 78.04371 | 1319.94205 | 1232.12569 | 1534.37706 | 1632.12569 | 5154.86717
78.07671 | 1455.90887 | 1268.42668 | 1518.56006 | 1331.68435 | 5733.26709 |  |  |  | 78.07671 | 1259.82682 | 1251.57996 | 1584.35544 | 1627.95112 | 5150.51851
78.10971 | 1506.22343 | 1311.22512 | 1532.48735 | 1413.21163 | 5786.48257 |  |  |  | 78.10971 | 1272.23018 | 1249.00506 | 1552.27741 | 1700.45867 | 5220.95413
78.14271 | 1461.57125 | 1284.73158 | 1534.10451 | 1400.62707 | 5830.63425 |  |  |  | 78.14271 | 1236.8361 | 1246 | 1537.47387 | 1666.04512 | 5208.41815
78.17571 | 1458.83164 | 1263.48136 | 1512.44407 | 1373.51413 | 5835.03318 |  |  |  | 78.17571 | 1235.93446 | 1232.96271 | 1501.78531 | 1634.85989 | 5202.24257
78.20871 | 1517.2389 | 1263.84661 | 1500.73009 | 1375.82817 | 5729.52753 |  |  |  | 78.20871 | 1304.62533 | 1240.80973 | 1516.46606 | 1664.44762 | 5269.75691
78.24171 | 1454.1189 | 1297.85343 | 1557.01776 | 1334.96242 | 5875.32451 |  |  |  | 78.24171 | 1269.88521 | 1258.58216 | 1544.77622 | 1672.40793 | 5289.01028
78.27471 | 1494.87309 | 1297.5863 | 1577.8818 | 1342.76831 | 5831.77432 |  |  |  | 78.27471 | 1281.75018 | 1279.10007 | 1502.58159 | 1660.39086 | 5350.515
78.30771 | 1473.40713 | 1304.47449 | 1592.16939 | 1388.0125 | 5760.17888 |  |  |  | 78.30771 | 1289.56786 | 1246.25025 | 1536.59287 | 1633.76709 | 5278.94688
78.34071 | 1437.40593 | 1287.20104 | 1612.56056 | 1423.83247 | 5788.69644 |  |  |  | 78.34071 | 1254.59021 | 1200.55671 | 1562.67784 | 1619.03351 | 5216.7791
78.37371 | 1436.89064 | 1341.78932 | 1551.56224 | 1354.24188 | 5870.54348 |  |  |  | 78.37371 | 1277.9064 | 1266.10968 | 1538.00772 | 1602.73432 | 5130.89485
78.40671 | 1423.74085 | 1348.11751 | 1492.11128 | 1334.52452 | 5914.53641 |  |  |  | 78.40671 | 1282.46926 | 1278.48171 | 1510.37665 | 1621.70351 | 5322.59564
78.43971 | 1469.83768 | 1322.27582 | 1494.57889 | 1316.84223 | 5852.70323 |  |  |  | 78.43971 | 1284.83995 | 1244.79796 | 1496.3916 | 1634.50738 | 5350.44678
78.47271 | 1447.4433 | 1323.71564 | 1495.45282 | 1363.32491 | 5932.87423 |  |  |  | 78.47271 | 1324.96771 | 1236.22103 | 1535.12541 | 1661.69412 | 5279.28477
78.50571 | 1444.8829 | 1341.15316 | 1478.64045 | 1375.10646 | 5917.33579 |  |  |  | 78.50571 | 1314.91071 | 1219.66174 | 1526.72562 | 1701.52335 | 5179.94446
78.53871 | 1455.88066 | 1310.78968 | 1520.74443 | 1371.97163 | 5847.39251 |  |  |  | 78.53871 | 1283.46589 | 1279.39789 | 1508.85229 | 1727.70457 | 5235.96422
78.57171 | 1488.08104 | 1306.47604 | 1533.09655 | 1400.605 | 5756.6902 |  |  |  | 78.57171 | 1263.4031 | 1277.32206 | 1539.33897 | 1673.58809 | 5220.23138
78.60471 | 1473.76442 | 1357.59664 | 1532.23838 | 1397.88151 | 5709.7972 |  |  |  | 78.60471 | 1264.63894 | 1253.67843 | 1575.23838 | 1617.48095 | 5145
78.63771 | 1443.37841 | 1321.0603 | 1537.33778 | 1348.23618 | 5738.87067 |  |  |  | 78.63771 | 1281.75683 | 1240.27682 | 1575.41206 | 1624.22985 | 5256.09467
78.67071 | 1433.09885 | 1300.01025 | 1535.81194 | 1362.98071 | 5718.31881 |  |  |  | 78.67071 | 1282.58409 | 1253.2182 | 1587.99036 | 1696.41652 | 5316.99192
78.70371 | 1476.85584 | 1304.03124 | 1486.23223 | 1380.55326 | 5776.17062 |  |  |  | 78.70371 | 1290.57245 | 1284.56605 | 1575.11292 | 1683.74785 | 5264.42299
78.73671 | 1492.85313 | 1237.15626 | 1480.29686 | 1346.75625 | 5886.05091 |  |  |  | 78.73671 | 1306.05625 | 1256.45626 | 1525.13438 | 1633.16875 | 5229.79458
78.76971 | 1457.5098 | 1226.77782 | 1545.84316 | 1379.20267 | 5853.9065 |  |  |  | 78.76971 | 1314.96079 | 1234.95426 | 1504.01307 | 1645.97386 | 5252.77527
78.80271 | 1455.03182 | 1290.04542 | 1559.35001 | 1405.63639 | 5929.95506 |  |  |  | 78.80271 | 1285.17732 | 1242 | 1513.13408 | 1616.11368 | 5304.90996
78.83571 | 1472.85792 | 1285.16995 | 1529.61353 | 1402.44358 | 6015.71663 |  |  |  | 78.83571 | 1255.48606 | 1240.11421 | 1537.7291 | 1601.21516 | 5336.72809
78.86871 | 1488.03553 | 1290.88057 | 1496.61224 | 1398.1421 | 5946.08246 |  |  |  | 78.86871 | 1264.54119 | 1230.2003 | 1544.2003 | 1641.51701 | 5300.99426
78.90171 | 1451.99938 | 1320.01485 | 1509.66213 | 1378.47711 | 5901.72578 |  |  |  | 78.90171 | 1258.19988 | 1235.27723 | 1520.72277 | 1694.0161 | 5294.19674
78.93471 | 1429.87268 | 1311.97662 | 1550.0693 | 1396.36986 | 5834.12852 |  |  |  | 78.93471 | 1272.67606 | 1280.31183 | 1553.72198 | 1682.11042 | 5338.19279
78.96771 | 1455.15494 | 1331.05715 | 1534.0099 | 1367.70002 | 5816 |  |  |  | 78.96771 | 1303.94615 | 1289.48463 | 1562.76047 | 1622.68021 | 5342.5631
79.00071 | 1475.61415 | 1316.81647 | 1495.69292 | 1313.36705 | 5914.37596 |  |  |  | 79.00071 | 1302.28469 | 1249.32587 | 1476.24351 | 1674.78248 | 5329.66854
79.03371 | 1468.05553 | 1304.1542 | 1503.03258 | 1321.68105 | 5967.60418 |  |  |  | 79.03371 | 1278.17623 | 1253.88986 | 1479.63699 | 1694.20973 | 5230.99106
79.06671 | 1433 | 1306.74303 | 1526.38295 | 1356.76465 | 5849.76281 |  |  |  | 79.06671 | 1269.31808 | 1281.25446 | 1536.08273 | 1644.51019 | 5195.04423
79.09971 | 1419.66885 | 1331.66885 | 1507.00327 | 1379.59381 | 5846.67551 |  |  |  | 79.09971 | 1280.29854 | 1278.41111 | 1573.59544 | 1646.85319 | 5172.3351
79.13271 | 1402.36501 | 1285.03628 | 1507.69374 | 1372.00734 | 5838.28002 |  |  |  | 79.13271 | 1245.91231 | 1224.97797 | 1561.52571 | 1663.04407 | 5155.27792
79.16571 | 1425.11096 | 1276.15749 | 1557.57909 | 1381.69005 | 5940.17945 |  |  |  | 79.16571 | 1232.21045 | 1189.02935 | 1586.0995 | 1692.50321 | 5209.16767
79.19871 | 1468.28106 | 1338.34094 | 1562.25255 | 1378.67902 | 5921.47464 |  |  |  | 79.19871 | 1267.2668 | 1206.23544 | 1558.70754 | 1655.97149 | 5309.39756
79.23171 | 1493.80908 | 1327.56441 | 1580.95087 | 1370.31974 | 5835.27138 |  |  |  | 79.23171 | 1302.1696 | 1259.33271 | 1553.66081 | 1663.84986 | 5279.10782
79.26471 | 1489.65429 | 1343.63885 | 1478.50312 | 1358.10187 | 5868.20361 |  |  |  | 79.26471 | 1284.98456 | 1230.91357 | 1586.80249 | 1653.66201 | 5236.06901
79.29771 | 1505.14331 | 1372.13756 | 1466.21809 | 1306.9158 | 5864.43632 |  |  |  | 79.29771 | 1286.21601 | 1245.82793 | 1537.39958 | 1681.34414 | 5139.59435
79.33071 | 1441.63628 | 1285.08191 | 1547.36372 | 1282.46319 | 5753.00465 |  |  |  | 79.33071 | 1260.93613 | 1262.04534 | 1526.93613 | 1659.33642 | 5266.64016
79.36371 | 1448.19403 | 1272.96089 | 1510.65877 | 1354.46166 | 5708.17997 |  |  |  | 79.36371 | 1299 | 1276.50077 | 1543.46628 | 1640.30983 | 5200.11606
79.39671 | 1443.16134 | 1293.3134 | 1465.39175 | 1346.8433 | 5822.28878 |  |  |  | 79.39671 | 1281.04296 | 1263.40859 | 1491.66976 | 1643.50086 | 5200.12983
79.42971 | 1483.65894 | 1327.53668 | 1525.36487 | 1329.97555 | 5885.46309 |  |  |  | 79.42971 | 1238.75548 | 1255.92664 | 1515.63385 | 1711.92792 | 5225.72936
79.46271 | 1453.36275 | 1298.95056 | 1565.36893 | 1345.71845 | 5868.03536 |  |  |  | 79.46271 | 1272.00618 | 1271.47485 | 1532.77494 | 1646.0503 | 5269.4043
79.49571 | 1422.37205 | 1239.33002 | 1540.65581 | 1387.34419 | 5820.57204 |  |  |  | 79.49571 | 1270.19547 | 1268.73514 | 1539.59537 | 1610.43248 | 5289.35618
79.52871 | 1442.94304 | 1309.32252 | 1533.31988 | 1367.90532 | 5854.54773 |  |  |  | 79.52871 | 1231.50132 | 1186.73708 | 1549.5364 | 1639.0596 | 5231.23418
79.56171 | 1444.98804 | 1308.08593 | 1517.07164 | 1324.03822 | 5693.68986 |  |  |  | 79.56171 | 1250.02626 | 1209.63963 | 1605.92122 | 1652.02626 | 5217.31103
79.59471 | 1391.34485 | 1331.90731 | 1601.38649 | 1410.76041 | 5910.8725 |  |  |  | 79.59471 | 1266.48311 | 1228.63865 | 1542.63865 | 1655.11313 | 5250.19363
79.62771 | 1466.80737 | 1262.11884 | 1580.79917 | 1379.94261 | 5794.20665 |  |  |  | 79.62771 | 1250.0328 | 1226.4959 | 1541.16803 | 1592.65168 | 5252.5837
79.66071 | 1451.93235 | 1246.05284 | 1560.93235 | 1347.33086 | 6012.46471 |  |  |  | 79.66071 | 1279.47884 | 1232.08033 | 1531.27803 | 1682.20296 | 5315.71935
79.69371 | 1457.71374 | 1310.14807 | 1555.29385 | 1360.2855 | 5928.99897 |  |  |  | 79.69371 | 1312.44268 | 1269.00532 | 1479.56644 | 1672.85269 | 5369.86139
79.72671 | 1462.65053 | 1273.81393 | 1486.44628 | 1360.04841 | 5945.79567 |  |  |  | 79.72671 | 1209.71712 | 1220.23447 | 1522.25266 | 1699.15277 | 5359.17744
79.75971 | 1463.82847 | 1305.17775 | 1462.69545 | 1350.75885 | 6018.11743 |  |  |  | 79.75971 | 1268.35239 | 1183.45741 | 1542.82536 | 1637.88565 | 5457.87506
79.79271 | 1441.4675 | 1295.54088 | 1511.74214 | 1377.84696 | 6010.19817 |  |  |  | 79.79271 | 1273.72537 | 1241.86373 | 1536.93501 | 1630.59538 | 5467.40545
79.82571 | 1451.51115 | 1274.01961 | 1506.43859 | 1362.19269 | 5930.48507 |  |  |  | 79.82571 | 1298.93577 | 1202.14808 | 1565.22628 | 1707.22628 | 5292.16798
79.85871 | 1429.1475 | 1347.90962 | 1557.05712 | 1309.21547 | 5894.2679 |  |  |  | 79.85871 | 1313.30731 | 1245.46565 | 1591.75055 | 1731.28489 | 5226.44787
79.89171 | 1452.92968 | 1288.19726 | 1522.33105 | 1354.85594 | 5981.10805 |  |  |  | 79.89171 | 1259.40137 | 1275.07032 | 1533.00685 | 1642.20069 | 5353.85203
79.92471 | 1437.94575 | 1277.92229 | 1511.10116 | 1310.72874 | 5855.80728 |  |  |  | 79.92471 | 1269.01469 | 1285.93105 | 1556.55129 | 1650.20825 | 5282.27107
79.95771 | 1439.24696 | 1293.70873 | 1480.78789 | 1308.57984 | 5832.04838 |  |  |  | 79.95771 | 1336.50338 | 1216.37314 | 1481.70467 | 1738.08728 | 5280.05745
79.99071 | 1490.33373 | 1287.95595 | 1545.0869 | 1367.13096 | 5763.30568 |  |  |  | 79.99071 | 1280.41943 | 1248.02897 | 1544.49246 | 1670.15993 | 5121.18612
80.02371 | 1468.62038 | 1319.05311 | 1548.75099 | 1339.15913 | 5740.17916 |  |  |  | 80.02371 | 1327.41227 | 1247.71026 | 1561.27754 | 1641.80409 | 5162.18899
80.05671 | 1505.84898 | 1262.0442 | 1594.0221 | 1408.87845 | 5750.97084 |  |  |  | 80.05671 | 1291.80846 | 1170.30205 | 1577.79004 | 1630.04052 | 5234.05832
80.08971 | 1465.36731 | 1273.89249 | 1599.94625 | 1376.29564 | 5743.07198 |  |  |  | 80.08971 | 1240.46586 | 1251.26538 | 1521.51065 | 1640.90145 | 5249.85605
80.12271 | 1459.12961 | 1219.20966 | 1564.77764 | 1322.18806 | 5556.13312 |  |  |  | 80.12271 | 1194.01525 | 1206.01525 | 1595.35832 | 1626.32402 | 5250.97836
80.15571 | 1514.04813 | 1280.77418 | 1535.0273 | 1350.93846 | 5692.99487 |  |  |  | 80.15571 | 1249.97964 | 1219.48635 | 1631.76724 | 1638.55484 | 5183.39972
80.18871 | 1529.3436 | 1224.86003 | 1542.57803 | 1374.87474 | 5656.06466 |  |  |  | 80.18871 | 1218.641 | 1260.98392 | 1535.78234 | 1640.90623 | 5145.73619
80.22171 | 1440.65515 | 1303.82107 | 1528.89292 | 1334.61923 | 5670.92781 |  |  |  | 80.22171 | 1206.65481 | 1246.0715 | 1593.07116 | 1689.90455 | 5107.32309
80.25471 | 1474.89668 | 1268.17549 | 1540.06179 | 1390.45328 | 5676.63896 |  |  |  | 80.25471 | 1231.97923 | 1264.48443 | 1607.20613 | 1690.21651 | 5255.30221
80.28771 | 1444.13806 | 1264.08481 | 1575.77712 | 1367.54438 | 5852.70862 |  |  |  | 80.28771 | 1246.81262 | 1221.15581 | 1566.81656 | 1646.98619 | 5089.46108
80.32071 | 1494.25017 | 1257.68218 | 1532.06765 | 1289.1862 | 5671.35102 |  |  |  | 80.32071 | 1197.45747 | 1243.17381 | 1529.60583 | 1655.63563 | 5119.93035
80.35371 | 1412.78951 | 1244.54136 | 1515.43126 | 1330.83456 | 5678.47566 |  |  |  | 80.35371 | 1272.09126 | 1192.60583 | 1597.19223 | 1671.23845 | 5140.1277
80.38671 | 1415.15891 | 1231.59561 | 1511.36822 | 1309.80492 | 5694.28111 |  |  |  | 80.38671 | 1216.20545 | 1151.78684 | 1609.50904 | 1731.77646 | 5102.525
80.41971 | 1423.91695 | 1288.79405 | 1507.54153 | 1307.72924 | 5881.88467 |  |  |  | 80.41971 | 1312.48344 | 1169.48008 | 1549.47672 | 1665.64282 | 5095.27084
80.45271 | 1473.56264 | 1272.44072 | 1486.55257 | 1294.36838 | 5795.13649 |  |  |  | 80.45271 | 1308.55257 | 1206.22707 | 1549.37174 | 1615.66108 | 5123.11394
80.48571 | 1497.10801 | 1270.518 | 1473.76733 | 1358.30737 | 5804.37533 |  |  |  | 80.48571 | 1241.21063 | 1242.21602 | 1559.39334 | 1684.54004 | 5175.83983
80.51871 | 1499.17331 | 1243.71918 | 1514.16127 | 1345.37256 | 5902.58513 |  |  |  | 80.51871 | 1288.52179 | 1186.82483 | 1504.78498 | 1716.36052 | 5247.82562
80.55171 | 1488.41736 | 1257.53718 | 1553.93387 | 1375.81816 | 5727.45146 |  |  |  | 80.55171 | 1232.61987 | 1232.61154 | 1565.45038 | 1669.52895 | 5158.43466
80.58471 | 1453.94372 | 1265.20563 | 1475.24946 | 1405.63799 | 5769.54778 |  |  |  | 80.58471 | 1302.75054 | 1270.04221 | 1586.00704 | 1610.71699 | 5248.7943
80.61771 | 1456.25394 | 1215.51906 | 1461.88765 | 1371.56177 | 5705.02886 |  |  |  | 80.61771 | 1286.92806 | 1286.25394 | 1534.94153 | 1632.91688 | 5202.85975
80.65071 | 1499.35836 | 1316.86611 | 1451.58204 | 1346.25368 | 5660.26966 |  |  |  | 80.65071 | 1245.95511 | 1212.16389 | 1524.10449 | 1628.80592 | 5187.6565
80.68371 | 1469.77208 | 1282.05027 | 1464.79656 | 1386.28184 | 5677.66668 |  |  |  | 80.68371 | 1272.88356 | 1190 | 1573.86272 | 1613.5478 | 5048.52678
80.71671 | 1473.51843 | 1285.02681 | 1528.56535 | 1332.4246 | 5728.54635 |  |  |  | 80.71671 | 1278.74414 | 1238.05362 | 1516.91957 | 1677.5754 | 5036.53356
80.74971 | 1494.50211 | 1309.9785 | 1488.20617 | 1355.02993 | 5658.85013 |  |  |  | 80.74971 | 1255.59233 | 1242.18887 | 1542.4591 | 1649.80271 | 5127.45909
80.78271 | 1456.46681 | 1323.98109 | 1514.16096 | 1352.86117 | 5649.31441 |  |  |  | 80.78271 | 1241.47002 | 1199.54568 | 1552.74447 | 1680.61207 | 5089.97818
80.81571 | 1433.5838 | 1328.42582 | 1493.50281 | 1353.84202 | 5683.37627 |  |  |  | 80.81571 | 1223.31596 | 1267.69767 | 1595.6263 | 1681.89014 | 5096.36638
80.84871 | 1406.4906 | 1286.28361 | 1474.49866 | 1351.39785 | 5609.97242 |  |  |  | 80.84871 | 1236.60752 | 1228.87233 | 1571.28361 | 1703.71101 | 5087.9931
80.88171 | 1436.56995 | 1288.62879 | 1479.87626 | 1357.25152 | 5530.68198 |  |  |  | 80.88171 | 1249.12576 | 1189.74848 | 1568.81541 | 1642.42398 | 5012.30401
80.91471 | 1477.94946 | 1301.37492 | 1530.24888 | 1358.97505 | 5648.01389 |  |  |  | 80.91471 | 1280.6993 | 1210.29943 | 1565.20026 | 1638.6993 | 4990.09934
80.94771 | 1437.33734 | 1307.63639 | 1558.29873 | 1348.72722 | 5673.59952 |  |  |  | 80.94771 | 1283.07785 | 1257.10411 | 1512.31139 | 1653 | 5056.25648
80.98071 | 1459.07776 | 1309.3503 | 1515.52104 | 1349.8473 | 5612.07138 |  |  |  | 80.98071 | 1278.9491 | 1243.81442 | 1483.4521 | 1654.2994 | 5095.79593
81.01371 | 1513.03052 | 1317.9188 | 1478.89591 | 1360.00763 | 5680.45661 |  |  |  | 81.01371 | 1202.91608 | 1214.25886 | 1556.80981 | 1685.57875 | 5047.12748
81.04671 | 1468.43175 | 1263.05617 | 1521.95319 | 1370.86856 | 5704.52745 |  |  |  | 81.04671 | 1245.16926 | 1246.33814 | 1555.04213 | 1692.38495 | 4932.70923
81.07971 | 1428.32936 | 1245.96495 | 1554.44709 | 1381.7295 | 5680.6592 |  |  |  | 81.07971 | 1287.21164 | 1241.24669 | 1542.07077 | 1687.83532 | 4899.74028
81.11271 | 1419.40957 | 1252.60783 | 1556 | 1353.04783 | 5846.14197 |  |  |  | 81.11271 | 1298.37478 | 1198.43566 | 1546.20696 | 1669.82783 | 4958.32822
81.14571 | 1427.31625 | 1277.15143 | 1480.34304 | 1361.49738 | 5853.26626 |  |  |  | 81.14571 | 1273.63774 | 1204.87303 | 1566.45952 | 1668.14327 | 5127.2291
81.17871 | 1462.39691 | 1319.37999 | 1435.60769 | 1330.20619 | 5785.45949 |  |  |  | 81.17871 | 1246.85231 | 1225.59077 | 1595.62461 | 1667.96616 | 5227.44284
81.21171 | 1449.4502 | 1333.75519 | 1481.28425 | 1322.4274 | 5798.29514 |  |  |  | 81.21171 | 1249.36722 | 1230.12241 | 1556.1753 | 1661.4388 | 5254.69124
81.24471 | 1444.84533 | 1316.09172 | 1508.16007 | 1344.25719 | 5692.64999 |  |  |  | 81.24471 | 1275.03957 | 1223.8687 | 1501.54316 | 1657.16007 | 5120.41378
81.27771 | 1459.32041 | 1287.45835 | 1488.38651 | 1371.47554 | 5656.19563 |  |  |  | 81.27771 | 1270.95549 | 1226.03878 | 1516.93962 | 1712.41516 | 4998.82292
81.31071 | 1472.6983 | 1294.93107 | 1511.15264 | 1416.88451 | 5618.71227 |  |  |  | 81.31071 | 1213.84736 | 1205.26634 | 1546.18621 | 1660.96105 | 4949.62977
81.34371 | 1483.93619 | 1294.59589 | 1536.82985 | 1408.44701 | 5571.63572 |  |  |  | 81.34371 | 1189.19142 | 1203.99982 | 1561.23396 | 1621.61661 | 4953.59132
81.37671 | 1448.13252 | 1327.79118 | 1529.49799 | 1373.53815 | 5622.90993 |  |  |  | 81.37671 | 1217.42169 | 1227.49799 | 1574.98795 | 1652.58233 | 5052.30144
81.40971 | 1409.1758 | 1318.36058 | 1512.52741 | 1343.61531 | 5630.44068 |  |  |  | 81.40971 | 1254.95794 | 1262.45984 | 1594.98724 | 1637.33885 | 5084.49944
81.44271 | 1414.81769 | 1283.25328 | 1519.0535 | 1295.05567 | 5657.54015 |  |  |  | 81.44271 | 1286.7631 | 1250.31113 | 1587.9465 | 1657.18123 | 5046.67526
81.47571 | 1455.60391 | 1287.09576 | 1522.61654 | 1320.66789 | 5641.05638 |  |  |  | 81.47571 | 1268.79543 | 1173.4568 | 1548.49837 | 1655.51752 | 4975.69726
81.50871 | 1466.97112 | 1259.15877 | 1502.94846 | 1362.28658 | 5539.15698 |  |  |  | 81.50871 | 1222.94639 | 1185.9258 | 1556.02888 | 1636.34227 | 4980.73896
81.54171 | 1456.6521 | 1251.04355 | 1507.47829 | 1360.39118 | 5498.17465 |  |  |  | 81.54171 | 1216.47825 | 1231.8261 | 1560.26097 | 1605.82623 | 5022.65543
81.57471 | 1461.80302 | 1254.3283 | 1520.52906 | 1380.80302 | 5560.60105 |  |  |  | 81.57471 | 1237.4634 | 1255.59472 | 1551.8405 | 1564.42214 | 5008.81324
81.60771 | 1465.16027 | 1283.26705 | 1565.15136 | 1353.03857 | 5668.59859 |  |  |  | 81.60771 | 1261.63798 | 1264.15427 | 1567.53411 | 1603.49263 | 5051.40946
81.64071 | 1477.77619 | 1299.60494 | 1563.58563 | 1367.60494 | 5704.01524 |  |  |  | 81.64071 | 1261.22202 | 1221.22202 | 1540.6818 | 1639.95102 | 5064.30125
81.67371 | 1467.82111 | 1320.09469 | 1511.47891 | 1395.77892 | 5772.80716 |  |  |  | 81.67371 | 1237.40521 | 1215.84737 | 1536.14213 | 1652.87906 | 5115.65464
81.70671 | 1482.59114 | 1299.31668 | 1487.22942 | 1351.64603 | 5787.98936 |  |  |  | 81.70671 | 1206.74314 | 1243.35397 | 1527.99015 | 1686.55877 | 5125.64559
81.73971 | 1476.73913 | 1295.64292 | 1489.20537 | 1332.14986 | 5767.57873 |  |  |  | 81.73971 | 1209.43571 | 1289.41073 | 1504.45884 | 1624.97502 | 4974.32695
81.77271 | 1493.36813 | 1290.77708 | 1492.57941 | 1375.26518 | 5835.84268 |  |  |  | 81.77271 | 1218.57941 | 1283 | 1540.65372 | 1620.5017 | 4921.67754
81.80571 | 1425.01298 | 1326.99722 | 1549.70808 | 1340.65338 | 5801.32551 |  |  |  | 81.80571 | 1246.34755 | 1275.65987 | 1537.99815 | 1641.34477 | 5058.64051
81.83871 | 1454.605 | 1300.77699 | 1599.19599 | 1340.56901 | 5745.08952 |  |  |  | 81.83871 | 1257.73999 | 1252.975 | 1549.408 | 1642.88799 | 5012.61572
81.87171 | 1456.14985 | 1256.45821 | 1515.92507 | 1377.87316 | 5628.15188 |  |  |  | 81.87171 | 1216.07493 | 1235.07493 | 1594.95103 | 1618.05191 | 5047.37522
81.90471 | 1469.1515 | 1264.53291 | 1485.17558 | 1323.04284 | 5591.85629 |  |  |  | 81.90471 | 1204.5371 | 1235.07001 | 1631.6886 | 1664.01568 | 4995.014
81.93771 | 1501.79088 | 1293.98151 | 1439.27035 | 1327.606 | 5668.84673 |  |  |  | 81.93771 | 1197.56903 | 1219.9018 | 1614.61585 | 1640.7539 | 4931.79439
81.97071 | 1486.67905 | 1300.89302 | 1526.94948 | 1342.39673 | 5546.72512 |  |  |  | 81.97071 | 1256.47103 | 1198.20654 | 1502.2838 | 1621.88707 | 5035.27488
82.00371 | 1469.26084 | 1272.22969 | 1531.6573 | 1309.70251 | 5522.35074 |  |  |  | 82.00371 | 1311.3201 | 1249.41661 | 1479.92609 | 1622.16983 | 5039.80258
82.03671 | 1392.65054 | 1181.61895 | 1509.78644 | 1333.90293 | 5568.27582 |  |  |  | 82.03671 | 1301.33005 | 1192.79861 | 1569.93683 | 1682.3228 | 4937.45951
82.06971 | 1450.02255 | 1224.7854 | 1543 | 1355.51011 | 5657.21847 |  |  |  | 82.06971 | 1243.48989 | 1245.7947 | 1521.29784 | 1678.67264 | 4873.56305
82.10271 | 1470.11364 | 1284.82954 | 1529.80829 | 1375.24111 | 5576.72427 |  |  |  | 82.10271 | 1233.65268 | 1207.02867 | 1569.38981 | 1698.06373 | 5014.76747
82.13571 | 1496.4679 | 1241.36098 | 1482.79278 | 1364.85561 | 5547.43382 |  |  |  | 82.13571 | 1257.38634 | 1261.26068 | 1525.60429 | 1670.5762 | 4977.44204
82.16871 | 1456.10846 | 1278.85965 | 1499.70653 | 1359.11802 | 5515.75419 |  |  |  | 82.16871 | 1204.00956 | 1220.10846 | 1572.14035 | 1654.17224 | 4959.02731
82.20171 | 1448.18707 | 1268.54452 | 1565.1768 | 1398.27098 | 5584.92306 |  |  |  | 82.20171 | 1269.45933 | 1204.36387 | 1578.63485 | 1681.08647 | 4946.63282
82.23471 | 1488.55515 | 1268.43312 | 1539.81897 | 1376.8582 | 5695.25658 |  |  |  | 82.23471 | 1298.93698 | 1212.09454 | 1573.58666 | 1659.48039 | 4910.52328
82.26771 | 1505.3734 | 1305.95271 | 1585.49359 | 1337.79606 | 5512.03594 |  |  |  | 82.26771 | 1276.33694 | 1241.6867 | 1586.11821 | 1695.19112 | 4942.11805
82.30071 | 1505.31219 | 1335.55186 | 1563.79154 | 1370.00806 | 5538.54859 |  |  |  | 82.30071 | 1260.12789 | 1229.3434 | 1506.43202 | 1652.84089 | 5067.24904
82.33371 | 1518.95717 | 1313.11805 | 1516.44502 | 1375.21181 | 5633.23254 |  |  |  | 82.33371 | 1245.45312 | 1164.02951 | 1517.40741 | 1740.95717 | 5023.76617
82.36671 | 1479.47489 | 1272.63491 | 1523.9817 | 1368.81276 | 5640.87897 |  |  |  | 82.36671 | 1217.36978 | 1154.68043 | 1570.9817 | 1697.67574 | 4944.2444
82.39971 | 1478.22634 | 1354.33243 | 1513.98582 | 1366.15271 | 5589.37854 |  |  |  | 82.39971 | 1187.66757 | 1184.97027 | 1554.40878 | 1671.72703 | 5082.48837
82.43271 | 1446.12919 | 1311.44932 | 1550.4871 | 1412.20678 | 5601.3736 |  |  |  | 82.43271 | 1225.13122 | 1214.76539 | 1544.55068 | 1659.03778 | 4928.27391
82.46571 | 1521.52574 | 1282.89816 | 1498.93912 | 1355.83841 | 5594.34009 |  |  |  | 82.46571 | 1206.51522 | 1259.78805 | 1577.94964 | 1638.06088 | 5031.63406
82.49871 | 1480.22799 | 1347.00121 | 1518.20567 | 1348.47949 | 5481.37809 |  |  |  | 82.49871 | 1202.29493 | 1244.90953 | 1568.2491 | 1621.17973 | 5065.71174
82.53171 | 1456.99922 | 1308.72009 | 1480.27756 | 1280.77169 | 5588.95502 |  |  |  | 82.53171 | 1218.11259 | 1230.83268 | 1595.00313 | 1691.05629 | 4962.56072
82.56471 | 1474.30009 | 1352.2992 | 1483.1566 | 1410.47068 | 5473.79696 |  |  |  | 82.56471 | 1185.44269 | 1243.54243 | 1524.2992 | 1672.89938 | 4905.62754
82.59771 | 1481.93705 | 1291.24431 | 1445.99003 | 1355.60206 | 5579.73212 |  |  |  | 82.59771 | 1174.5416 | 1211.48364 | 1466.90184 | 1629.44594 | 4947.3734
82.63071 | 1511.73622 | 1267.14068 | 1572.89213 | 1406.63071 | 5538.36837 |  |  |  | 82.63071 | 1223.13832 | 1226.38452 | 1558.90972 | 1739.57795 | 5118.91219
82.66371 | 1496.71825 | 1275.21255 | 1510.85171 | 1385.75285 | 5503.29418 |  |  |  | 82.66371 | 1175.23726 | 1192.31141 | 1498.08897 | 1715.92091 | 5058.06864
82.69671 | 1440.43886 | 1317.66893 | 1481.23098 | 1336.38497 | 5562.53564 |  |  |  | 82.69671 | 1222.63043 | 1254.51494 | 1515.86141 | 1700.12319 | 5071.89165
82.72971 | 1478.20668 | 1276.85435 | 1471.20342 | 1391.84053 | 5519.89679 |  |  |  | 82.72971 | 1223.97966 | 1228.54922 | 1543.43044 | 1611.83075 | 4954.44579
82.76271 | 1405.50678 | 1334.98798 | 1451.65968 | 1356.25339 | 5579.9195 |  |  |  | 82.76271 | 1281.05395 | 1253.14242 | 1549.8021 | 1673.82306 | 4940.39629
82.79571 | 1423.04185 | 1232.97325 | 1581.74921 | 1342.59314 | 5582 |  |  |  | 82.79571 | 1206.65009 | 1195.7832 | 1545.22813 | 1676 | 4853.15562
82.82871 | 1470.14485 | 1256.25195 | 1522.07879 | 1327.87403 | 5581.05831 |  |  |  | 82.82871 | 1256.6787 | 1214.65983 | 1526.16537 | 1643.98113 | 4998.72895
82.86171 | 1510.16357 | 1295.16357 | 1528.21998 | 1272.18373 | 5628.38151 |  |  |  | 82.86171 | 1260 | 1266.17082 | 1575.17082 | 1702.3908 | 4934.60511
82.89471 | 1462.59542 | 1320.91117 | 1487.75989 | 1389.88745 | 5488.12412 |  |  |  | 82.89471 | 1195.84871 | 1181.10464 | 1594.5796 | 1718.91381 | 4986.73364
82.92771 | 1513.13209 | 1251.59943 | 1522.8636 | 1305.1967 | 5569.89528 |  |  |  | 82.92771 | 1190 | 1245.30437 | 1587.86576 | 1662.1565 | 4909.75742
82.96071 | 1472.65956 | 1333.11624 | 1519.8707 | 1366.29299 | 5685.15243 |  |  |  | 82.96071 | 1173.95908 | 1250.32651 | 1562.04745 | 1674.71441 | 4906.34673
82.99371 | 1481.93484 | 1286.89619 | 1518.12148 | 1371.48592 | 5549.53688 |  |  |  | 82.99371 | 1203.62672 | 1254.3926 | 1537.037 | 1593.54059 | 4976.39992
83.02671 | 1422.52267 | 1261.68244 | 1476.43786 | 1319.04733 | 5614.71793 |  |  |  | 83.02671 | 1202.80473 | 1229.88954 | 1565.1716 | 1593.25641 | 4892.48953
83.05971 | 1497.47032 | 1305.92795 | 1506.68913 | 1332.33089 | 5614.34887 |  |  |  | 83.05971 | 1259.16678 | 1242.21148 | 1604.12942 | 1678.61708 | 5029.86878
83.09271 | 1480.05746 | 1259.36144 | 1507.95644 | 1287.24559 | 5526.26359 |  |  |  | 83.09271 | 1193.34661 | 1218.10102 | 1607.47822 | 1679.55051 | 4893.77326
83.12571 | 1445.84967 | 1273.01058 | 1593.93485 | 1335.95657 | 5545.60016 |  |  |  | 83.12571 | 1217.9137 | 1212.17205 | 1596.23664 | 1754.82739 | 4903.56763
83.15871 | 1468.5358 | 1259.2479 | 1597.32444 | 1342.29284 | 5455.16779 |  |  |  | 83.15871 | 1217.0316 | 1248.68889 | 1633.13482 | 1718.00494 | 4881.83507
83.19171 | 1525.56798 | 1302.35732 | 1560.28801 | 1318.52534 | 5615.99876 |  |  |  | 83.19171 | 1225.43466 | 1169.50936 | 1565.74669 | 1665.06401 | 4923.15757
83.22471 | 1492.96863 | 1278.44891 | 1540.14964 | 1343.81094 | 5620.71082 |  |  |  | 83.22471 | 1185.3387 | 1202.51166 | 1496.43846 | 1654.20998 | 4919.20032
83.25771 | 1488.77382 | 1230.90829 | 1530.78095 | 1383.87265 | 5659.74986 |  |  |  | 83.25771 | 1184.10596 | 1241.87622 | 1513.31789 | 1642.33927 | 4991.95681
83.29071 | 1502.47109 | 1255.17802 | 1558.82484 | 1327.99714 | 5506.53087 |  |  |  | 83.29071 | 1253.53234 | 1224.52833 | 1560.23698 | 1576.29136 | 4937.53008
83.32371 | 1484.94128 | 1308.11745 | 1585.29824 | 1343.34857 | 5572.32088 |  |  |  | 83.32371 | 1253.69337 | 1222.26468 | 1595.31502 | 1637.47441 | 4989.95775
83.35671 | 1486.87346 | 1282.06943 | 1566.59799 | 1366.83128 | 5622.09122 |  |  |  | 83.35671 | 1217.4218 | 1238.04964 | 1610.39455 | 1603.36469 | 5039.40068
83.38971 | 1452.93255 | 1278.17538 | 1524.56662 | 1320.84992 | 5508.98966 |  |  |  | 83.38971 | 1252.7892 | 1263.35076 | 1609.36594 | 1701.92409 | 5092.33311
83.42271 | 1483.27857 | 1267.00242 | 1507.71498 | 1366.27534 | 5565.69233 |  |  |  | 83.42271 | 1217.15139 | 1201.0113 | 1600.14413 | 1649.87283 | 4959.0327
83.45571 | 1460.31137 | 1260.29847 | 1494.77555 | 1403.92598 | 5631.95505 |  |  |  | 83.45571 | 1201.61222 | 1244.55587 | 1575.95416 | 1635.55348 | 4919.34314
83.48871 | 1473.99986 | 1273.77772 | 1504.4666 | 1358.71133 | 5623.02348 |  |  |  | 83.48871 | 1192.28894 | 1260.5334 | 1500.86696 | 1663.22215 | 5035.45988
83.52171 | 1456.21655 | 1282.02873 | 1573.89065 | 1358.31604 | 5593.0377 |  |  |  | 83.52171 | 1192.40995 | 1247.91381 | 1525.09948 | 1681.8199 | 5032.60857
83.55471 | 1433.70039 | 1296.27203 | 1515.74103 | 1324.53872 | 5545.17704 |  |  |  | 83.55471 | 1187.70039 | 1288.79768 | 1592.14328 | 1669.74637 | 5015.29917
83.58771 | 1467.75562 | 1271.10301 | 1501.59507 | 1344.31233 | 5639.25981 |  |  |  | 83.58771 | 1198.97206 | 1290.16931 | 1609.74521 | 1691.59507 | 5020.95276
83.62071 | 1505.23455 | 1286.55415 | 1493.74397 | 1350.40377 | 5604.25858 |  |  |  | 83.62071 | 1160.40288 | 1287.93643 | 1525.01883 | 1700.97852 | 4967.10825
83.65371 | 1476.83386 | 1305 | 1545.69581 | 1341.62567 | 5560.63578 |  |  |  | 83.65371 | 1180.29991 | 1271.72707 | 1533.05935 | 1671.34735 | 5036.10142
83.68671 | 1439.90026 | 1306.8391 | 1544.53988 | 1349.35639 | 5541.86735 |  |  |  | 83.68671 | 1240.4907 | 1245.51329 | 1555.57845 | 1605.73137 | 5034.08785
83.71971 | 1482.63353 | 1317.60624 | 1503.99025 | 1346.19493 | 5621.45553 |  |  |  | 83.71971 | 1227.97856 | 1208.78168 | 1586.82456 | 1634.63937 | 4994.39965
83.75271 | 1468.21695 | 1313.42054 | 1509.86918 | 1321.01658 | 5669.13191 |  |  |  | 83.75271 | 1202.47351 | 1219.38738 | 1590.25334 | 1660.30631 | 4991.06147
83.78571 | 1471.38184 | 1283.57089 | 1483.04305 | 1320.22742 | 5630.97196 |  |  |  | 83.78571 | 1209.77679 | 1261.27889 | 1593.97847 | 1659.77679 | 4957.94651
83.81871 | 1492.81291 | 1242.25163 | 1470.74896 | 1318.18828 | 5597.50186 |  |  |  | 83.81871 | 1196.75133 | 1264.06335 | 1590.00119 | 1629.31498 | 4982.24348
83.85171 | 1497.89677 | 1248.84157 | 1525.88601 | 1363.43225 | 5518.82728 |  |  |  | 83.85171 | 1166.15484 | 1224.30968 | 1569.95197 | 1640.13691 | 4940.38146
83.88471 | 1486.66158 | 1303.30506 | 1540.58722 | 1409.07436 | 5576.8732 |  |  |  | 83.88471 | 1169.041 | 1221.48714 | 1570.90896 | 1657.42183 | 4936.15942
83.91771 | 1509.86475 | 1316.26392 | 1510.93567 | 1374.85608 | 5691.25936 |  |  |  | 83.91771 | 1199.83423 | 1254.16248 | 1569.18103 | 1696.97815 | 4951.80982
83.95071 | 1525.01235 | 1305.07136 | 1496.41674 | 1337.36917 | 5655.8384 |  |  |  | 83.95071 | 1192.96478 | 1230.65554 | 1574.26167 | 1700.46524 | 4950.73489
83.98371 | 1529.46333 | 1282.53817 | 1489.50524 | 1349.4738 | 5645.94002 |  |  |  | 83.98371 | 1186.4768 | 1188.01198 | 1568.02545 | 1650.01198 | 4978.00474
84.01671 | 1529.18293 | 1264.78575 | 1477.24103 | 1347.04902 | 5628.53119 |  |  |  | 84.01671 | 1212.7054 | 1193.13845 | 1536.40172 | 1653.67862 | 4941.42677
84.04971 | 1503.47397 | 1260.67686 | 1481.74504 | 1334.05744 | 5592.74846 |  |  |  | 84.04971 | 1205.51529 | 1216.00537 | 1578.82397 | 1677.84918 | 4968.55826
84.08271 | 1471.70727 | 1243.3094 | 1529.75405 | 1343.46132 | 5620.30642 |  |  |  | 84.08271 | 1221.90598 | 1253.21816 | 1593.63826 | 1698.84252 | 4991.87161
84.11571 | 1455.08807 | 1269.95909 | 1582.80652 | 1328.29612 | 5659.78861 |  |  |  | 84.11571 | 1240.32247 | 1247.31068 | 1588.94453 | 1690.0527 | 4979.72367
84.14871 | 1493.64516 | 1297.97108 | 1595.76752 | 1350.85985 | 5681.45604 |  |  |  | 84.14871 | 1235.72637 | 1194.89544 | 1618.24471 | 1688.92993 | 5024.46001
84.18171 | 1521.00834 | 1283.72981 | 1523.37333 | 1392.29806 | 5630.25551 |  |  |  | 84.18171 | 1251.64069 | 1168.37049 | 1582.58495 | 1716.8468 | 4980.43802
84.21471 | 1497.38898 | 1265.56978 | 1447.14418 | 1363.08809 | 5677.5715 |  |  |  | 84.21471 | 1236.62587 | 1168.8776 | 1564.96107 | 1706.9096 | 4989.91077
84.24771 | 1473.45095 | 1277.83019 | 1488.29434 | 1338.83396 | 5756.94072 |  |  |  | 84.24771 | 1232.67736 | 1222.32264 | 1534.92453 | 1702.9434 | 5053.09638
84.28071 | 1529.48036 | 1293.06743 | 1530.86583 | 1346.11714 | 5731.50064 |  |  |  | 84.28071 | 1195.66493 | 1229.26833 | 1554.75982 | 1709.43587 | 5038.4172
84.31371 | 1532.18797 | 1265.30024 | 1540.52606 | 1356.73139 | 5728.56747 |  |  |  | 84.31371 | 1190.54032 | 1222.99689 | 1543.89888 | 1671.24008 | 5105.87059
84.34671 | 1499.59254 | 1290.22304 | 1513.54993 | 1342.92876 | 5733.06385 |  |  |  | 84.34671 | 1202.75366 | 1266.84354 | 1585.62517 | 1647.00466 | 5146.66735
84.37971 | 1466.35403 | 1247.98703 | 1480.73772 | 1352.14735 | 5807.76723 |  |  |  | 84.37971 | 1176.48193 | 1261.97034 | 1634.81278 | 1662.65246 | 5075.01486
84.41271 | 1475.44313 | 1288.38196 | 1462.23138 | 1334.76862 | 5785.1558 |  |  |  | 84.41271 | 1176.03764 | 1234.01882 | 1560.98118 | 1665.34902 | 5047.34403
84.44571 | 1504.27572 | 1305.7774 | 1450.9037 | 1378 | 5866.53318 |  |  |  | 84.44571 | 1211.33557 | 1224.59798 | 1551.3887 | 1679.41197 | 5088.73291
84.47871 | 1476.28852 | 1286.61531 | 1518.92885 | 1372.42689 | 5862.18492 |  |  |  | 84.47871 | 1243.94995 | 1168.49411 | 1551.71541 | 1692.83268 | 5192.31398
84.51171 | 1491.95143 | 1265.53345 | 1519.8121 | 1363.26672 | 5855.21626 |  |  |  | 84.51171 | 1213.23008 | 1168.06137 | 1566.53345 | 1683.54538 | 5227.83916
84.54471 | 1469.76402 | 1277.30367 | 1523.82399 | 1345.97872 | 5977.03213 |  |  |  | 84.54471 | 1202.33462 | 1256.0677 | 1599.62863 | 1672.71567 | 5197.44908
84.57771 | 1441.2831 | 1279.95438 | 1522.79674 | 1300.38819 | 5926.21595 |  |  |  | 84.57771 | 1244.47943 | 1230.78086 | 1629.8721 | 1683.411 | 5254.92526
84.61071 | 1446.95241 | 1323.65717 | 1492.91051 | 1354.5124 | 5995.43718 |  |  |  | 84.61071 | 1228.29524 | 1236.27615 | 1596.14477 | 1702.08379 | 5222.50242
84.64371 | 1495.08826 | 1322.01037 | 1552.17452 | 1361.46205 | 5905.53635 |  |  |  | 84.64371 | 1232.73922 | 1176.50719 | 1603.5647 | 1668.24641 | 5168.88367
84.67671 | 1510.53268 | 1237.4413 | 1559.35075 | 1342.24647 | 5926.74785 |  |  |  | 84.67671 | 1218.16902 | 1186.92194 | 1569.19504 | 1667.12989 | 5190.19533
84.70971 | 1450.88449 | 1301.49178 | 1516.84824 | 1422.12542 | 6005.96656 |  |  |  | 84.70971 | 1165.43233 | 1224.67327 | 1520.90092 | 1659.89439 | 5224.11061
84.74271 | 1467.55114 | 1271.54414 | 1493.68531 | 1394.07081 | 5955.91813 |  |  |  | 84.74271 | 1182.33916 | 1225.42045 | 1578.90822 | 1670.17657 | 5313.67711
84.77571 | 1507.05396 | 1287.35004 | 1578.35388 | 1322.86661 | 5967.97898 |  |  |  | 84.77571 | 1209.88743 | 1231.50808 | 1545.72939 | 1703.63298 | 5086.59398
84.80871 | 1471.73958 | 1294.61847 | 1519.15972 | 1315.86222 | 5980.05874 |  |  |  | 84.80871 | 1197.21347 | 1182.80847 | 1602.94625 | 1626.04542 | 5122.8864
84.84171 | 1514.58037 | 1283.6589 | 1544.99141 | 1338.58896 | 5987.6952 |  |  |  | 84.84171 | 1215.48834 | 1223.1546 | 1621.58896 | 1645.66626 | 5107.63591
84.87471 | 1430.05312 | 1291.79041 | 1478.15848 | 1329.42176 | 5883.46813 |  |  |  | 84.87471 | 1200.68303 | 1187.05283 | 1605.78955 | 1630.52828 | 5100.21066
84.90771 | 1459.90535 | 1328.02057 | 1506.64197 | 1375.68231 | 6024.53163 |  |  |  | 84.90771 | 1148.21935 | 1200.76008 | 1603.31769 | 1730.84814 | 5093.53115
84.94071 | 1488.40578 | 1238.90714 | 1474.63399 | 1398.68709 | 5808.90561 |  |  |  | 84.94071 | 1216.45098 | 1218.85675 | 1570.10076 | 1672.62337 | 5102.0696
84.97371 | 1548.00212 | 1267.28053 | 1438.51922 | 1297.27925 | 5842.31936 |  |  |  | 84.97371 | 1159.87917 | 1234.95944 | 1604.84073 | 1649.15927 | 5233.56946
85.00671 | 1434.24307 | 1245.36704 | 1484.68906 | 1338.25416 | 5850.17591 |  |  |  | 85.00671 | 1200.96053 | 1257.13019 | 1571.18629 | 1692.58172 | 5068.46715
85.03971 | 1413.03803 | 1291.42048 | 1532.56819 | 1353.78025 | 5820.80145 |  |  |  | 85.03971 | 1192.71226 | 1198.39013 | 1605.71591 | 1728.39378 | 4885.63819
85.07271 | 1504.65102 | 1303.27682 | 1535.9486 | 1323.90262 | 5693.28349 |  |  |  | 85.07271 | 1267.54822 | 1185.37963 | 1602.42561 | 1634.71328 | 4940.98997
85.10571 | 1455.02821 | 1282.54231 | 1513.69414 | 1336.15183 | 5776.01038 |  |  |  | 85.10571 | 1175.56831 | 1208.59872 | 1597.04121 | 1719.75055 | 5055.05096
85.13871 | 1441.14843 | 1265.61149 | 1522.03488 | 1363.35362 | 5638.19908 |  |  |  | 85.13871 | 1209.14843 | 1166.63338 | 1607.53693 | 1704.93023 | 4935.22692
85.17171 | 1428.72104 | 1311.38298 | 1506.97084 | 1335.38219 | 5577.42483 |  |  |  | 85.17171 | 1198.17731 | 1227.04413 | 1552.78015 | 1734.4405 | 4942.39476
85.20471 | 1466.7242 | 1361.67755 | 1526.07929 | 1321.11836 | 5634.37092 |  |  |  | 85.20471 | 1266.14985 | 1227.49621 | 1614.00758 | 1679.47231 | 5019.27033
85.23771 | 1488.4535 | 1319.75625 | 1468.14953 | 1294.03769 | 5765.63423 |  |  |  | 85.23771 | 1238.68087 | 1212.07538 | 1643.32282 | 1693.02007 | 5115.75048
85.27071 | 1460.2667 | 1254.7519 | 1527.80772 | 1296.46518 | 5590.80091 |  |  |  | 85.27071 | 1169.98139 | 1215.68368 | 1556.40936 | 1642.70708 | 4894.80091
85.30371 | 1502.72309 | 1215.25759 | 1497.19964 | 1370.51701 | 5719.15741 |  |  |  | 85.30371 | 1167.01932 | 1165.32843 | 1621.57497 | 1755.26586 | 5023.15741
85.33671 | 1511.82826 | 1313.09179 | 1491.11449 | 1412.19855 | 5491.45583 |  |  |  | 85.33671 | 1183.6756 | 1226.79783 | 1535.67923 | 1617.69058 | 4906.29485
85.36971 | 1489.72966 | 1332.42896 | 1602.35169 | 1424.61931 | 5614.80688 |  |  |  | 85.36971 | 1282.76411 | 1230.90483 | 1515.60276 | 1716.66894 | 4985.33165
85.40271 | 1459.37537 | 1273.75074 | 1496.10217 | 1324.6585 | 5461.32738 |  |  |  | 85.40271 | 1216.23877 | 1303.62813 | 1535.0683 | 1666.48454 | 4961.24343
85.43571 | 1566.44397 | 1261.57009 | 1445.73643 | 1435.98789 | 5613.35844 |  |  |  | 85.43571 | 1144.16166 | 1221.18782 | 1563.34674 | 1743.21125 | 5019.40581
85.46871 | 1488.33827 | 1301.93534 | 1577.90057 | 1377.87559 | 5467.63873 |  |  |  | 85.46871 | 1191.16918 | 1172.27361 | 1538.95024 | 1704.27361 | 4920.66623
85.50171 | 1510.4489 | 1293.06982 | 1576.06982 | 1359.2344 | 5567.9551 |  |  |  | 85.50171 | 1175.72816 | 1222.22697 | 1537.91771 | 1660.62092 | 4928.6003
85.53471 | 1533.81648 | 1293.81013 | 1523.41134 | 1363.43038 | 5584.33516 |  |  |  | 85.53471 | 1207.48737 | 1237.86077 | 1551.57596 | 1742.9811 | 4936.33516
85.56771 | 1557.41812 | 1340.40594 | 1489.4425 | 1271.18813 | 5485.05343 |  |  |  | 85.56771 | 1165.48648 | 1179.20773 | 1543.18336 | 1676.14414 | 4955.73998
85.60071 | 1539.76507 | 1317.84705 | 1466.64485 | 1305.74854 | 5478.27843 |  |  |  | 85.60071 | 1190.79229 | 1223.907 | 1575.43162 | 1758.49708 | 4882.34255
85.63371 | 1452.02054 | 1329.60847 | 1515.1611 | 1351.02118 | 5439.9807 |  |  |  | 85.63371 | 1238.35687 | 1224.0629 | 1624.224 | 1705.09757 | 5042.81781
85.66671 | 1475.74329 | 1285.00277 | 1528.98147 | 1385.19834 | 5528.8443 |  |  |  | 85.66671 | 1170.65893 | 1203.34661 | 1599.38368 | 1689.87303 | 4959.62999
85.69971 | 1460.11183 | 1205.44252 | 1561.9904 | 1351.27477 | 5576.147 |  |  |  | 85.69971 | 1194.19967 | 1239.56708 | 1559.48404 | 1675.53036 | 4884.59867
85.73271 | 1504.09421 | 1229.31447 | 1541.46527 | 1306.68553 | 5474.20809 |  |  |  | 85.73271 | 1200.17079 | 1246.17079 | 1553 | 1669.68316 | 4915.45843
85.76571 | 1453.57396 | 1267.21302 | 1476.39052 | 1374.12427 | 5450.36695 |  |  |  | 85.76571 | 1190.20118 | 1240.28402 | 1594.64498 | 1649.40236 | 4914.20169
85.79871 | 1463.31385 | 1318.21592 | 1498.37274 | 1331.50948 | 5528.78063 |  |  |  | 85.79871 | 1166.294 | 1242.2157 | 1560.588 | 1688.412 | 5018.91657
85.83171 | 1481.66054 | 1273.61015 | 1467.43582 | 1305.92203 | 5469.66708 |  |  |  | 85.83171 | 1172.07797 | 1238.2523 | 1619.63296 | 1670.51379 | 4925.52251
85.86471 | 1442.17473 | 1271.45826 | 1481.91652 | 1323.24467 | 5518.29534 |  |  |  | 85.86471 | 1147.74755 | 1263.4738 | 1620.86989 | 1641.97669 | 4898.6716
85.89771 | 1482.08793 | 1320.19394 | 1460.65804 | 1358.10796 | 5480.55322 |  |  |  | 85.89771 | 1197.44993 | 1241.12604 | 1642.04397 | 1680.42794 | 4969.70209
85.93071 | 1523.61413 | 1307.63251 | 1522.81553 | 1397.13427 | 5422.321 |  |  |  | 85.93071 | 1176.57881 | 1246.31378 | 1612.33216 | 1679.68622 | 4905.87543
85.96371 | 1488.29785 | 1193.81855 | 1511.92714 | 1372.18642 | 5391.96453 |  |  |  | 85.96371 | 1178.81429 | 1216.18642 | 1574.07499 | 1677.22214 | 5010.58037
85.99671 | 1494.11409 | 1211.60541 | 1519.65795 | 1368.00879 | 5484.28407 |  |  |  | 85.99671 | 1194.92108 | 1228.02638 | 1567.91229 | 1678.72807 | 4936.147
86.02971 | 1541.34864 | 1245.59317 | 1504.82167 | 1324.49706 | 5469.49208 |  |  |  | 86.02971 | 1224.75548 | 1252.73946 | 1540.38281 | 1711.90978 | 5000.45434
86.06271 | 1559.10836 | 1325.49549 | 1574.00942 | 1324.97527 | 5449.70275 |  |  |  | 86.06271 | 1202.67177 | 1206.99372 | 1573.27562 | 1653.31567 | 5015.89018
86.09571 | 1502.71794 | 1245.19646 | 1566.28143 | 1335.76058 | 5460.35155 |  |  |  | 86.09571 | 1204.87334 | 1167.05622 | 1551.28143 | 1664.40872 | 4950.17195
86.12871 | 1492.58257 | 1292.56044 | 1491.76725 | 1344.45253 | 5502.26035 |  |  |  | 86.12871 | 1184.89988 | 1201.00519 | 1511.3199 | 1694.51755 | 4915.83809
86.16171 | 1488.69737 | 1346.31347 | 1515.52942 | 1341.35139 | 5502.71472 |  |  |  | 86.16171 | 1179.97833 | 1195.73529 | 1576.79413 | 1701.99458 | 4960.19658
86.19471 | 1503.21877 | 1263.90716 | 1479.03925 | 1343.21775 | 5481.60865 |  |  |  | 86.19471 | 1207.47986 | 1167.34676 | 1598.69454 | 1705.60887 | 4900.21708
86.22771 | 1468.59009 | 1221.83746 | 1527.22617 | 1348.5583 | 5443.0233 |  |  |  | 86.22771 | 1205.28975 | 1162.83746 | 1559.30034 | 1730.02474 | 4821.1047
86.26071 | 1461.80802 | 1277.28938 | 1508.42581 | 1364.41948 | 5560.4086 |  |  |  | 86.26071 | 1197.62693 | 1210.13924 | 1538.86533 | 1706.63783 | 4890.39173
86.29371 | 1485.90012 | 1292.41413 | 1525.28624 | 1372.38571 | 5500.33689 |  |  |  | 86.29371 | 1188.78563 | 1200.1425 | 1540.68575 | 1714.486 | 4868.67583
86.32671 | 1472.94227 | 1306.06597 | 1574.43958 | 1370.7967 | 5487.20088 |  |  |  | 86.32671 | 1184.2033 | 1225.73359 | 1604.36823 | 1698.10434 | 4874.94142
86.35971 | 1494.92943 | 1310.21986 | 1520.97625 | 1345.85071 | 5495.1835 |  |  |  | 86.35971 | 1186.17801 | 1262.12305 | 1583.74327 | 1692.67021 | 4974.19716
86.39271 | 1510.2018 | 1297.38908 | 1493.13821 | 1335.91638 | 5538.04031 |  |  |  | 86.39271 | 1200.25639 | 1249.43815 | 1562.90186 | 1687.13269 | 4959.63879
86.42571 | 1496.23533 | 1270.32366 | 1481.32366 | 1361.85773 | 5545.90559 |  |  |  | 86.42571 | 1172.79432 | 1216.01482 | 1610.56846 | 1666.67161 | 4921.6368
86.45871 | 1458.48627 | 1264.12376 | 1503.22885 | 1358.16111 | 5524.22491 |  |  |  | 86.45871 | 1189.18857 | 1235.92237 | 1593.66899 | 1694.61589 | 5001.49219
86.49171 | 1476.69035 | 1276.69219 | 1516.61624 | 1352.76876 | 5593.14672 |  |  |  | 86.49171 | 1232.46125 | 1245.00092 | 1561.07688 | 1704.76999 | 5041.46418
86.52471 | 1518.68057 | 1291.0933 | 1506.83534 | 1334.65863 | 5634.0622 |  |  |  | 86.52471 | 1188.04942 | 1237.51591 | 1580.92864 | 1678.4325 | 4990.92905
86.55771 | 1506.09225 | 1266.07927 | 1513.51315 | 1356.69695 | 5571.09713 |  |  |  | 86.55771 | 1142.48685 | 1206.97404 | 1623.65767 | 1689.03929 | 4883.49403
86.59071 | 1442.95094 | 1287.05621 | 1534.02044 | 1378.477 | 5507.98969 |  |  |  | 86.59071 | 1175.03373 | 1214.04599 | 1596.44736 | 1719.01022 | 4859.54733
86.62371 | 1417.44196 | 1321.50951 | 1517.89771 | 1350.63344 | 5541.88002 |  |  |  | 86.62371 | 1210.92721 | 1240.46099 | 1589.39606 | 1681.18886 | 4917.3174
86.65671 | 1476.64199 | 1294.77251 | 1518.49334 | 1355.45498 | 5618.46141 |  |  |  | 86.65671 | 1213.04955 | 1217.19819 | 1648.83112 | 1678.52265 | 4957.31251
86.68971 | 1510.44899 | 1290.38775 | 1575.80269 | 1340.6327 | 5619.08462 |  |  |  | 86.68971 | 1193.03405 | 1192.6463 | 1617.20417 | 1711.57146 | 4937.03245
86.72271 | 1507.14959 | 1262.30383 | 1531.8079 | 1318.99884 | 5639.13722 |  |  |  | 86.72271 | 1220.04367 | 1189.69733 | 1597.74564 | 1689.89988 | 4926.88773
86.75571 | 1505.7524 | 1257.92287 | 1487.61097 | 1362.79747 | 5701.12937 |  |  |  | 86.75571 | 1236.27004 | 1224.18329 | 1590.89704 | 1668.69772 | 5014.55108
86.78871 | 1523.63012 | 1295.60274 | 1524.0274 | 1396.0822 | 5650.6616 |  |  |  | 86.78871 | 1194.86301 | 1232.60274 | 1573.16436 | 1662.9315 | 5041
86.82171 | 1564.82829 | 1299.2403 | 1534.00851 | 1350.62678 | 5602.59156 |  |  |  | 86.82171 | 1186.15895 | 1222.6438 | 1627.23179 | 1712.54068 | 5018.34151
86.85471 | 1534.46523 | 1294.22634 | 1542.81756 | 1317.37742 | 5572.06698 |  |  |  | 86.85471 | 1166.56613 | 1217.79561 | 1632.57867 | 1738.20125 | 5008.36249
86.88771 | 1480.12134 | 1254.69097 | 1526.77346 | 1321.2104 | 5575.41681 |  |  |  | 86.88771 | 1204.0275 | 1229.73461 | 1615.87388 | 1729.65212 | 4973.16956
86.92071 | 1528.91247 | 1233.49635 | 1539.97082 | 1300.85585 | 5653.93131 |  |  |  | 86.92071 | 1214.99271 | 1243.87044 | 1559.99271 | 1731.09309 | 4923.47324
86.95371 | 1534.06022 | 1245.39759 | 1560.72289 | 1325.56627 | 5610.85615 |  |  |  | 86.95371 | 1223.9759 | 1238.3253 | 1580.18073 | 1741.79518 | 5021.55439
86.98671 | 1489.66935 | 1265.13923 | 1561.6512 | 1321.93255 | 5562.33382 |  |  |  | 86.98671 | 1214.95503 | 1216.02393 | 1606.30239 | 1697.58375 | 4986.91399
87.01971 | 1560.09861 | 1268.64687 | 1555.28526 | 1294.48039 | 5521.57844 |  |  |  | 87.01971 | 1187.68929 | 1195.94061 | 1600.6299 | 1684.94381 | 4948.84771
87.05271 | 1513.4115 | 1256.23554 | 1524.91238 | 1331.91167 | 5623.34583 |  |  |  | 87.05271 | 1187.50018 | 1175.2061 | 1596.52927 | 1708.58956 | 5002.02777
87.08571 | 1526.33685 | 1264.24839 | 1502.4091 | 1334.89123 | 5683.53827 |  |  |  | 87.08571 | 1184.70455 | 1171.56981 | 1594.49756 | 1661.17047 | 5037.6092
87.11871 | 1505.26356 | 1311.73708 | 1521.31652 | 1332.77175 | 5700.98464 |  |  |  | 87.11871 | 1187.00063 | 1202.45586 | 1573.77175 | 1748.59647 | 5045.25009
87.15171 | 1473.14579 | 1276.72295 | 1482.71099 | 1337.71697 | 5824.18721 |  |  |  | 87.15171 | 1177.55836 | 1204.86361 | 1569.00684 | 1739.71868 | 4963.01385
87.18471 | 1469.92045 | 1246.74419 | 1503.91065 | 1326.64015 | 5676.48386 |  |  |  | 87.18471 | 1255.0918 | 1184.19584 | 1544.8311 | 1698.44186 | 4932.20106
87.21771 | 1490.08 | 1290.80677 | 1520.71384 | 1357.22153 | 5815.30066 |  |  |  | 87.21771 | 1230.92801 | 1222.45108 | 1583.09539 | 1680.68799 | 5002.45232
87.25071 | 1473.70116 | 1253.05603 | 1540.37841 | 1370.11654 | 5847.49488 |  |  |  | 87.25071 | 1158.95331 | 1190.84572 | 1559.8644 | 1751.71498 | 5002.04791
87.28371 | 1552.84332 | 1247.92627 | 1526.73272 | 1283.02304 | 5763.42056 |  |  |  | 87.28371 | 1173.29493 | 1177.15668 | 1547.20737 | 1750.07373 | 5044.85178
87.31671 | 1490.55096 | 1288.66572 | 1604.76906 | 1388.00285 | 5710.42802 |  |  |  | 87.31671 | 1185.67713 | 1222.99287 | 1603.09478 | 1709.1119 | 4984.67118
87.34971 | 1484.56934 | 1274.77151 | 1567.4532 | 1380.60667 | 5609.01691 |  |  |  | 87.34971 | 1223.78648 | 1197.43823 | 1549.00757 | 1716.98503 | 5004.72492
87.38271 | 1549.75935 | 1240 | 1571.24682 | 1311.62868 | 5652.06445 |  |  |  | 87.38271 | 1177.15354 | 1227.8755 | 1630.04973 | 1723.52486 | 4976.64088
87.41571 | 1545.50587 | 1254.20295 | 1505.02899 | 1357.33991 | 5671.11214 |  |  |  | 87.41571 | 1189.26218 | 1204.78655 | 1555.65084 | 1692.50462 | 5020.55323
87.44871 | 1475.96913 | 1304.11413 | 1517.26442 | 1356.18522 | 5603.85204 |  |  |  | 87.44871 | 1195.62145 | 1203.59058 | 1545.40131 | 1700.95572 | 4980.2296
87.48171 | 1472.75086 | 1259.82697 | 1533.47751 | 1369.44639 | 5647.15601 |  |  |  | 87.48171 | 1230.0623 | 1227.3322 | 1598.0623 | 1680.84773 | 4794.5273
87.51471 | 1480.82778 | 1343.01047 | 1537.17222 | 1289.91246 | 5585.57224 |  |  |  | 87.51471 | 1170.8097 | 1137.8097 | 1547.01522 | 1748.87155 | 4906.07617
87.54771 | 1474 | 1281.14216 | 1538.64461 | 1338.14216 | 5639.08046 |  |  |  | 87.54771 | 1194.60662 | 1166.1587 | 1618.33885 | 1715.65288 | 4917.5756
87.58071 | 1478.001 | 1293.18136 | 1505.81864 | 1347.87776 | 5548.394 |  |  |  | 87.58071 | 1202.81764 | 1203.57515 | 1622.1503 | 1689.999 | 4883.99916
87.61371 | 1514.92781 | 1282.3892 | 1517.6968 | 1322.12681 | 5564.40874 |  |  |  | 87.61371 | 1189.4978 | 1195.44822 | 1586.7828 | 1669.14502 | 4938.09194
87.64671 | 1575.01019 | 1300.94446 | 1512.66152 | 1356.67171 | 5699.96445 |  |  |  | 87.64671 | 1207.0253 | 1264.65166 | 1593.34834 | 1733.40914 | 4908.30196
87.67971 | 1533.24888 | 1290.00021 | 1564.9169 | 1359.66737 | 5397.50037 |  |  |  | 87.67971 | 1180.41637 | 1189.66589 | 1666.41785 | 1708.75005 | 4928.5011
87.71271 | 1586.83027 | 1278.71731 | 1554.69616 | 1324.76683 | 5394.40143 |  |  |  | 87.71271 | 1196.70673 | 1228.37451 | 1604.71731 | 1711.08848 | 4906.77336
87.74571 | 1531.59378 | 1277.84352 | 1574.09845 | 1348.29016 | 5433.24849 |  |  |  | 87.74571 | 1203.33057 | 1206.53575 | 1600.76788 | 1777.70985 | 4840.49348
87.77871 | 1525.31772 | 1321.50362 | 1524.14051 | 1352.45533 | 5545.51318 |  |  |  | 87.77871 | 1161.36166 | 1199.4085 | 1596.86383 | 1769.7774 | 4882.72313
87.81171 | 1531.96725 | 1269.45845 | 1465.04789 | 1341.36021 | 5432.12571 |  |  |  | 87.81171 | 1189.5088 | 1207.70528 | 1592.75563 | 1703.14613 | 4919.75218
87.84471 | 1530.59792 | 1283.08042 | 1496.38198 | 1350.87416 | 5494.39817 |  |  |  | 87.84471 | 1174.91958 | 1199.06031 | 1555.11542 | 1736.01489 | 4943.60488
87.87771 | 1510.89553 | 1286.76122 | 1514.79107 | 1296.64919 | 5464.53262 |  |  |  | 87.87771 | 1171.16416 | 1202.1567 | 1512.55964 | 1688.32833 | 5021.03557
87.91071 | 1497.07253 | 1255.16577 | 1487.14505 | 1382.54931 | 5402.32909 |  |  |  | 87.91071 | 1192.88603 | 1222.89121 | 1586.61147 | 1731.77206 | 4892.67907
87.94371 | 1505.8396 | 1219.64162 | 1483.07129 | 1356.48121 | 5595.48041 |  |  |  | 87.94371 | 1204.78613 | 1222.01782 | 1638.07322 | 1773.25145 | 5026.55237
87.97671 | 1525.3907 | 1283.95885 | 1511.11652 | 1370.54303 | 5530.16609 |  |  |  | 87.97671 | 1203.06093 | 1230.72582 | 1672.93373 | 1687.71138 | 4924.29489
88.00971 | 1515.47418 | 1309.92232 | 1556.97396 | 1400.66368 | 5421.78971 |  |  |  | 88.00971 | 1175.25011 | 1186.98293 | 1608.93129 | 1677.34486 | 4810.96231
88.04271 | 1499.89199 | 1307.223 | 1489.12546 | 1390.66899 | 5557.68687 |  |  |  | 88.04271 | 1259.9268 | 1194.4425 | 1555.95472 | 1716.65852 | 4836.21463
88.07571 | 1553.96488 | 1290.23105 | 1563.25509 | 1345.28281 | 5533.39523 |  |  |  | 88.07571 | 1163.45471 | 1219.22181 | 1643.366 | 1752.5379 | 4908.79893
88.10871 | 1516.64653 | 1272.45861 | 1565.32414 | 1371.40691 | 5493.32418 |  |  |  | 88.10871 | 1184.48794 | 1194.34999 | 1593.02411 | 1697.10515 | 4947.08121
88.14171 | 1570.09839 | 1326.28574 | 1506.99529 | 1319.62058 | 5519.00097 |  |  |  | 88.14171 | 1187 | 1167.52926 | 1605.22015 | 1679.31147 | 4914.65507
88.17471 | 1528.63489 | 1285.52857 | 1548.36511 | 1289.8706 | 5539.87276 |  |  |  | 88.17471 | 1183.42527 | 1238.28187 | 1544.44231 | 1719.10934 | 4984.27831
88.20771 | 1534.45351 | 1255.33091 | 1534.61714 | 1338.98131 | 5546.40498 |  |  |  | 88.20771 | 1208.55013 | 1261.09663 | 1551.09663 | 1751.31221 | 4986.83303
88.24071 | 1496.92214 | 1298.89343 | 1477.291 | 1321.68489 | 5482.74186 |  |  |  | 88.24071 | 1202.44764 | 1206.55421 | 1585.99908 | 1768.89435 | 4986
88.27371 | 1496.13453 | 1309.42302 | 1535.74885 | 1334.25934 | 5675.80351 |  |  |  | 88.27371 | 1193.29821 | 1205.70179 | 1602.98056 | 1769.28849 | 4885.0261
88.30671 | 1446.41327 | 1343.72449 | 1485.45281 | 1339.52934 | 5565.83525 |  |  |  | 88.30671 | 1143.9426 | 1229.76403 | 1620.17602 | 1665.2972 | 4824.16043
88.33971 | 1506.75947 | 1339.20389 | 1547.08135 | 1345.81329 | 5534.01744 |  |  |  | 88.33971 | 1166.55786 | 1256.42269 | 1570.68039 | 1710.77666 | 4889.90795
88.37271 | 1538.99221 | 1292.83731 | 1589.80614 | 1365.81004 | 5673.65886 |  |  |  | 88.37271 | 1146.82952 | 1228.28689 | 1543.64345 | 1710.91476 | 4869.0175
88.40571 | 1493.07851 | 1265.28592 | 1658.80446 | 1397.3763 | 5562.4899 |  |  |  | 88.40571 | 1147.44148 | 1225.83111 | 1595.55779 | 1671.76666 | 4775.65497
88.43871 | 1490.51052 | 1268.13289 | 1570.9694 | 1339.80401 | 5494.71502 |  |  |  | 88.43871 | 1149.79254 | 1241.26578 | 1597.9044 | 1678.05832 | 4859.60993
88.47171 | 1542.91365 | 1319.91365 | 1517.48337 | 1317.54069 | 5485.22014 |  |  |  | 88.47171 | 1231.10968 | 1251.23921 | 1593.4402 | 1689.79901 | 5009.43758
88.50471 | 1451.11833 | 1271.0848 | 1612.81264 | 1325.97436 | 5593.94451 |  |  |  | 88.50471 | 1220.24063 | 1282.92308 | 1594.53452 | 1701.97436 | 4951.93422
88.53771 | 1487.67008 | 1228.6069 | 1613.06074 | 1350.88387 | 5557.57932 |  |  |  | 88.53771 | 1175.28765 | 1236.1584 | 1604.0554 | 1670.28765 | 4948.14632
88.57071 | 1524.0975 | 1263.29251 | 1550.31985 | 1359.48395 | 5547.61281 |  |  |  | 88.57071 | 1138.03091 | 1230.61356 | 1537.99642 | 1708.71225 | 4864.00065
88.60371 | 1564.00792 | 1295.50396 | 1548.0453 | 1372.39864 | 5595.02799 |  |  |  | 88.60371 | 1126.08267 | 1189.78144 | 1586.20383 | 1709.9547 | 4792.61845
88.63671 | 1536.8654 | 1270.46567 | 1538.23283 | 1336.8654 | 5563.70139 |  |  |  | 88.63671 | 1176.60163 | 1227.46839 | 1652.41792 | 1740.55116 | 4886.93014
88.66971 | 1483.6855 | 1205.19647 | 1530.59191 | 1395.62899 | 5544.296 |  |  |  | 88.66971 | 1144.19647 | 1207.46122 | 1600.41148 | 1743.0312 | 4949.71209
88.70271 | 1465.92579 | 1245.22643 | 1556.96479 | 1427.6914 | 5648.39552 |  |  |  | 88.70271 | 1167.63272 | 1154.73836 | 1611.41007 | 1747.67967 | 4984.96308
88.73571 | 1519.301 | 1266.21237 | 1576.46639 | 1405.60084 | 5583.69013 |  |  |  | 88.73571 | 1182.5699 | 1160.04164 | 1603.88579 | 1705.84415 | 4979.35331
88.76871 | 1497.70546 | 1262.33388 | 1575.33716 | 1397.66448 | 5610.92917 |  |  |  | 88.76871 | 1160.01639 | 1155.34536 | 1546.03771 | 1668.01312 | 4949.68556
88.80171 | 1536.0804 | 1262 | 1563.85131 | 1361.09828 | 5639.23819 |  |  |  | 88.80171 | 1169.60434 | 1207.46649 | 1539.99043 | 1688.09955 | 4989.96786
88.83471 | 1572.20418 | 1245.97911 | 1544.90162 | 1365.99259 | 5657.99088 |  |  |  | 88.83471 | 1196.66173 | 1242.20418 | 1570.14758 | 1675.44407 | 5002.90258
88.86771 | 1527.51369 | 1273.43522 | 1565.89689 | 1369.32071 | 5647.50217 |  |  |  | 88.86771 | 1194.69252 | 1227.03878 | 1561.89781 | 1669.4229 | 4976.15552
88.90071 | 1493.84449 | 1270.37796 | 1574.99784 | 1367.30886 | 5636.07754 |  |  |  | 88.90071 | 1164.60906 | 1237.92874 | 1610.32401 | 1713.16417 | 4901.60276
88.93371 | 1537.02689 | 1240.53019 | 1555.53019 | 1363.368 | 5568.67054 |  |  |  | 88.93371 | 1161.45527 | 1229.29528 | 1623.28074 | 1761.11635 | 4887.32033
88.96671 | 1558.55574 | 1241.6248 | 1544.81947 | 1342.47254 | 5550.74046 |  |  |  | 88.96671 | 1133.58401 | 1219.72213 | 1582.79907 | 1728.59815 | 4977.1876
88.99971 | 1483.84034 | 1294.63231 | 1552.66436 | 1358.14834 | 5590.21531 |  |  |  | 88.99971 | 1129.79447 | 1239.7511 | 1605.85607 | 1679.40415 | 4952.33698
89.03271 | 1498.97292 | 1294.66607 | 1541.48556 | 1367.83033 | 5605.56494 |  |  |  | 89.03271 | 1186.24368 | 1237.87545 | 1622.5704 | 1680.4296 | 4874.96742
89.06571 | 1559.49445 | 1286.12253 | 1520.26724 | 1379.88423 | 5639.13774 |  |  |  | 89.06571 | 1206.40087 | 1261.24506 | 1620.73276 | 1768.43223 | 4923.17089
89.09871 | 1537.77695 | 1290.28545 | 1515.07939 | 1394.38091 | 5615.81224 |  |  |  | 89.09871 | 1199.15879 | 1250.68149 | 1611.88847 | 1760.22025 | 4953.87421
89.13171 | 1528.86576 | 1287.79761 | 1517.05411 | 1376.66129 | 5573.52701 |  |  |  | 89.13171 | 1190.98595 | 1226.95994 | 1612.17638 | 1695.83767 | 4892.83912
89.16471 | 1545.54324 | 1285.79822 | 1584.87366 | 1340.39466 | 5499.41653 |  |  |  | 89.16471 | 1160.90908 | 1239.62972 | 1618.85587 | 1736.72509 | 4884.31902
89.19771 | 1545.99646 | 1277.99646 | 1572.23265 | 1325.01771 | 5489.20717 |  |  |  | 89.19771 | 1152.03895 | 1219.41324 | 1621.02479 | 1762.94688 | 4884.90677
89.23071 | 1547.93477 | 1262.32615 | 1528.30421 | 1331.95651 | 5582.25772 |  |  |  | 89.23071 | 1172.78256 | 1182.28267 | 1599.63056 | 1708.38061 | 4835.99121
89.26371 | 1558.14729 | 1241.28217 | 1566.71783 | 1344.48269 | 5598.41877 |  |  |  | 89.26371 | 1171.08785 | 1189.01241 | 1570 | 1674.62378 | 4856.35621
89.29671 | 1554.86775 | 1249.843 | 1590.62606 | 1351.82541 | 5520.02506 |  |  |  | 89.29671 | 1173.77068 | 1223.52378 | 1593.65603 | 1692.74072 | 4905.8552
89.32971 | 1550.12162 | 1272.86562 | 1593.40315 | 1336.17117 | 5471.49745 |  |  |  | 89.32971 | 1180.71997 | 1217.24474 | 1602.95195 | 1715.28003 | 4935.97175
89.36271 | 1535.87925 | 1274.29873 | 1549.63349 | 1288.35383 | 5505.40139 |  |  |  | 89.36271 | 1177.08686 | 1186.73729 | 1622.22456 | 1720.66738 | 4930.09514
89.39571 | 1490.51883 | 1264.87042 | 1522.70367 | 1307.88752 | 5509.35319 |  |  |  | 89.39571 | 1194.68508 | 1205.12909 | 1660.09291 | 1753.44351 | 4911.36632
89.42871 | 1532.99118 | 1268.19912 | 1509.70884 | 1340.27431 | 5452.43728 |  |  |  | 89.42871 | 1194.38761 | 1221.2292 | 1614.37698 | 1756.62121 | 4931.44587
89.46171 | 1602.17028 | 1292.62466 | 1530.86765 | 1282.02845 | 5397.20764 |  |  |  | 89.46171 | 1191.41012 | 1216.03161 | 1582.40696 | 1668.78546 | 4891.19
89.49471 | 1572.06005 | 1316.77598 | 1564.34879 | 1330.33945 | 5410.04329 |  |  |  | 89.49471 | 1187.42035 | 1218.45271 | 1589.38799 | 1688.36714 | 4912.03566
89.52771 | 1551.73401 | 1304.86283 | 1516.37535 | 1362.87396 | 5419.87652 |  |  |  | 89.52771 | 1149.86005 | 1184.00834 | 1596.38091 | 1732.367 | 4935.85467
89.56071 | 1508.49178 | 1272.48154 | 1529.69469 | 1353.74589 | 5417.92275 |  |  |  | 89.56071 | 1137.87092 | 1239.2603 | 1577.98357 | 1709.65778 | 4845.04076
89.59371 | 1489.30114 | 1268.70265 | 1533.79672 | 1351.50189 | 5434.55137 |  |  |  | 89.59371 | 1161.1995 | 1269.04262 | 1556.75536 | 1697.10038 | 4799.60218
89.62671 | 1512.80973 | 1279.8038 | 1503.03679 | 1350.41733 | 5447.92498 |  |  |  | 89.62671 | 1182.31882 | 1202.7852 | 1607.95095 | 1693.91416 | 4845.98563
89.65971 | 1523.00886 | 1264.88848 | 1509 | 1309.02566 | 5367.36117 |  |  |  | 89.65971 | 1234.32478 | 1211.93187 | 1597.07699 | 1670.58142 | 4771.46436
89.69271 | 1500.36991 | 1288.45096 | 1521.17331 | 1317.3005 | 5364.59153 |  |  |  | 89.69271 | 1187.24315 | 1184.133 | 1609.41604 | 1645.06941 | 4743.42648
89.72571 | 1524.6752 | 1250.72075 | 1530.92884 | 1354.37571 | 5417.40661 |  |  |  | 89.72571 | 1104.16255 | 1182.17773 | 1631.43138 | 1664.34535 | 4798.53284
89.75871 | 1546.66538 | 1229.45814 | 1503.90833 | 1362.75705 | 5412.72849 |  |  |  | 89.75871 | 1146.82075 | 1201.52593 | 1604.35055 | 1753.48203 | 4845.85464
89.79171 | 1528.88784 | 1256.50049 | 1547.51679 | 1317.5494 | 5394.58351 |  |  |  | 89.79171 | 1118.2416 | 1193.29149 | 1628.54744 | 1773.56374 | 4761.41827
89.82471 | 1574.24739 | 1280.5694 | 1578 | 1369.49291 | 5314.93889 |  |  |  | 89.82471 | 1121.57126 | 1226.85933 | 1595.20112 | 1731.98396 | 4831.62819
89.85771 | 1596.54086 | 1291.96989 | 1581.48495 | 1363.84139 | 5352.24247 |  |  |  | 89.85771 | 1161.30483 | 1178.96129 | 1624.9957 | 1710.76828 | 4935.32502
89.89071 | 1565.16461 | 1303.5487 | 1585.38409 | 1314.41323 | 5493.81658 |  |  |  | 89.89071 | 1138.35836 | 1197.73011 | 1636.03361 | 1703.90706 | 4855.94273
89.92371 | 1561.36737 | 1267.85627 | 1553.48891 | 1370.61653 | 5373.09998 |  |  |  | 89.92371 | 1178.83075 | 1184.8657 | 1644.33242 | 1718.97448 | 4760.21123
89.95671 | 1562.48717 | 1257.38493 | 1530.92587 | 1381.63422 | 5339.44017 |  |  |  | 89.95671 | 1170.84277 | 1229.62403 | 1579.41304 | 1699.30306 | 4770.24341
|  |  | 1581.48495 | 1363.84139
|  |  | 1585.38409 | 1314.41323
|  |  | 1553.48891 | 1370.61653
|  |  | 1530.92587 | 1381.63422

## Ch3 DSC Cu18 Fig3.4
Sample | ID: | 2022_02_22_Cu18_Anneal_RT-600C_20kpm | [5 empty] | Sample | ID: | 2022_02_22_Cu18_AsCast_RT-600C_20kpm
| Time | Unsubtracted | Baseline | Signal | Program | Sample | Signal |  | Time | Unsubtracted | Baseline | Program | Sample | Signal
| Heat | Flow | Heat flow | (unsub-base) | Temp | Temp | (unsub-base) |  | Heat | Flow | Heat Flow | Temperature | Temperature | (unsub-base)
| 0 | 19.991742 | 0 | 19.991742 | 25 | 25 | 19.991742 |  | 0 | 19.991742 | 0 | 25 | 25 | 19.991742
| 0.016667 | 19.939244 | 0 | 19.939244 | 25.333 | 25.333 | 19.939244 |  | 0.016667 | 19.940129 | 0 | 25.337 | 25.337 | 19.940129
| 0.033333 | 19.864036 | 0.00059 | 19.863446 | 25.666 | 25.666 | 19.863446 |  | 0.033333 | 19.866395 | -0.0233 | 25.666 | 25.666 | 19.889695
| 0.05 | 19.782929 | 0.003244 | 19.779685 | 26.004 | 26.004 | 19.779685 |  | 0.05 | 19.787353 | -0.057512 | 26 | 26 | 19.844865
| 0.066667 | 19.701822 | 0.008848 | 19.692974 | 26.337 | 26.337 | 19.692974 |  | 0.066667 | 19.71008 | -0.094379 | 26.333 | 26.333 | 19.804459
| 0.083333 | 19.62514 | 0.016516 | 19.608624 | 26.67 | 26.67 | 19.608624 |  | 0.083333 | 19.637527 | -0.130656 | 26.666 | 26.666 | 19.768183
| 0.1 | 19.553471 | 0.025954 | 19.527517 | 27.004 | 27.004 | 19.527517 |  | 0.1 | 19.569987 | -0.165458 | 27 | 27 | 19.735445
| 0.116667 | 19.487111 | 0.036277 | 19.450834 | 27.333 | 27.333 | 19.450834 |  | 0.116667 | 19.507166 | -0.198195 | 27.333 | 27.333 | 19.705361
| 0.133333 | 19.42488 | 0.047779 | 19.377101 | 27.666 | 27.666 | 19.377101 |  | 0.133333 | 19.448474 | -0.230048 | 27.67 | 27.67 | 19.678522
| 0.15 | 19.368842 | 0.059871 | 19.308971 | 28 | 28 | 19.308971 |  | 0.15 | 19.394797 | -0.261016 | 28 | 28 | 19.655813
| 0.166667 | 19.317524 | 0.072259 | 19.245265 | 28.337 | 28.337 | 19.245265 |  | 0.166667 | 19.345838 | -0.290804 | 28.333 | 28.333 | 19.636642
| 0.183333 | 19.271514 | 0.084941 | 19.186573 | 28.67 | 28.67 | 19.186573 |  | 0.183333 | 19.301008 | -0.320003 | 28.666 | 28.666 | 19.621011
| 0.2 | 19.228454 | 0.097623 | 19.130831 | 29.004 | 29.004 | 19.130831 |  | 0.2 | 19.260897 | -0.348316 | 29 | 29 | 19.609213
| 0.216667 | 19.187753 | 0.110895 | 19.076858 | 29.337 | 29.337 | 19.076858 |  | 0.216667 | 19.22462 | -0.37604 | 29.333 | 29.333 | 19.60066
| 0.233333 | 19.149117 | 0.125052 | 19.024065 | 29.666 | 29.666 | 19.024065 |  | 0.233333 | 19.191292 | -0.403174 | 29.666 | 29.666 | 19.594466
| 0.25 | 19.109006 | 0.138619 | 18.970387 | 30 | 30 | 18.970387 |  | 0.25 | 19.161504 | -0.429718 | 30.004 | 30.004 | 19.591222
| 0.266667 | 19.04589 | 0.152776 | 18.893114 | 30.333 | 30.333 | 18.893114 |  | 0.266667 | 19.135255 | -0.453903 | 30.333 | 30.333 | 19.589158
| 0.283333 | 18.955641 | 0.166932 | 18.788709 | 30.67 | 30.67 | 18.788709 |  | 0.283333 | 19.111365 | -0.476612 | 30.666 | 30.666 | 19.587977
| 0.3 | 18.87011 | 0.181089 | 18.689021 | 31.004 | 31.004 | 18.689021 |  | 0.3 | 19.088951 | -0.499617 | 31 | 31 | 19.588568
| 0.316667 | 18.812303 | 0.194361 | 18.617942 | 31.337 | 31.337 | 18.617942 |  | 0.316667 | 19.0686 | -0.522917 | 31.333 | 31.333 | 19.591517
| 0.333333 | 18.787234 | 0.206748 | 18.580486 | 31.67 | 31.67 | 18.580486 |  | 0.333333 | 19.051199 | -0.547102 | 31.666 | 31.666 | 19.598301
| 0.35 | 18.78045 | 0.219136 | 18.561314 | 32 | 32 | 18.561314 |  | 0.35 | 19.036452 | -0.571581 | 32 | 32 | 19.608033
| 0.366667 | 18.77927 | 0.231523 | 18.547747 | 32.333 | 32.333 | 18.547747 |  | 0.366667 | 19.02495 | -0.596355 | 32.337 | 32.337 | 19.621305
| 0.383333 | 18.77986 | 0.2445 | 18.53536 | 32.666 | 32.666 | 18.53536 |  | 0.383333 | 19.015217 | -0.62054 | 32.666 | 32.666 | 19.635757
| 0.4 | 18.78045 | 0.257182 | 18.523268 | 33.004 | 33.004 | 18.523268 |  | 0.4 | 19.006664 | -0.64443 | 33 | 33 | 19.651094
| 0.416667 | 18.77986 | 0.270159 | 18.509701 | 33.337 | 33.337 | 18.509701 |  | 0.416667 | 18.998701 | -0.667729 | 33.333 | 33.333 | 19.66643
| 0.433333 | 18.778975 | 0.283136 | 18.495839 | 33.67 | 33.67 | 18.495839 |  | 0.433333 | 18.990443 | -0.690144 | 33.666 | 33.666 | 19.680587
| 0.45 | 18.778091 | 0.296703 | 18.481388 | 34.004 | 34.004 | 18.481388 |  | 0.45 | 18.990738 | -0.711674 | 34 | 34 | 19.702412
| 0.466667 | 18.775731 | 0.309975 | 18.465756 | 34.333 | 34.333 | 18.465756 |  | 0.466667 | 18.996636 | -0.73232 | 34.333 | 34.333 | 19.728956
| 0.483333 | 18.772487 | 0.323247 | 18.44924 | 34.666 | 34.666 | 18.44924 |  | 0.483333 | 19.0046 | -0.75267 | 34.67 | 34.67 | 19.75727
| 0.5 | 18.768653 | 0.337404 | 18.431249 | 35 | 35 | 18.431249 |  | 0.5 | 19.014627 | -0.772431 | 35 | 35 | 19.787058
| 0.516667 | 18.765409 | 0.351561 | 18.413848 | 35.337 | 35.337 | 18.413848 |  | 0.516667 | 19.02495 | -0.791896 | 35.333 | 35.333 | 19.816846
| 0.533333 | 18.763049 | 0.366307 | 18.396742 | 35.67 | 35.67 | 18.396742 |  | 0.533333 | 19.034683 | -0.810772 | 35.666 | 35.666 | 19.845455
| 0.55 | 18.762459 | 0.381054 | 18.381405 | 36.004 | 36.004 | 18.381405 |  | 0.55 | 19.042646 | -0.828468 | 36 | 36 | 19.871114
| 0.566667 | 18.762459 | 0.394621 | 18.367838 | 36.337 | 36.337 | 18.367838 |  | 0.566667 | 19.050314 | -0.8441 | 36.333 | 36.333 | 19.894414
| 0.583333 | 18.762164 | 0.407598 | 18.354566 | 36.666 | 36.666 | 18.354566 |  | 0.583333 | 19.055328 | -0.857961 | 36.666 | 36.666 | 19.913289
| 0.6 | 18.762754 | 0.420575 | 18.342179 | 37 | 37 | 18.342179 |  | 0.6 | 19.058572 | -0.872413 | 37.004 | 37.004 | 19.930985
| 0.616667 | 18.763934 | 0.433552 | 18.330382 | 37.333 | 37.333 | 18.330382 |  | 0.616667 | 19.061227 | -0.889224 | 37.333 | 37.333 | 19.950451
| 0.633333 | 18.765703 | 0.446824 | 18.318879 | 37.67 | 37.67 | 18.318879 |  | 0.633333 | 19.064176 | -0.907805 | 37.666 | 37.666 | 19.971981
| 0.65 | 18.768948 | 0.459506 | 18.309442 | 38.004 | 38.004 | 18.309442 |  | 0.65 | 19.067715 | -0.926681 | 38 | 38 | 19.994396
| 0.666667 | 18.773077 | 0.472778 | 18.300299 | 38.337 | 38.337 | 18.300299 |  | 0.666667 | 19.071255 | -0.944672 | 38.333 | 38.333 | 20.015927
| 0.683333 | 18.777501 | 0.485755 | 18.291746 | 38.67 | 38.67 | 18.291746 |  | 0.683333 | 19.074794 | -0.960303 | 38.666 | 38.666 | 20.035097
| 0.7 | 18.782515 | 0.498732 | 18.283783 | 39 | 39 | 18.283783 |  | 0.7 | 19.078333 | -0.97446 | 39 | 39 | 20.052793
| 0.716667 | 18.786644 | 0.512299 | 18.274345 | 39.333 | 39.333 | 18.274345 |  | 0.716667 | 19.081872 | -0.988617 | 39.337 | 39.337 | 20.070489
| 0.733333 | 18.789298 | 0.525571 | 18.263727 | 39.666 | 39.666 | 18.263727 |  | 0.733333 | 19.086296 | -1.003364 | 39.666 | 39.666 | 20.08966
| 0.75 | 18.791953 | 0.539433 | 18.25252 | 40.004 | 40.004 | 18.25252 |  | 0.75 | 19.091015 | -1.016931 | 40 | 40 | 20.107946
| 0.766667 | 18.795492 | 0.55418 | 18.241312 | 40.337 | 40.337 | 18.241312 |  | 0.766667 | 19.096029 | -1.030792 | 40.333 | 40.333 | 20.126821
| 0.783333 | 18.799621 | 0.569222 | 18.230399 | 40.67 | 40.67 | 18.230399 |  | 0.783333 | 19.101633 | -1.04377 | 40.666 | 40.666 | 20.145403
| 0.8 | 18.804635 | 0.583673 | 18.220962 | 41.004 | 41.004 | 18.220962 |  | 0.8 | 19.108121 | -1.056157 | 41 | 41 | 20.164278
| 0.816667 | 18.809943 | 0.59783 | 18.212113 | 41.333 | 41.333 | 18.212113 |  | 0.816667 | 19.11461 | -1.067364 | 41.333 | 41.333 | 20.181974
| 0.833333 | 18.815252 | 0.611102 | 18.20415 | 41.666 | 41.666 | 18.20415 |  | 0.833333 | 19.121393 | -1.078572 | 41.67 | 41.67 | 20.199965
| 0.85 | 18.822036 | 0.623784 | 18.198252 | 42 | 42 | 18.198252 |  | 0.85 | 19.128472 | -1.089484 | 42 | 42 | 20.217956
| 0.866667 | 18.828819 | 0.636761 | 18.192058 | 42.337 | 42.337 | 18.192058 |  | 0.866667 | 19.135845 | -1.099217 | 42.333 | 42.333 | 20.235062
| 0.883333 | 18.835603 | 0.649738 | 18.185865 | 42.67 | 42.67 | 18.185865 |  | 0.883333 | 19.143513 | -1.10836 | 42.666 | 42.666 | 20.251873
| 0.9 | 18.842386 | 0.662715 | 18.179671 | 43.004 | 43.004 | 18.179671 |  | 0.9 | 19.152066 | -1.118093 | 43 | 43 | 20.270159
| 0.916667 | 18.850349 | 0.675987 | 18.174362 | 43.337 | 43.337 | 18.174362 |  | 0.916667 | 19.161504 | -1.127236 | 43.333 | 43.333 | 20.28874
| 0.933333 | 18.859197 | 0.689849 | 18.169348 | 43.666 | 43.666 | 18.169348 |  | 0.933333 | 19.171532 | -1.136379 | 43.666 | 43.666 | 20.307911
| 0.95 | 18.868635 | 0.704006 | 18.164629 | 44 | 44 | 18.164629 |  | 0.95 | 19.18215 | -1.146406 | 44.004 | 44.004 | 20.328556
| 0.966667 | 18.876893 | 0.717278 | 18.159615 | 44.333 | 44.333 | 18.159615 |  | 0.966667 | 19.192767 | -1.157614 | 44.333 | 44.333 | 20.350381
| 0.983333 | 18.884267 | 0.73055 | 18.153717 | 44.67 | 44.67 | 18.153717 |  | 0.983333 | 19.20309 | -1.167936 | 44.666 | 44.666 | 20.371026
| 1 | 18.89164 | 0.744707 | 18.146933 | 45.004 | 45.004 | 18.146933 |  | 1 | 19.213412 | -1.178259 | 45 | 45 | 20.391671
| 1.016667 | 18.899013 | 0.758864 | 18.140149 | 45.337 | 45.337 | 18.140149 |  | 1.016667 | 19.22344 | -1.187992 | 45.333 | 45.333 | 20.411432
| 1.033333 | 18.906977 | 0.773021 | 18.133956 | 45.67 | 45.67 | 18.133956 |  | 1.033333 | 19.233468 | -1.19802 | 45.666 | 45.666 | 20.431488
| 1.05 | 18.91553 | 0.786882 | 18.128648 | 46 | 46 | 18.128648 |  | 1.05 | 19.244086 | -1.207163 | 46 | 46 | 20.451249
| 1.066667 | 18.924083 | 0.799565 | 18.124518 | 46.333 | 46.333 | 18.124518 |  | 1.066667 | 19.254408 | -1.215421 | 46.337 | 46.337 | 20.469829
| 1.083333 | 18.932636 | 0.812542 | 18.120094 | 46.666 | 46.666 | 18.120094 |  | 1.083333 | 19.263846 | -1.223384 | 46.666 | 46.666 | 20.48723
| 1.1 | 18.942369 | 0.824929 | 18.11744 | 47.004 | 47.004 | 18.11744 |  | 1.1 | 19.273284 | -1.229873 | 47 | 47 | 20.503157
| 1.116667 | 18.953281 | 0.837611 | 18.11567 | 47.337 | 47.337 | 18.11567 |  | 1.116667 | 19.283607 | -1.235181 | 47.333 | 47.333 | 20.518788
| 1.133333 | 18.965373 | 0.849998 | 18.115375 | 47.67 | 47.67 | 18.115375 |  | 1.133333 | 19.294224 | -1.240785 | 47.666 | 47.666 | 20.535009
| 1.15 | 18.977761 | 0.86268 | 18.115081 | 48.004 | 48.004 | 18.115081 |  | 1.15 | 19.304842 | -1.246684 | 48 | 48 | 20.551526
| 1.166667 | 18.989263 | 0.877132 | 18.112131 | 48.333 | 48.333 | 18.112131 |  | 1.166667 | 19.316639 | -1.252582 | 48.333 | 48.333 | 20.569221
| 1.183333 | 19.000176 | 0.898072 | 18.102104 | 48.666 | 48.666 | 18.102104 |  | 1.183333 | 19.328142 | -1.257596 | 48.67 | 48.67 | 20.585738
| 1.2 | 19.009908 | 0.931695 | 18.078213 | 49 | 49 | 18.078213 |  | 1.2 | 19.339939 | -1.262315 | 49 | 49 | 20.602254
| 1.216667 | 19.017872 | 0.95234 | 18.065532 | 49.337 | 49.337 | 18.065532 |  | 1.216667 | 19.354391 | -1.267624 | 49.333 | 49.333 | 20.622015
| 1.233333 | 19.025245 | 0.908395 | 18.11685 | 49.67 | 49.67 | 18.11685 |  | 1.233333 | 19.382409 | -1.273818 | 49.666 | 49.666 | 20.656227
| 1.25 | 19.032618 | 0.750311 | 18.282307 | 50.004 | 50.004 | 18.282307 |  | 1.25 | 19.416917 | -1.280601 | 50 | 50 | 20.697518
| 1.266667 | 19.041171 | 0.447414 | 18.593757 | 50.337 | 50.337 | 18.593757 |  | 1.266667 | 19.410133 | -1.2865 | 50.333 | 50.333 | 20.696633
| 1.283333 | 19.050314 | -0.025954 | 19.076268 | 50.666 | 50.666 | 19.076268 |  | 1.283333 | 19.304842 | -1.291809 | 50.666 | 50.666 | 20.596651
| 1.3 | 19.060047 | -0.634402 | 19.694449 | 51 | 51 | 19.694449 |  | 1.3 | 19.058572 | -1.296233 | 51.004 | 51.004 | 20.354805
| 1.316667 | 19.06978 | -1.346371 | 20.416151 | 51.333 | 51.333 | 20.416151 |  | 1.316667 | 18.655398 | -1.301246 | 51.333 | 51.333 | 19.956644
| 1.333333 | 19.080103 | -2.130599 | 21.210702 | 51.67 | 51.67 | 21.210702 |  | 1.333333 | 18.072905 | -1.30626 | 51.666 | 51.666 | 19.379165
| 1.35 | 19.091605 | -2.953169 | 22.044774 | 52.004 | 52.004 | 22.044774 |  | 1.35 | 17.397507 | -1.310684 | 52 | 52 | 18.708191
| 1.366667 | 19.102812 | -3.783996 | 22.886808 | 52.337 | 52.337 | 22.886808 |  | 1.366667 | 16.646607 | -1.314223 | 52.333 | 52.333 | 17.96083
| 1.383333 | 19.115789 | -4.598308 | 23.714097 | 52.67 | 52.67 | 23.714097 |  | 1.383333 | 15.85766 | -1.317468 | 52.666 | 52.666 | 17.175128
| 1.4 | 19.129651 | -5.378701 | 24.508352 | 53 | 53 | 24.508352 |  | 1.4 | 15.064584 | -1.320712 | 53.004 | 53.004 | 16.385296
| 1.416667 | 19.143218 | -6.113381 | 25.256599 | 53.333 | 53.333 | 25.256599 |  | 1.416667 | 14.294512 | -1.323661 | 53.337 | 53.337 | 15.618173
| 1.433333 | 19.156195 | -6.795562 | 25.951757 | 53.666 | 53.666 | 25.951757 |  | 1.433333 | 13.566322 | -1.326611 | 53.67 | 53.67 | 14.892933
| 1.45 | 19.167993 | -7.422295 | 26.590288 | 54.004 | 54.004 | 26.590288 |  | 1.45 | 12.891514 | -1.329265 | 54 | 54 | 14.220779
| 1.466667 | 19.17861 | -7.992107 | 27.170717 | 54.337 | 54.337 | 27.170717 |  | 1.466667 | 12.275398 | -1.331035 | 54.333 | 54.333 | 13.606433
| 1.483333 | 19.187458 | -8.505586 | 27.693044 | 54.67 | 54.67 | 27.693044 |  | 1.483333 | 11.719743 | -1.33133 | 54.666 | 54.666 | 13.051073
| 1.5 | 19.196011 | -8.964207 | 28.160218 | 55.004 | 55.004 | 28.160218 |  | 1.5 | 11.223665 | -1.33133 | 55 | 55 | 12.554995
| 1.516667 | 19.204859 | -9.371511 | 28.57637 | 55.333 | 55.333 | 28.57637 |  | 1.516667 | 10.783919 | -1.332509 | 55.337 | 55.337 | 12.116428
| 1.533333 | 19.214297 | -9.73074 | 28.945037 | 55.666 | 55.666 | 28.945037 |  | 1.533333 | 10.396672 | -1.334869 | 55.67 | 55.67 | 11.731541
| 1.55 | 19.223735 | -10.046613 | 29.270348 | 56 | 56 | 29.270348 |  | 1.55 | 10.058973 | -1.337818 | 56.004 | 56.004 | 11.396791
| 1.566667 | 19.234058 | -10.321786 | 29.555844 | 56.337 | 56.337 | 29.555844 |  | 1.566667 | 9.766399 | -1.340767 | 56.333 | 56.333 | 11.107166
| 1.583333 | 19.253818 | -10.559208 | 29.813026 | 56.67 | 56.67 | 29.813026 |  | 1.583333 | 9.515411 | -1.342537 | 56.666 | 56.666 | 10.857948
| 1.6 | 19.290685 | -10.761827 | 30.052512 | 57.004 | 57.004 | 30.052512 |  | 1.6 | 9.301289 | -1.334869 | 57 | 57 | 10.636158
| 1.616667 | 19.308676 | -10.932593 | 30.241269 | 57.337 | 57.337 | 30.241269 |  | 1.616667 | 9.121969 | -1.320712 | 57.333 | 57.333 | 10.442681
| 1.633333 | 19.238777 | -11.075636 | 30.314413 | 57.666 | 57.666 | 30.314413 |  | 1.633333 | 8.973323 | -1.366722 | 57.67 | 57.67 | 10.340045
| 1.65 | 19.018461 | -11.19361 | 30.212071 | 58 | 58 | 30.212071 |  | 1.65 | 8.8524 | -1.575535 | 58.004 | 58.004 | 10.427935
| 1.666667 | 18.617352 | -11.290053 | 29.907405 | 58.333 | 58.333 | 29.907405 |  | 1.666667 | 8.755367 | -2.031207 | 58.337 | 58.337 | 10.786574
| 1.683333 | 18.014213 | -11.36703 | 29.381243 | 58.67 | 58.67 | 29.381243 |  | 1.683333 | 8.679864 | -2.767361 | 58.666 | 58.666 | 11.447225
| 1.7 | 17.278059 | -11.427197 | 28.705256 | 59.004 | 59.004 | 28.705256 |  | 1.7 | 8.623532 | -3.782522 | 59 | 59 | 12.406054
| 1.716667 | 16.441333 | -11.473206 | 27.914539 | 59.337 | 59.337 | 27.914539 |  | 1.716667 | 8.585485 | -5.002366 | 59.333 | 59.333 | 13.587851
| 1.733333 | 15.54739 | -11.505944 | 27.053334 | 59.67 | 59.67 | 27.053334 |  | 1.733333 | 8.561596 | -6.348738 | 59.666 | 59.666 | 14.910334
| 1.75 | 14.63634 | -11.528064 | 26.164404 | 60.004 | 60.004 | 26.164404 |  | 1.75 | 8.549503 | -7.749377 | 60.004 | 60.004 | 16.29888
| 1.766667 | 13.740627 | -11.541926 | 25.282553 | 60.337 | 60.337 | 25.282553 |  | 1.766667 | 8.548324 | -9.141168 | 60.337 | 60.337 | 17.689492
| 1.783333 | 12.882666 | -11.549004 | 24.43167 | 60.67 | 60.67 | 24.43167 |  | 1.783333 | 8.556582 | -10.477806 | 60.67 | 60.67 | 19.034388
| 1.8 | 12.076613 | -11.551069 | 23.627682 | 61.004 | 61.004 | 23.627682 |  | 1.8 | 8.572803 | -11.730093 | 61 | 61 | 20.302896
| 1.816667 | 11.329841 | -11.549004 | 22.878845 | 61.337 | 61.337 | 22.878845 |  | 1.816667 | 8.595513 | -12.880924 | 61.333 | 61.333 | 21.476437
| 1.833333 | 10.645006 | -11.543696 | 22.188702 | 61.67 | 61.67 | 22.188702 |  | 1.833333 | 8.623532 | -13.924103 | 61.666 | 61.666 | 22.547635
| 1.85 | 10.021516 | -11.535732 | 21.557248 | 62.004 | 62.004 | 21.557248 |  | 1.85 | 8.655679 | -14.858453 | 62 | 62 | 23.514132
| 1.866667 | 9.457309 | -11.52482 | 20.982129 | 62.337 | 62.337 | 20.982129 |  | 1.866667 | 8.689597 | -15.687806 | 62.337 | 62.337 | 24.377403
| 1.883333 | 8.950613 | -11.512138 | 20.462751 | 62.67 | 62.67 | 20.462751 |  | 1.883333 | 8.724104 | -16.419535 | 62.67 | 62.67 | 25.143639
| 1.9 | 8.498185 | -11.498571 | 19.996756 | 63.004 | 63.004 | 19.996756 |  | 1.9 | 8.758611 | -17.059836 | 63 | 63 | 25.818447
| 1.916667 | 8.09796 | -11.484414 | 19.582374 | 63.337 | 63.337 | 19.582374 |  | 1.916667 | 8.793118 | -17.616375 | 63.333 | 63.333 | 26.409493
| 1.933333 | 7.74699 | -11.470552 | 19.217542 | 63.67 | 63.67 | 19.217542 |  | 1.933333 | 8.828216 | -18.095347 | 63.666 | 63.666 | 26.923563
| 1.95 | 7.441144 | -11.45728 | 18.898424 | 64.004 | 64.004 | 18.898424 |  | 1.95 | 8.863313 | -18.50383 | 64 | 64 | 27.367143
| 1.966667 | 7.177178 | -11.444598 | 18.621776 | 64.337 | 64.337 | 18.621776 |  | 1.966667 | 8.898115 | -18.848902 | 64.333 | 64.333 | 27.747017
| 1.983333 | 6.952144 | -11.432506 | 18.38465 | 64.67 | 64.67 | 18.38465 |  | 1.983333 | 8.932327 | -19.136168 | 64.67 | 64.67 | 28.068495
| 2 | 6.762502 | -11.420413 | 18.182915 | 65.004 | 65.004 | 18.182915 |  | 2 | 8.96477 | -19.371524 | 65.004 | 65.004 | 28.336294
| 2.016667 | 6.605007 | -11.409206 | 18.014213 | 65.337 | 65.337 | 18.014213 |  | 2.016667 | 8.995148 | -19.559397 | 65.337 | 65.337 | 28.554545
| 2.033333 | 6.475531 | -11.400063 | 17.875594 | 65.67 | 65.67 | 17.875594 |  | 2.033333 | 9.024051 | -19.704504 | 65.666 | 65.666 | 28.728555
| 2.05 | 6.371715 | -11.393279 | 17.764994 | 66.004 | 66.004 | 17.764994 |  | 2.05 | 9.05089 | -19.812155 | 66 | 66 | 28.863045
| 2.066667 | 6.292083 | -11.388855 | 17.680938 | 66.337 | 66.337 | 17.680938 |  | 2.066667 | 9.07596 | -19.886773 | 66.333 | 66.333 | 28.962733
| 2.083333 | 6.234276 | -11.386496 | 17.620772 | 66.67 | 66.67 | 17.620772 |  | 2.083333 | 9.099259 | -19.933373 | 66.666 | 66.666 | 29.032632
| 2.1 | 6.19446 | -11.385316 | 17.579776 | 67.004 | 67.004 | 17.579776 |  | 2.1 | 9.120495 | -19.956377 | 67.004 | 67.004 | 29.076872
| 2.116667 | 6.170865 | -11.385906 | 17.556771 | 67.337 | 67.337 | 17.556771 |  | 2.116667 | 9.13937 | -19.960507 | 67.337 | 67.337 | 29.099877
| 2.133333 | 6.160248 | -11.388855 | 17.549103 | 67.67 | 67.67 | 17.549103 |  | 2.133333 | 9.156771 | -19.949299 | 67.666 | 67.666 | 29.10607
| 2.15 | 6.160542 | -11.394164 | 17.554706 | 68.004 | 68.004 | 17.554706 |  | 2.15 | 9.172108 | -19.924525 | 68 | 68 | 29.096633
| 2.166667 | 6.17057 | -11.401243 | 17.571813 | 68.337 | 68.337 | 17.571813 |  | 2.166667 | 9.18479 | -19.886183 | 68.333 | 68.333 | 29.070973
| 2.183333 | 6.190036 | -11.41127 | 17.601306 | 68.67 | 68.67 | 17.601306 |  | 2.183333 | 9.193638 | -19.837519 | 68.666 | 68.666 | 29.031157
| 2.2 | 6.21658 | -11.422478 | 17.639058 | 69.004 | 69.004 | 17.639058 |  | 2.2 | 9.199242 | -19.780597 | 69 | 69 | 28.979839
| 2.216667 | 6.249022 | -11.43339 | 17.682412 | 69.337 | 69.337 | 17.682412 |  | 2.216667 | 9.202781 | -19.717481 | 69.337 | 69.337 | 28.920262
| 2.233333 | 6.284709 | -11.444893 | 17.729602 | 69.67 | 69.67 | 17.729602 |  | 2.233333 | 9.204846 | -19.648762 | 69.67 | 69.67 | 28.853608
| 2.25 | 6.321871 | -11.458165 | 17.780036 | 70.004 | 70.004 | 17.780036 |  | 2.25 | 9.204256 | -19.576208 | 70.004 | 70.004 | 28.780464
| 2.266667 | 6.360212 | -11.474091 | 17.834303 | 70.337 | 70.337 | 17.834303 |  | 2.266667 | 9.201896 | -19.501295 | 70.333 | 70.333 | 28.703191
| 2.283333 | 6.398849 | -11.492377 | 17.891226 | 70.67 | 70.67 | 17.891226 |  | 2.283333 | 9.197767 | -19.424907 | 70.666 | 70.666 | 28.622674
| 2.3 | 6.43778 | -11.513317 | 17.951097 | 71.004 | 71.004 | 17.951097 |  | 2.3 | 9.191574 | -19.348225 | 71 | 71 | 28.539799
| 2.316667 | 6.476416 | -11.535437 | 18.011853 | 71.337 | 71.337 | 18.011853 |  | 2.316667 | 9.183315 | -19.271247 | 71.333 | 71.333 | 28.454562
| 2.333333 | 6.514758 | -11.559032 | 18.07379 | 71.67 | 71.67 | 18.07379 |  | 2.333333 | 9.172698 | -19.193974 | 71.67 | 71.67 | 28.366672
| 2.35 | 6.551624 | -11.583806 | 18.13543 | 72.004 | 72.004 | 18.13543 |  | 2.35 | 9.160901 | -19.116997 | 72.004 | 72.004 | 28.277898
| 2.366667 | 6.587311 | -11.610056 | 18.197367 | 72.337 | 72.337 | 18.197367 |  | 2.366667 | 9.147629 | -19.042084 | 72.337 | 72.337 | 28.189713
| 2.383333 | 6.621818 | -11.636894 | 18.258712 | 72.67 | 72.67 | 18.258712 |  | 2.383333 | 9.132292 | -18.96953 | 72.666 | 72.666 | 28.101822
| 2.4 | 6.654851 | -11.664323 | 18.319174 | 73.004 | 73.004 | 18.319174 |  | 2.4 | 9.115776 | -18.901106 | 73 | 73 | 28.016882
| 2.416667 | 6.686999 | -11.692342 | 18.379341 | 73.337 | 73.337 | 18.379341 |  | 2.416667 | 9.099554 | -18.837695 | 73.333 | 73.333 | 27.937249
| 2.433333 | 6.717967 | -11.719771 | 18.437738 | 73.67 | 73.67 | 18.437738 |  | 2.433333 | 9.083923 | -18.777823 | 73.666 | 73.666 | 27.861746
| 2.45 | 6.747755 | -11.746315 | 18.49407 | 74.004 | 74.004 | 18.49407 |  | 2.45 | 9.066817 | -18.720901 | 74.004 | 74.004 | 27.787718
| 2.466667 | 6.775479 | -11.774039 | 18.549518 | 74.337 | 74.337 | 18.549518 |  | 2.466667 | 9.046761 | -18.666044 | 74.337 | 74.337 | 27.712805
| 2.483333 | 6.800548 | -11.803237 | 18.603785 | 74.67 | 74.67 | 18.603785 |  | 2.483333 | 9.023462 | -18.612956 | 74.67 | 74.67 | 27.636418
| 2.5 | 6.820898 | -11.83509 | 18.655988 | 75.004 | 75.004 | 18.655988 |  | 2.5 | 8.997802 | -18.562227 | 75 | 75 | 27.560029
| 2.516667 | 6.83712 | -11.869007 | 18.706127 | 75.337 | 75.337 | 18.706127 |  | 2.516667 | 8.970373 | -18.515038 | 75.333 | 75.333 | 27.485411
| 2.533333 | 6.850097 | -11.904694 | 18.754791 | 75.67 | 75.67 | 18.754791 |  | 2.533333 | 8.94147 | -18.471977 | 75.666 | 75.666 | 27.413447
| 2.55 | 6.85983 | -11.940676 | 18.800506 | 76.004 | 76.004 | 18.800506 |  | 2.55 | 8.912272 | -18.433931 | 76 | 76 | 27.346203
| 2.566667 | 6.867498 | -11.976953 | 18.844451 | 76.337 | 76.337 | 18.844451 |  | 2.566667 | 8.883073 | -18.400309 | 76.337 | 76.337 | 27.283382
| 2.583333 | 6.873102 | -12.014114 | 18.887216 | 76.67 | 76.67 | 18.887216 |  | 2.583333 | 8.85358 | -18.37052 | 76.67 | 76.67 | 27.2241
| 2.6 | 6.876051 | -12.051571 | 18.927622 | 77.004 | 77.004 | 18.927622 |  | 2.6 | 8.822907 | -18.341912 | 77.004 | 77.004 | 27.164819
| 2.616667 | 6.876641 | -12.089027 | 18.965668 | 77.337 | 77.337 | 18.965668 |  | 2.616667 | 8.789874 | -18.314483 | 77.333 | 77.333 | 27.104357
| 2.633333 | 6.875166 | -12.127369 | 19.002535 | 77.67 | 77.67 | 19.002535 |  | 2.633333 | 8.756842 | -18.289414 | 77.666 | 77.666 | 27.046256
| 2.65 | 6.871627 | -12.16512 | 19.036747 | 78.004 | 78.004 | 19.036747 |  | 2.65 | 8.724694 | -18.266999 | 78 | 78 | 26.991693
| 2.666667 | 6.866318 | -12.201397 | 19.067715 | 78.337 | 78.337 | 19.067715 |  | 2.666667 | 8.691956 | -18.247238 | 78.333 | 78.333 | 26.939194
| 2.683333 | 6.85983 | -12.235904 | 19.095734 | 78.67 | 78.67 | 19.095734 |  | 2.683333 | 8.657744 | -18.230132 | 78.67 | 78.67 | 26.887876
| 2.7 | 6.852456 | -12.270117 | 19.122573 | 79.004 | 79.004 | 19.122573 |  | 2.7 | 8.622352 | -18.217745 | 79.004 | 79.004 | 26.840097
| 2.716667 | 6.843608 | -12.304919 | 19.148527 | 79.337 | 79.337 | 19.148527 |  | 2.716667 | 8.58696 | -18.209782 | 79.337 | 79.337 | 26.796742
| 2.733333 | 6.833286 | -12.342375 | 19.175661 | 79.67 | 79.67 | 19.175661 |  | 2.733333 | 8.551568 | -18.205063 | 79.666 | 79.666 | 26.756631
| 2.75 | 6.819424 | -12.382191 | 19.201615 | 80.004 | 80.004 | 19.201615 |  | 2.75 | 8.516471 | -18.202408 | 80 | 80 | 26.718879
| 2.766667 | 6.801728 | -12.424957 | 19.226685 | 80.337 | 80.337 | 19.226685 |  | 2.766667 | 8.480784 | -18.200639 | 80.333 | 80.333 | 26.681423
| 2.783333 | 6.781377 | -12.469197 | 19.250574 | 80.67 | 80.67 | 19.250574 |  | 2.783333 | 8.442738 | -18.199754 | 80.666 | 80.666 | 26.642492
| 2.8 | 6.758962 | -12.514027 | 19.272989 | 81.004 | 81.004 | 19.272989 |  | 2.8 | 8.402332 | -18.200934 | 81.004 | 81.004 | 26.603266
| 2.816667 | 6.734778 | -12.559151 | 19.293929 | 81.337 | 81.337 | 19.293929 |  | 2.816667 | 8.360451 | -18.204768 | 81.337 | 81.337 | 26.565219
| 2.833333 | 6.710003 | -12.603391 | 19.313394 | 81.67 | 81.67 | 19.313394 |  | 2.833333 | 8.318865 | -18.210961 | 81.67 | 81.67 | 26.529826
| 2.85 | 6.684639 | -12.647337 | 19.331976 | 82.004 | 82.004 | 19.331976 |  | 2.85 | 8.277575 | -18.218924 | 82 | 82 | 26.496499
| 2.866667 | 6.65839 | -12.690397 | 19.348787 | 82.337 | 82.337 | 19.348787 |  | 2.866667 | 8.235989 | -18.228952 | 82.333 | 82.333 | 26.464941
| 2.883333 | 6.631256 | -12.732572 | 19.363828 | 82.67 | 82.67 | 19.363828 |  | 2.883333 | 8.195583 | -18.239865 | 82.666 | 82.666 | 26.435448
| 2.9 | 6.602943 | -12.774158 | 19.377101 | 83.004 | 83.004 | 19.377101 |  | 2.9 | 8.155177 | -18.251662 | 83 | 83 | 26.406839
| 2.916667 | 6.572564 | -12.813974 | 19.386538 | 83.337 | 83.337 | 19.386538 |  | 2.916667 | 8.114477 | -18.264934 | 83.337 | 83.337 | 26.379411
| 2.933333 | 6.541891 | -12.8532 | 19.395091 | 83.67 | 83.67 | 19.395091 |  | 2.933333 | 8.072891 | -18.278501 | 83.67 | 83.67 | 26.351392
| 2.95 | 6.510039 | -12.892426 | 19.402465 | 84.004 | 84.004 | 19.402465 |  | 2.95 | 8.030716 | -18.292068 | 84.004 | 84.004 | 26.322784
| 2.966667 | 6.478481 | -12.932537 | 19.411018 | 84.337 | 84.337 | 19.411018 |  | 2.966667 | 7.98854 | -18.30652 | 84.333 | 84.333 | 26.29506
| 2.983333 | 6.445743 | -12.975303 | 19.421046 | 84.67 | 84.67 | 19.421046 |  | 2.983333 | 7.94548 | -18.323331 | 84.666 | 84.666 | 26.268811
| 3 | 6.410056 | -13.020132 | 19.430188 | 85.004 | 85.004 | 19.430188 |  | 3 | 7.90183 | -18.344271 | 85 | 85 | 26.246101
| 3.016667 | 6.37024 | -13.067322 | 19.437562 | 85.337 | 85.337 | 19.437562 |  | 3.016667 | 7.858474 | -18.368751 | 85.333 | 85.333 | 26.227225
| 3.033333 | 6.32777 | -13.116576 | 19.444346 | 85.67 | 85.67 | 19.444346 |  | 3.033333 | 7.815709 | -18.395295 | 85.67 | 85.67 | 26.211004
| 3.05 | 6.283825 | -13.165535 | 19.44936 | 86.004 | 86.004 | 19.44936 |  | 3.05 | 7.773828 | -18.422134 | 86.004 | 86.004 | 26.195962
| 3.066667 | 6.240469 | -13.213609 | 19.454078 | 86.337 | 86.337 | 19.454078 |  | 3.066667 | 7.730768 | -18.448383 | 86.337 | 86.337 | 26.179151
| 3.083333 | 6.197704 | -13.260798 | 19.458502 | 86.67 | 86.67 | 19.458502 |  | 3.083333 | 7.686528 | -18.474042 | 86.666 | 86.666 | 26.16057
| 3.1 | 6.156708 | -13.306808 | 19.463516 | 87.004 | 87.004 | 19.463516 |  | 3.1 | 7.640813 | -18.498816 | 87 | 87 | 26.139629
| 3.116667 | 6.116302 | -13.352227 | 19.468529 | 87.337 | 87.337 | 19.468529 |  | 3.116667 | 7.593919 | -18.522706 | 87.333 | 87.333 | 26.116625
| 3.133333 | 6.074422 | -13.396762 | 19.471184 | 87.67 | 87.67 | 19.471184 |  | 3.133333 | 7.547615 | -18.54748 | 87.666 | 87.666 | 26.095095
| 3.15 | 6.031362 | -13.439823 | 19.471185 | 88.004 | 88.004 | 19.471185 |  | 3.15 | 7.5019 | -18.575794 | 88.004 | 88.004 | 26.077694
| 3.166667 | 5.987417 | -13.479934 | 19.467351 | 88.337 | 88.337 | 19.467351 |  | 3.166667 | 7.457365 | -18.607942 | 88.337 | 88.337 | 26.065307
| 3.183333 | 5.943176 | -13.519455 | 19.462631 | 88.67 | 88.67 | 19.462631 |  | 3.183333 | 7.414305 | -18.642744 | 88.67 | 88.67 | 26.057049
| 3.2 | 5.899231 | -13.559566 | 19.458797 | 89.004 | 89.004 | 19.458797 |  | 3.2 | 7.371834 | -18.678136 | 89 | 89 | 26.04997
| 3.216667 | 5.856761 | -13.601446 | 19.458207 | 89.337 | 89.337 | 19.458207 |  | 3.216667 | 7.327299 | -18.714708 | 89.333 | 89.333 | 26.042007
| 3.233333 | 5.81488 | -13.646276 | 19.461156 | 89.67 | 89.67 | 19.461156 |  | 3.233333 | 7.2807 | -18.750395 | 89.666 | 89.666 | 26.031095
| 3.25 | 5.772705 | -13.69376 | 19.466465 | 90.004 | 90.004 | 19.466465 |  | 3.25 | 7.23469 | -18.785492 | 90 | 90 | 26.020182
| 3.266667 | 5.729055 | -13.741835 | 19.47089 | 90.337 | 90.337 | 19.47089 |  | 3.266667 | 7.189565 | -18.819704 | 90.337 | 90.337 | 26.009269
| 3.283333 | 5.683045 | -13.789319 | 19.472364 | 90.67 | 90.67 | 19.472364 |  | 3.283333 | 7.145325 | -18.855391 | 90.67 | 90.67 | 26.000716
| 3.3 | 5.635266 | -13.835328 | 19.470594 | 91.004 | 91.004 | 19.470594 |  | 3.3 | 7.10256 | -18.893437 | 91.004 | 91.004 | 25.995997
| 3.316667 | 5.586602 | -13.880748 | 19.46735 | 91.337 | 91.337 | 19.46735 |  | 3.316667 | 7.061564 | -18.932368 | 91.333 | 91.333 | 25.993932
| 3.333333 | 5.537938 | -13.924988 | 19.462926 | 91.67 | 91.67 | 19.462926 |  | 3.333333 | 7.021453 | -18.9713 | 91.666 | 91.666 | 25.992753
| 3.35 | 5.489274 | -13.969523 | 19.458797 | 92.004 | 92.004 | 19.458797 |  | 3.35 | 6.979868 | -19.010231 | 92 | 92 | 25.990099
| 3.366667 | 5.44061 | -14.013763 | 19.454373 | 92.337 | 92.337 | 19.454373 |  | 3.366667 | 6.936512 | -19.049457 | 92.333 | 92.333 | 25.985969
| 3.383333 | 5.392831 | -14.058298 | 19.451129 | 92.67 | 92.67 | 19.451129 |  | 3.383333 | 6.891093 | -19.089568 | 92.67 | 92.67 | 25.980661
| 3.4 | 5.344462 | -14.102243 | 19.446705 | 93.004 | 93.004 | 19.446705 |  | 3.4 | 6.843903 | -19.130269 | 93.004 | 93.004 | 25.974172
| 3.416667 | 5.296387 | -14.145009 | 19.441396 | 93.337 | 93.337 | 19.441396 |  | 3.416667 | 6.796419 | -19.172444 | 93.337 | 93.337 | 25.968863
| 3.433333 | 5.247723 | -14.185709 | 19.433432 | 93.67 | 93.67 | 19.433432 |  | 3.433333 | 6.749525 | -19.216389 | 93.666 | 93.666 | 25.965914
| 3.45 | 5.199059 | -14.22582 | 19.424879 | 94.004 | 94.004 | 19.424879 |  | 3.45 | 6.70263 | -19.262989 | 94 | 94 | 25.965619
| 3.466667 | 5.151575 | -14.267996 | 19.419571 | 94.337 | 94.337 | 19.419571 |  | 3.466667 | 6.656326 | -19.311063 | 94.333 | 94.333 | 25.967389
| 3.483333 | 5.10645 | -14.313121 | 19.419571 | 94.67 | 94.67 | 19.419571 |  | 3.483333 | 6.610611 | -19.362087 | 94.666 | 94.666 | 25.972698
| 3.5 | 5.06162 | -14.359425 | 19.421045 | 95.004 | 95.004 | 19.421045 |  | 3.5 | 6.565781 | -19.418124 | 95.004 | 95.004 | 25.983905
| 3.516667 | 5.015316 | -14.406025 | 19.421341 | 95.337 | 95.337 | 19.421341 |  | 3.516667 | 6.520951 | -19.478585 | 95.337 | 95.337 | 25.999536
| 3.533333 | 4.966062 | -14.452624 | 19.418686 | 95.67 | 95.67 | 19.418686 |  | 3.533333 | 6.476416 | -19.541111 | 95.67 | 95.67 | 26.017527
| 3.55 | 4.915038 | -14.498634 | 19.413672 | 96.004 | 96.004 | 19.413672 |  | 3.55 | 6.432471 | -19.602457 | 96 | 96 | 26.034928
| 3.566667 | 4.862835 | -14.543759 | 19.406594 | 96.337 | 96.337 | 19.406594 |  | 3.566667 | 6.388526 | -19.663803 | 96.333 | 96.333 | 26.052329
| 3.583333 | 4.809157 | -14.588883 | 19.39804 | 96.67 | 96.67 | 19.39804 |  | 3.583333 | 6.343991 | -19.728099 | 96.666 | 96.666 | 26.07209
| 3.6 | 4.756659 | -14.634008 | 19.390667 | 97.004 | 97.004 | 19.390667 |  | 3.6 | 6.300636 | -19.793574 | 97 | 97 | 26.09421
| 3.616667 | 4.705046 | -14.679428 | 19.384474 | 97.337 | 97.337 | 19.384474 |  | 3.616667 | 6.25905 | -19.85787 | 97.337 | 97.337 | 26.11692
| 3.633333 | 4.654022 | -14.723668 | 19.37769 | 97.67 | 97.67 | 19.37769 |  | 3.633333 | 6.21776 | -19.92128 | 97.67 | 97.67 | 26.13904
| 3.65 | 4.603294 | -14.766433 | 19.369727 | 98.004 | 98.004 | 19.369727 |  | 3.65 | 6.174404 | -19.983511 | 98.004 | 98.004 | 26.157915
| 3.666667 | 4.551975 | -14.806839 | 19.358814 | 98.337 | 98.337 | 19.358814 |  | 3.666667 | 6.128395 | -20.043678 | 98.333 | 98.333 | 26.172073
| 3.683333 | 4.500952 | -14.84636 | 19.347312 | 98.67 | 98.67 | 19.347312 |  | 3.683333 | 6.081795 | -20.10178 | 98.666 | 98.666 | 26.183575
| 3.7 | 4.450223 | -14.887651 | 19.337874 | 99.004 | 99.004 | 19.337874 |  | 3.7 | 6.036081 | -20.158702 | 99 | 99 | 26.194783
| 3.716667 | 4.401264 | -14.931596 | 19.33286 | 99.337 | 99.337 | 19.33286 |  | 3.716667 | 5.989776 | -20.214149 | 99.333 | 99.333 | 26.203925
| 3.733333 | 4.354075 | -14.978491 | 19.332566 | 99.67 | 99.67 | 19.332566 |  | 3.733333 | 5.943176 | -20.269007 | 99.67 | 99.67 | 26.212183
| 3.75 | 4.308065 | -15.027155 | 19.33522 | 100.004 | 100.004 | 19.33522 |  | 3.75 | 5.896577 | -20.32357 | 100.004 | 100.004 | 26.220147
| 3.766667 | 4.261171 | -15.076114 | 19.337285 | 100.337 | 100.337 | 19.337285 |  | 3.766667 | 5.850862 | -20.378722 | 100.333 | 100.333 | 26.229584
| 3.783333 | 4.211327 | -15.123598 | 19.334925 | 100.67 | 100.67 | 19.334925 |  | 3.783333 | 5.805738 | -20.43417 | 100.666 | 100.666 | 26.239908
| 3.8 | 4.158829 | -15.169902 | 19.328731 | 101.004 | 101.004 | 19.328731 |  | 3.8 | 5.760613 | -20.489912 | 101 | 101 | 26.250525
| 3.816667 | 4.104856 | -15.215027 | 19.319883 | 101.337 | 101.337 | 19.319883 |  | 3.816667 | 5.714898 | -20.54418 | 101.333 | 101.333 | 26.259078
| 3.833333 | 4.049999 | -15.259562 | 19.309561 | 101.67 | 101.67 | 19.309561 |  | 3.833333 | 5.668004 | -20.597858 | 101.666 | 101.666 | 26.265862
| 3.85 | 3.994551 | -15.304097 | 19.298648 | 102.004 | 102.004 | 19.298648 |  | 3.85 | 5.620519 | -20.651241 | 102.004 | 102.004 | 26.27176
| 3.866667 | 3.939694 | -15.351286 | 19.29098 | 102.337 | 102.337 | 19.29098 |  | 3.866667 | 5.57392 | -20.705508 | 102.337 | 102.337 | 26.279428
| 3.883333 | 3.886016 | -15.398476 | 19.284492 | 102.67 | 102.67 | 19.284492 |  | 3.883333 | 5.528205 | -20.760956 | 102.67 | 102.67 | 26.289161
| 3.9 | 3.833223 | -15.443011 | 19.276234 | 103.004 | 103.004 | 19.276234 |  | 3.9 | 5.48544 | -20.817288 | 103 | 103 | 26.302728
| 3.916667 | 3.781609 | -15.485776 | 19.267385 | 103.337 | 103.337 | 19.267385 |  | 3.916667 | 5.446214 | -20.872736 | 103.333 | 103.333 | 26.31895
| 3.933333 | 3.729406 | -15.528541 | 19.257947 | 103.67 | 103.67 | 19.257947 |  | 3.933333 | 5.407282 | -20.924644 | 103.666 | 103.666 | 26.331926
| 3.95 | 3.677793 | -15.572781 | 19.250574 | 104.004 | 104.004 | 19.250574 |  | 3.95 | 5.365992 | -20.976257 | 104 | 104 | 26.342249
| 3.966667 | 3.626474 | -15.619381 | 19.245855 | 104.337 | 104.337 | 19.245855 |  | 3.966667 | 5.321457 | -21.027576 | 104.337 | 104.337 | 26.349033
| 3.983333 | 3.578695 | -15.668045 | 19.24674 | 104.67 | 104.67 | 19.24674 |  | 3.983333 | 5.275152 | -21.079189 | 104.67 | 104.67 | 26.354341
| 4 | 3.53593 | -15.718184 | 19.254114 | 105.004 | 105.004 | 19.254114 |  | 4 | 5.228553 | -21.130802 | 105.004 | 105.004 | 26.359355
| 4.016667 | 3.494934 | -15.767143 | 19.262077 | 105.337 | 105.337 | 19.262077 |  | 4.016667 | 5.181363 | -21.181826 | 105.333 | 105.333 | 26.363189
| 4.033333 | 3.452169 | -15.815217 | 19.267386 | 105.67 | 105.67 | 19.267386 |  | 4.033333 | 5.133879 | -21.233734 | 105.666 | 105.666 | 26.367613
| 4.05 | 3.40203 | -15.862701 | 19.264731 | 106.004 | 106.004 | 19.264731 |  | 4.05 | 5.0861 | -21.286232 | 106 | 106 | 26.372332
| 4.066667 | 3.345108 | -15.909595 | 19.254703 | 106.337 | 106.337 | 19.254703 |  | 4.066667 | 5.038911 | -21.339025 | 106.333 | 106.333 | 26.377936
| 4.083333 | 3.285236 | -15.956195 | 19.241431 | 106.67 | 106.67 | 19.241431 |  | 4.083333 | 4.992606 | -21.391524 | 106.67 | 106.67 | 26.38413
| 4.1 | 3.22507 | -16.00073 | 19.2258 | 107.004 | 107.004 | 19.2258 |  | 4.1 | 4.947481 | -21.444317 | 107.004 | 107.004 | 26.391798
| 4.116667 | 3.165788 | -16.04497 | 19.210758 | 107.337 | 107.337 | 19.210758 |  | 4.116667 | 4.902946 | -21.496225 | 107.337 | 107.337 | 26.399171
| 4.133333 | 3.109456 | -16.0898 | 19.199256 | 107.67 | 107.67 | 19.199256 |  | 4.133333 | 4.859001 | -21.544889 | 107.666 | 107.666 | 26.40389
| 4.15 | 3.054598 | -16.13522 | 19.189818 | 108.004 | 108.004 | 19.189818 |  | 4.15 | 4.815351 | -21.591783 | 108 | 108 | 26.407134
| 4.166667 | 3.001215 | -16.180049 | 19.181264 | 108.337 | 108.337 | 19.181264 |  | 4.166667 | 4.771111 | -21.638678 | 108.333 | 108.333 | 26.409789
| 4.183333 | 2.949012 | -16.22252 | 19.171532 | 108.67 | 108.67 | 19.171532 |  | 4.183333 | 4.727166 | -21.688817 | 108.666 | 108.666 | 26.415983
| 4.2 | 2.896809 | -16.263811 | 19.16062 | 109.004 | 109.004 | 19.16062 |  | 4.2 | 4.684695 | -21.740725 | 109.004 | 109.004 | 26.42542
| 4.216667 | 2.84667 | -16.304511 | 19.151181 | 109.337 | 109.337 | 19.151181 |  | 4.216667 | 4.643995 | -21.794698 | 109.337 | 109.337 | 26.438693
| 4.233333 | 2.80125 | -16.346687 | 19.147937 | 109.67 | 109.67 | 19.147937 |  | 4.233333 | 4.602704 | -21.849555 | 109.67 | 109.67 | 26.452259
| 4.25 | 2.75701 | -16.392402 | 19.149412 | 110.004 | 110.004 | 19.149412 |  | 4.25 | 4.559054 | -21.904118 | 110 | 110 | 26.463172
| 4.266667 | 2.710411 | -16.439886 | 19.150297 | 110.337 | 110.337 | 19.150297 |  | 4.266667 | 4.512749 | -21.957796 | 110.333 | 110.333 | 26.470545
| 4.283333 | 2.659387 | -16.48914 | 19.148527 | 110.67 | 110.67 | 19.148527 |  | 4.283333 | 4.46556 | -22.010884 | 110.666 | 110.666 | 26.476444
| 4.3 | 2.604235 | -16.538983 | 19.143218 | 111.004 | 111.004 | 19.143218 |  | 4.3 | 4.416896 | -22.063972 | 111 | 111 | 26.480868
| 4.316667 | 2.547313 | -16.588532 | 19.135845 | 111.337 | 111.337 | 19.135845 |  | 4.316667 | 4.368822 | -22.116765 | 111.337 | 111.337 | 26.485587
| 4.333333 | 2.49098 | -16.636606 | 19.127586 | 111.67 | 111.67 | 19.127586 |  | 4.333333 | 4.321927 | -22.169263 | 111.67 | 111.67 | 26.49119
| 4.35 | 2.435533 | -16.683796 | 19.119329 | 112.004 | 112.004 | 19.119329 |  | 4.35 | 4.276213 | -22.222351 | 112 | 112 | 26.498564
| 4.366667 | 2.381265 | -16.729805 | 19.11107 | 112.337 | 112.337 | 19.11107 |  | 4.366667 | 4.231088 | -22.274554 | 112.333 | 112.333 | 26.505642
| 4.383333 | 2.326702 | -16.774045 | 19.100747 | 112.67 | 112.67 | 19.100747 |  | 4.383333 | 4.186553 | -22.325283 | 112.666 | 112.666 | 26.511836
| 4.4 | 2.273025 | -16.815926 | 19.088951 | 113.004 | 113.004 | 19.088951 |  | 4.4 | 4.141723 | -22.376012 | 113 | 113 | 26.517735
| 4.416667 | 2.219052 | -16.855447 | 19.074499 | 113.337 | 113.337 | 19.074499 |  | 4.416667 | 4.097188 | -22.42497 | 113.333 | 113.333 | 26.522158
| 4.433333 | 2.164784 | -16.895853 | 19.060637 | 113.67 | 113.67 | 19.060637 |  | 4.433333 | 4.052653 | -22.470095 | 113.67 | 113.67 | 26.522748
| 4.45 | 2.110811 | -16.939503 | 19.050314 | 114.004 | 114.004 | 19.050314 |  | 4.45 | 4.008118 | -22.51404 | 114.004 | 114.004 | 26.522158
| 4.466667 | 2.056543 | -16.986692 | 19.043235 | 114.337 | 114.337 | 19.043235 |  | 4.466667 | 3.964173 | -22.560345 | 114.337 | 114.337 | 26.524518
| 4.483333 | 2.00493 | -17.035062 | 19.039992 | 114.67 | 114.67 | 19.039992 |  | 4.483333 | 3.921113 | -22.610779 | 114.666 | 114.666 | 26.531892
| 4.5 | 1.956266 | -17.083726 | 19.039992 | 115.004 | 115.004 | 19.039992 |  | 4.5 | 3.879232 | -22.662392 | 115 | 115 | 26.541624
| 4.516667 | 1.909077 | -17.132095 | 19.041172 | 115.337 | 115.337 | 19.041172 |  | 4.516667 | 3.838826 | -22.71489 | 115.333 | 115.333 | 26.553716
| 4.533333 | 1.860118 | -17.178989 | 19.039107 | 115.67 | 115.67 | 19.039107 |  | 4.533333 | 3.797831 | -22.768273 | 115.666 | 115.666 | 26.566104
| 4.55 | 1.807914 | -17.222934 | 19.030848 | 116.004 | 116.004 | 19.030848 |  | 4.55 | 3.753885 | -22.821656 | 116.004 | 116.004 | 26.575541
| 4.566667 | 1.754237 | -17.264225 | 19.018462 | 116.337 | 116.337 | 19.018462 |  | 4.566667 | 3.708171 | -22.872974 | 116.337 | 116.337 | 26.581145
| 4.583333 | 1.699674 | -17.306695 | 19.006369 | 116.67 | 116.67 | 19.006369 |  | 4.583333 | 3.661276 | -22.923113 | 116.666 | 116.666 | 26.584389
| 4.6 | 1.644521 | -17.350935 | 18.995456 | 117.004 | 117.004 | 18.995456 |  | 4.6 | 3.614087 | -22.974137 | 117 | 117 | 26.588224
| 4.616667 | 1.589664 | -17.39606 | 18.985724 | 117.337 | 117.337 | 18.985724 |  | 4.616667 | 3.567193 | -23.026045 | 117.333 | 117.333 | 26.593238
| 4.633333 | 1.536281 | -17.442365 | 18.978646 | 117.67 | 117.67 | 18.978646 |  | 4.633333 | 3.521478 | -23.077363 | 117.666 | 117.666 | 26.598841
| 4.65 | 1.483488 | -17.489554 | 18.973042 | 118.004 | 118.004 | 18.973042 |  | 4.65 | 3.476353 | -23.128092 | 118 | 118 | 26.604445
| 4.666667 | 1.4304 | -17.534089 | 18.964489 | 118.337 | 118.337 | 18.964489 |  | 4.666667 | 3.430933 | -23.178525 | 118.337 | 118.337 | 26.609458
| 4.683333 | 1.377902 | -17.57538 | 18.953282 | 118.67 | 118.67 | 18.953282 |  | 4.683333 | 3.385219 | -23.229254 | 118.67 | 118.67 | 26.614473
| 4.7 | 1.325108 | -17.616965 | 18.942073 | 119.004 | 119.004 | 18.942073 |  | 4.7 | 3.339209 | -23.279098 | 119.004 | 119.004 | 26.618307
| 4.716667 | 1.272315 | -17.661205 | 18.93352 | 119.337 | 119.337 | 18.93352 |  | 4.716667 | 3.293789 | -23.326287 | 119.333 | 119.333 | 26.620076
| 4.733333 | 1.218932 | -17.70869 | 18.927622 | 119.67 | 119.67 | 18.927622 |  | 4.733333 | 3.248959 | -23.371117 | 119.666 | 119.666 | 26.620076
| 4.75 | 1.165549 | -17.757354 | 18.922903 | 120.004 | 120.004 | 18.922903 |  | 4.75 | 3.203835 | -23.415357 | 120 | 120 | 26.619192
| 4.766667 | 1.113936 | -17.804543 | 18.918479 | 120.337 | 120.337 | 18.918479 |  | 4.766667 | 3.160479 | -23.460187 | 120.333 | 120.333 | 26.620666
| 4.783333 | 1.063797 | -17.851142 | 18.914939 | 120.67 | 120.67 | 18.914939 |  | 4.783333 | 3.120958 | -23.507966 | 120.67 | 120.67 | 26.628924
| 4.8 | 1.016018 | -17.895088 | 18.911106 | 121.004 | 121.004 | 18.911106 |  | 4.8 | 3.084681 | -23.558105 | 121.004 | 121.004 | 26.642786
| 4.816667 | 0.970303 | -17.937558 | 18.907861 | 121.337 | 121.337 | 18.907861 |  | 4.816667 | 3.04752 | -23.610013 | 121.337 | 121.337 | 26.657533
| 4.833333 | 0.925179 | -17.981503 | 18.906682 | 121.67 | 121.67 | 18.906682 |  | 4.833333 | 3.008294 | -23.661332 | 121.666 | 121.666 | 26.669626
| 4.85 | 0.878874 | -18.025743 | 18.904617 | 122.004 | 122.004 | 18.904617 |  | 4.85 | 2.964938 | -23.711765 | 122 | 122 | 26.676703
| 4.866667 | 0.828146 | -18.070573 | 18.898719 | 122.337 | 122.337 | 18.898719 |  | 4.866667 | 2.918339 | -23.761609 | 122.333 | 122.333 | 26.679948
| 4.883333 | 0.773878 | -18.114223 | 18.888101 | 122.67 | 122.67 | 18.888101 |  | 4.883333 | 2.87056 | -23.810863 | 122.666 | 122.666 | 26.681423
| 4.9 | 0.71784 | -18.154924 | 18.872764 | 123.004 | 123.004 | 18.872764 |  | 4.9 | 2.822486 | -23.859822 | 123.004 | 123.004 | 26.682308
| 4.916667 | 0.662098 | -18.19297 | 18.855068 | 123.337 | 123.337 | 18.855068 |  | 4.916667 | 2.775001 | -23.908486 | 123.337 | 123.337 | 26.683487
| 4.933333 | 0.607535 | -18.231312 | 18.838847 | 123.67 | 123.67 | 18.838847 |  | 4.933333 | 2.727517 | -23.956265 | 123.666 | 123.666 | 26.683782
| 4.95 | 0.554152 | -18.274372 | 18.828524 | 124.004 | 124.004 | 18.828524 |  | 4.95 | 2.682097 | -24.00257 | 124 | 124 | 26.684667
| 4.966667 | 0.501949 | -18.323331 | 18.82528 | 124.337 | 124.337 | 18.82528 |  | 4.966667 | 2.638742 | -24.048284 | 124.333 | 124.333 | 26.687026
| 4.983333 | 0.451516 | -18.374944 | 18.82646 | 124.67 | 124.67 | 18.82646 |  | 4.983333 | 2.594502 | -24.095179 | 124.666 | 124.666 | 26.689681
| 5 | 0.401672 | -18.424788 | 18.82646 | 125.004 | 125.004 | 18.82646 |  | 5 | 2.549082 | -24.142073 | 125 | 125 | 26.691155
| 5.016667 | 0.351238 | -18.471682 | 18.82292 | 125.337 | 125.337 | 18.82292 |  | 5.016667 | 2.504252 | -24.186313 | 125.337 | 125.337 | 26.690565
| 5.033333 | 0.301394 | -18.516512 | 18.817906 | 125.67 | 125.67 | 18.817906 |  | 5.033333 | 2.460307 | -24.227899 | 125.67 | 125.67 | 26.688206
| 5.05 | 0.254205 | -18.559278 | 18.813483 | 126.004 | 126.004 | 18.813483 |  | 5.05 | 2.416657 | -24.2686 | 126.004 | 126.004 | 26.685257
| 5.066667 | 0.209965 | -18.601158 | 18.811123 | 126.337 | 126.337 | 18.811123 |  | 5.066667 | 2.374482 | -24.31166 | 126.333 | 126.333 | 26.686142
| 5.083333 | 0.165135 | -18.643924 | 18.809059 | 126.67 | 126.67 | 18.809059 |  | 5.083333 | 2.333781 | -24.358259 | 126.666 | 126.666 | 26.69204
| 5.1 | 0.117356 | -18.685214 | 18.80257 | 127.004 | 127.004 | 18.80257 |  | 5.1 | 2.295734 | -24.408103 | 127 | 127 | 26.703837
| 5.116667 | 0.066037 | -18.723556 | 18.789593 | 127.337 | 127.337 | 18.789593 |  | 5.116667 | 2.258278 | -24.458832 | 127.333 | 127.333 | 26.71711
| 5.133333 | 0.01177 | -18.761012 | 18.772782 | 127.67 | 127.67 | 18.772782 |  | 5.133333 | 2.216987 | -24.51015 | 127.67 | 127.67 | 26.727137
| 5.15 | -0.043383 | -18.798469 | 18.755086 | 128.004 | 128.004 | 18.755086 |  | 5.15 | 2.172452 | -24.560584 | 128.004 | 128.004 | 26.733036
| 5.166667 | -0.096176 | -18.83681 | 18.740634 | 128.337 | 128.337 | 18.740634 |  | 5.166667 | 2.126148 | -24.608068 | 128.337 | 128.337 | 26.734216
| 5.183333 | -0.148084 | -18.878986 | 18.730902 | 128.67 | 128.67 | 18.730902 |  | 5.183333 | 2.078368 | -24.654962 | 128.666 | 128.666 | 26.73333
| 5.2 | -0.199108 | -18.925585 | 18.726477 | 129.004 | 129.004 | 18.726477 |  | 5.2 | 2.030294 | -24.703037 | 129 | 129 | 26.733331
| 5.216667 | -0.251311 | -18.973954 | 18.722643 | 129.337 | 129.337 | 18.722643 |  | 5.216667 | 1.983695 | -24.751111 | 129.333 | 129.333 | 26.734806
| 5.233333 | -0.303809 | -19.020259 | 18.71645 | 129.67 | 129.67 | 18.71645 |  | 5.233333 | 1.93975 | -24.79889 | 129.666 | 129.666 | 26.73864
| 5.25 | -0.356012 | -19.063319 | 18.707307 | 130.004 | 130.004 | 18.707307 |  | 5.25 | 1.896984 | -24.846964 | 130.004 | 130.004 | 26.743948
| 5.266667 | -0.40851 | -19.106969 | 18.698459 | 130.337 | 130.337 | 18.698459 |  | 5.266667 | 1.855399 | -24.894153 | 130.337 | 130.337 | 26.749552
| 5.283333 | -0.461304 | -19.14826 | 18.686956 | 130.67 | 130.67 | 18.686956 |  | 5.283333 | 1.812338 | -24.940163 | 130.67 | 130.67 | 26.752501
| 5.3 | -0.512622 | -19.183652 | 18.67103 | 131.004 | 131.004 | 18.67103 |  | 5.3 | 1.769573 | -24.987057 | 131 | 131 | 26.75663
| 5.316667 | -0.560401 | -19.217274 | 18.656873 | 131.337 | 131.337 | 18.656873 |  | 5.316667 | 1.725923 | -25.033657 | 131.333 | 131.333 | 26.75958
| 5.333333 | -0.604641 | -19.253846 | 18.649205 | 131.67 | 131.67 | 18.649205 |  | 5.333333 | 1.681683 | -25.077012 | 131.666 | 131.666 | 26.758695
| 5.35 | -0.649471 | -19.295137 | 18.645666 | 132.004 | 132.004 | 18.645666 |  | 5.35 | 1.637443 | -25.119483 | 132 | 132 | 26.756926
| 5.366667 | -0.698725 | -19.337312 | 18.638587 | 132.337 | 132.337 | 18.638587 |  | 5.366667 | 1.593793 | -25.163428 | 132.337 | 132.337 | 26.757221
| 5.383333 | -0.752698 | -19.379488 | 18.62679 | 132.67 | 132.67 | 18.62679 |  | 5.383333 | 1.554272 | -25.209732 | 132.67 | 132.67 | 26.764004
| 5.4 | -0.80903 | -19.423433 | 18.614403 | 133.004 | 133.004 | 18.614403 |  | 5.4 | 1.516225 | -25.258101 | 133.004 | 133.004 | 26.774326
| 5.416667 | -0.864773 | -19.470032 | 18.605259 | 133.337 | 133.337 | 18.605259 |  | 5.416667 | 1.477884 | -25.308535 | 133.333 | 133.333 | 26.786419
| 5.433333 | -0.918155 | -19.518401 | 18.600246 | 133.67 | 133.67 | 18.600246 |  | 5.433333 | 1.438658 | -25.359263 | 133.666 | 133.666 | 26.797921
| 5.45 | -0.968884 | -19.567655 | 18.598771 | 134.004 | 134.004 | 18.598771 |  | 5.45 | 1.395892 | -25.409107 | 134 | 134 | 26.804999
| 5.466667 | -1.018138 | -19.618974 | 18.600836 | 134.337 | 134.337 | 18.600836 |  | 5.466667 | 1.349588 | -25.458066 | 134.333 | 134.333 | 26.807654
| 5.483333 | -1.066802 | -19.669407 | 18.602605 | 134.67 | 134.67 | 18.602605 |  | 5.483333 | 1.302399 | -25.50614 | 134.67 | 134.67 | 26.808539
| 5.5 | -1.117236 | -19.716891 | 18.599655 | 135.004 | 135.004 | 18.599655 |  | 5.5 | 1.255504 | -25.554509 | 135.004 | 135.004 | 26.810013
| 5.516667 | -1.170029 | -19.763196 | 18.593167 | 135.337 | 135.337 | 18.593167 |  | 5.516667 | 1.209495 | -25.603173 | 135.333 | 135.333 | 26.812668
| 5.533333 | -1.224001 | -19.809796 | 18.585795 | 135.67 | 135.67 | 18.585795 |  | 5.533333 | 1.162895 | -25.652132 | 135.666 | 135.666 | 26.815027
| 5.55 | -1.279449 | -19.85551 | 18.576061 | 136.004 | 136.004 | 18.576061 |  | 5.55 | 1.116001 | -25.701091 | 136 | 136 | 26.817092
| 5.566667 | -1.332832 | -19.89975 | 18.566918 | 136.337 | 136.337 | 18.566918 |  | 5.566667 | 1.069991 | -25.749755 | 136.333 | 136.333 | 26.819746
| 5.583333 | -1.382086 | -19.941631 | 18.559545 | 136.67 | 136.67 | 18.559545 |  | 5.583333 | 1.024276 | -25.798419 | 136.666 | 136.666 | 26.822695
| 5.6 | -1.425736 | -19.979087 | 18.553351 | 137.004 | 137.004 | 18.553351 |  | 5.6 | 0.979446 | -25.845019 | 137.004 | 137.004 | 26.824465
| 5.616667 | -1.462603 | -20.015659 | 18.553056 | 137.337 | 137.337 | 18.553056 |  | 5.616667 | 0.935796 | -25.88631 | 137.337 | 137.337 | 26.822106
| 5.633333 | -1.498879 | -20.054 | 18.555121 | 137.67 | 137.67 | 18.555121 |  | 5.633333 | 0.892736 | -25.923471 | 137.67 | 137.67 | 26.816207
| 5.65 | -1.54017 | -20.095291 | 18.555121 | 138.004 | 138.004 | 18.555121 |  | 5.65 | 0.850266 | -25.962402 | 138 | 138 | 26.812668
| 5.666667 | -1.589129 | -20.140416 | 18.551287 | 138.337 | 138.337 | 18.551287 |  | 5.666667 | 0.80868 | -26.007232 | 138.333 | 138.333 | 26.815912
| 5.683333 | -1.645756 | -20.18849 | 18.542734 | 138.67 | 138.67 | 18.542734 |  | 5.683333 | 0.769159 | -26.056486 | 138.666 | 138.666 | 26.825645
| 5.7 | -1.706513 | -20.236269 | 18.529756 | 139.004 | 139.004 | 18.529756 |  | 5.7 | 0.731997 | -26.107215 | 139 | 139 | 26.839212
| 5.716667 | -1.766679 | -20.280804 | 18.514125 | 139.337 | 139.337 | 18.514125 |  | 5.716667 | 0.693951 | -26.159123 | 139.337 | 139.337 | 26.853074
| 5.733333 | -1.825666 | -20.325339 | 18.499673 | 139.67 | 139.67 | 18.499673 |  | 5.733333 | 0.653545 | -26.210736 | 139.67 | 139.67 | 26.864281
| 5.75 | -1.881998 | -20.371054 | 18.489056 | 140.004 | 140.004 | 18.489056 |  | 5.75 | 0.61078 | -26.261465 | 140.004 | 140.004 | 26.872245
| 5.766667 | -1.93774 | -20.416474 | 18.478734 | 140.337 | 140.337 | 18.478734 |  | 5.766667 | 0.56536 | -26.311604 | 140.333 | 140.333 | 26.876964
| 5.783333 | -1.991418 | -20.462188 | 18.47077 | 140.67 | 140.67 | 18.47077 |  | 5.783333 | 0.517286 | -26.360857 | 140.666 | 140.666 | 26.878143
| 5.8 | -2.043032 | -20.504954 | 18.461922 | 141.004 | 141.004 | 18.461922 |  | 5.8 | 0.468917 | -26.409816 | 141 | 141 | 26.878733
| 5.816667 | -2.09376 | -20.543885 | 18.450125 | 141.337 | 141.337 | 18.450125 |  | 5.816667 | 0.422317 | -26.45907 | 141.333 | 141.333 | 26.881387
| 5.833333 | -2.140655 | -20.580162 | 18.439507 | 141.67 | 141.67 | 18.439507 |  | 5.833333 | 0.378372 | -26.507144 | 141.67 | 141.67 | 26.885516
| 5.85 | -2.18401 | -20.616144 | 18.432134 | 142.004 | 142.004 | 18.432134 |  | 5.85 | 0.335312 | -26.554039 | 142.004 | 142.004 | 26.889351
| 5.866667 | -2.223236 | -20.6536 | 18.430364 | 142.337 | 142.337 | 18.430364 |  | 5.866667 | 0.291072 | -26.600638 | 142.337 | 142.337 | 26.89171
| 5.883333 | -2.263937 | -20.694301 | 18.430364 | 142.67 | 142.67 | 18.430364 |  | 5.883333 | 0.245652 | -26.646648 | 142.666 | 142.666 | 26.8923
| 5.9 | -2.311421 | -20.738836 | 18.427415 | 143.004 | 143.004 | 18.427415 |  | 5.9 | 0.200527 | -26.690593 | 143 | 143 | 26.89112
| 5.916667 | -2.365099 | -20.787205 | 18.422106 | 143.337 | 143.337 | 18.422106 |  | 5.916667 | 0.155992 | -26.731294 | 143.333 | 143.333 | 26.887286
| 5.933333 | -2.421431 | -20.836754 | 18.415323 | 143.67 | 143.67 | 18.415323 |  | 5.933333 | 0.111162 | -26.77052 | 143.666 | 143.666 | 26.881682
| 5.95 | -2.478353 | -20.883943 | 18.40559 | 144.004 | 144.004 | 18.40559 |  | 5.95 | 0.066037 | -26.811811 | 144.004 | 144.004 | 26.877848
| 5.966667 | -2.533506 | -20.927888 | 18.394382 | 144.337 | 144.337 | 18.394382 |  | 5.966667 | 0.021797 | -26.85782 | 144.337 | 144.337 | 26.879617
| 5.983333 | -2.587479 | -20.971833 | 18.384354 | 144.67 | 144.67 | 18.384354 |  | 5.983333 | -0.020378 | -26.907664 | 144.67 | 144.67 | 26.887286
| 6 | -2.639977 | -21.016073 | 18.376096 | 145.004 | 145.004 | 18.376096 |  | 6 | -0.060194 | -26.959867 | 145 | 145 | 26.899673
| 6.016667 | -2.691 | -21.061198 | 18.370198 | 145.337 | 145.337 | 18.370198 |  | 6.016667 | -0.099715 | -27.012071 | 145.333 | 145.333 | 26.912356
| 6.033333 | -2.739664 | -21.103374 | 18.36371 | 145.67 | 145.67 | 18.36371 |  | 6.033333 | -0.142186 | -27.063094 | 145.666 | 145.666 | 26.920908
| 6.05 | -2.789213 | -21.14142 | 18.352207 | 146.004 | 146.004 | 18.352207 |  | 6.05 | -0.188195 | -27.112643 | 146 | 146 | 26.924448
| 6.066667 | -2.839647 | -21.176517 | 18.33687 | 146.337 | 146.337 | 18.33687 |  | 6.066667 | -0.235679 | -27.160127 | 146.337 | 146.337 | 26.924448
| 6.083333 | -2.888311 | -21.209255 | 18.320944 | 146.67 | 146.67 | 18.320944 |  | 6.083333 | -0.283164 | -27.207022 | 146.67 | 146.67 | 26.923858
| 6.1 | -2.933141 | -21.241108 | 18.307967 | 147.004 | 147.004 | 18.307967 |  | 6.1 | -0.330058 | -27.253916 | 147.004 | 147.004 | 26.923858
| 6.116667 | -2.975906 | -21.27414 | 18.298234 | 147.337 | 147.337 | 18.298234 |  | 6.116667 | -0.376953 | -27.300221 | 147.333 | 147.333 | 26.923268
| 6.133333 | -3.019261 | -21.312481 | 18.29322 | 147.67 | 147.67 | 18.29322 |  | 6.133333 | -0.422372 | -27.34623 | 147.666 | 147.666 | 26.923858
| 6.15 | -3.066156 | -21.358491 | 18.292335 | 148.004 | 148.004 | 18.292335 |  | 6.15 | -0.468087 | -27.393125 | 148 | 148 | 26.925038
| 6.166667 | -3.117179 | -21.40804 | 18.290861 | 148.337 | 148.337 | 18.290861 |  | 6.166667 | -0.513802 | -27.440314 | 148.333 | 148.333 | 26.926512
| 6.183333 | -3.171447 | -21.458179 | 18.286732 | 148.67 | 148.67 | 18.286732 |  | 6.183333 | -0.558632 | -27.486029 | 148.67 | 148.67 | 26.927397
| 6.2 | -3.2266 | -21.509202 | 18.282602 | 149.004 | 149.004 | 18.282602 |  | 6.2 | -0.603461 | -27.529679 | 149.004 | 149.004 | 26.926218
| 6.216667 | -3.281457 | -21.559636 | 18.278179 | 149.337 | 149.337 | 18.278179 |  | 6.216667 | -0.650356 | -27.571854 | 149.337 | 149.337 | 26.921498
| 6.233333 | -3.335725 | -21.60889 | 18.273165 | 149.67 | 149.67 | 18.273165 |  | 6.233333 | -0.69843 | -27.61344 | 149.666 | 149.666 | 26.91501
| 6.25 | -3.387928 | -21.657554 | 18.269626 | 150.004 | 150.004 | 18.269626 |  | 6.25 | -0.745324 | -27.657975 | 150 | 150 | 26.912651
| 6.266667 | -3.438657 | -21.704743 | 18.266086 | 150.337 | 150.337 | 18.266086 |  | 6.266667 | -0.789859 | -27.706639 | 150.333 | 150.333 | 26.91678
| 6.283333 | -3.489975 | -21.748688 | 18.258713 | 150.67 | 150.67 | 18.258713 |  | 6.283333 | -0.832625 | -27.757957 | 150.666 | 150.666 | 26.925332
| 6.3 | -3.541589 | -21.788799 | 18.24721 | 151.004 | 151.004 | 18.24721 |  | 6.3 | -0.874505 | -27.810455 | 151.004 | 151.004 | 26.93595
| 6.316667 | -3.593202 | -21.826551 | 18.233349 | 151.337 | 151.337 | 18.233349 |  | 6.316667 | -0.916681 | -27.862069 | 151.337 | 151.337 | 26.945388
| 6.333333 | -3.643636 | -21.865187 | 18.221551 | 151.67 | 151.67 | 18.221551 |  | 6.333333 | -0.960626 | -27.912797 | 151.67 | 151.67 | 26.952171
| 6.35 | -3.691415 | -21.907952 | 18.216537 | 152.004 | 152.004 | 18.216537 |  | 6.35 | -1.007815 | -27.962641 | 152 | 152 | 26.954826
| 6.366667 | -3.735065 | -21.955436 | 18.220371 | 152.337 | 152.337 | 18.220371 |  | 6.366667 | -1.060018 | -28.012485 | 152.333 | 152.333 | 26.952467
| 6.383333 | -3.77724 | -22.00528 | 18.22804 | 152.67 | 152.67 | 18.22804 |  | 6.383333 | -1.113991 | -28.062034 | 152.666 | 152.666 | 26.948043
| 6.4 | -3.822955 | -22.055124 | 18.232169 | 153.004 | 153.004 | 18.232169 |  | 6.4 | -1.166489 | -28.112467 | 153 | 153 | 26.945978
| 6.416667 | -3.874568 | -22.104378 | 18.22981 | 153.337 | 153.337 | 18.22981 |  | 6.416667 | -1.216038 | -28.163196 | 153.337 | 153.337 | 26.947158
| 6.433333 | -3.930311 | -22.153927 | 18.223616 | 153.67 | 153.67 | 18.223616 |  | 6.433333 | -1.264112 | -28.214219 | 153.67 | 153.67 | 26.950107
| 6.45 | -3.988413 | -22.20436 | 18.215947 | 154.004 | 154.004 | 18.215947 |  | 6.45 | -1.314251 | -28.265243 | 154.004 | 154.004 | 26.950992
| 6.466667 | -4.047105 | -22.253614 | 18.206509 | 154.337 | 154.337 | 18.206509 |  | 6.466667 | -1.367339 | -28.317446 | 154.333 | 154.333 | 26.950107
| 6.483333 | -4.105501 | -22.299919 | 18.194418 | 154.67 | 154.67 | 18.194418 |  | 6.483333 | -1.420722 | -28.369944 | 154.666 | 154.666 | 26.949222
| 6.5 | -4.160654 | -22.345633 | 18.184979 | 155.004 | 155.004 | 18.184979 |  | 6.5 | -1.473515 | -28.423032 | 155 | 155 | 26.949517
| 6.516667 | -4.214627 | -22.391348 | 18.176721 | 155.337 | 155.337 | 18.176721 |  | 6.516667 | -1.525718 | -28.475825 | 155.333 | 155.333 | 26.950107
| 6.533333 | -4.267125 | -22.434113 | 18.166988 | 155.67 | 155.67 | 18.166988 |  | 6.533333 | -1.576742 | -28.527734 | 155.67 | 155.67 | 26.950992
| 6.55 | -4.319623 | -22.473635 | 18.154012 | 156.004 | 156.004 | 18.154012 |  | 6.55 | -1.626586 | -28.577577 | 156.004 | 156.004 | 26.950991
| 6.566667 | -4.372711 | -22.511386 | 18.138675 | 156.337 | 156.337 | 18.138675 |  | 6.566667 | -1.670531 | -28.626536 | 156.337 | 156.337 | 26.956005
| 6.583333 | -4.425504 | -22.550907 | 18.125403 | 156.67 | 156.67 | 18.125403 |  | 6.583333 | -1.709462 | -28.674021 | 156.666 | 156.666 | 26.964559
| 6.6 | -4.478297 | -22.595147 | 18.11685 | 157.004 | 157.004 | 18.11685 |  | 6.6 | -1.747803 | -28.7218 | 157 | 157 | 26.973997
| 6.616667 | -4.529321 | -22.643516 | 18.114195 | 157.337 | 157.337 | 18.114195 |  | 6.616667 | -1.789979 | -28.768399 | 157.333 | 157.333 | 26.97842
| 6.633333 | -4.579164 | -22.69395 | 18.114786 | 157.67 | 157.67 | 18.114786 |  | 6.633333 | -1.837168 | -28.814409 | 157.666 | 157.666 | 26.977241
| 6.65 | -4.629598 | -22.743499 | 18.113901 | 158.004 | 158.004 | 18.113901 |  | 6.65 | -1.884652 | -28.861893 | 158.004 | 158.004 | 26.977241
| 6.666667 | -4.679442 | -22.790983 | 18.111541 | 158.337 | 158.337 | 18.111541 |  | 6.666667 | -1.932137 | -28.910852 | 158.337 | 158.337 | 26.978715
| 6.683333 | -4.728401 | -22.836698 | 18.108297 | 158.67 | 158.67 | 18.108297 |  | 6.683333 | -1.98198 | -28.960991 | 158.67 | 158.67 | 26.979011
| 6.7 | -4.77736 | -22.880938 | 18.103578 | 159.004 | 159.004 | 18.103578 |  | 6.7 | -2.032414 | -29.01054 | 159 | 159 | 26.978126
| 6.716667 | -4.826024 | -22.924293 | 18.098269 | 159.337 | 159.337 | 18.098269 |  | 6.716667 | -2.083438 | -29.059499 | 159.333 | 159.333 | 26.976061
| 6.733333 | -4.874688 | -22.966763 | 18.092075 | 159.67 | 159.67 | 18.092075 |  | 6.733333 | -2.133281 | -29.107868 | 159.666 | 159.666 | 26.974587
| 6.75 | -4.923057 | -23.005694 | 18.082637 | 160.004 | 160.004 | 18.082637 |  | 6.75 | -2.178701 | -29.155057 | 160 | 160 | 26.976356
| 6.766667 | -4.971721 | -23.038727 | 18.067006 | 160.337 | 160.337 | 18.067006 |  | 6.766667 | -2.222646 | -29.198117 | 160.337 | 160.337 | 26.975471
| 6.783333 | -5.020385 | -23.067925 | 18.04754 | 160.67 | 160.67 | 18.04754 |  | 6.783333 | -2.267771 | -29.237933 | 160.67 | 160.67 | 26.970162
| 6.8 | -5.070524 | -23.095354 | 18.02483 | 161.004 | 161.004 | 18.02483 |  | 6.8 | -2.313191 | -29.278929 | 161.004 | 161.004 | 26.965738
| 6.816667 | -5.120072 | -23.128092 | 18.00802 | 161.337 | 161.337 | 18.00802 |  | 6.816667 | -2.356841 | -29.322874 | 161.333 | 161.333 | 26.966033
| 6.833333 | -5.168736 | -23.169088 | 18.000352 | 161.67 | 161.67 | 18.000352 |  | 6.833333 | -2.401376 | -29.369769 | 161.666 | 161.666 | 26.968393
| 6.85 | -5.218285 | -23.215982 | 17.997697 | 162.004 | 162.004 | 17.997697 |  | 6.85 | -2.447385 | -29.419022 | 162 | 162 | 26.971637
| 6.866667 | -5.267244 | -23.265531 | 17.998287 | 162.337 | 162.337 | 17.998287 |  | 6.866667 | -2.491036 | -29.469456 | 162.333 | 162.333 | 26.97842
| 6.883333 | -5.312959 | -23.31272 | 17.999761 | 162.67 | 162.67 | 17.999761 |  | 6.883333 | -2.531147 | -29.519005 | 162.67 | 162.67 | 26.987858
| 6.9 | -5.35366 | -23.354306 | 18.000646 | 163.004 | 163.004 | 18.000646 |  | 6.9 | -2.567718 | -29.567079 | 163.004 | 163.004 | 26.999361
| 6.916667 | -5.392296 | -23.393532 | 18.001236 | 163.337 | 163.337 | 18.001236 |  | 6.916667 | -2.606355 | -29.613974 | 163.337 | 163.337 | 27.007619
| 6.933333 | -5.430932 | -23.432168 | 18.001236 | 163.67 | 163.67 | 18.001236 |  | 6.933333 | -2.648825 | -29.659983 | 163.666 | 163.666 | 27.011158
| 6.95 | -5.472813 | -23.471099 | 17.998286 | 164.004 | 164.004 | 17.998286 |  | 6.95 | -2.691885 | -29.705403 | 164 | 164 | 27.013518
| 6.966667 | -5.521182 | -23.510031 | 17.988849 | 164.337 | 164.337 | 17.988849 |  | 6.966667 | -2.736715 | -29.751413 | 164.333 | 164.333 | 27.014698
| 6.983333 | -5.57368 | -23.546013 | 17.972333 | 164.67 | 164.67 | 17.972333 |  | 6.983333 | -2.786559 | -29.797422 | 164.666 | 164.666 | 27.010863
| 7 | -5.627358 | -23.579045 | 17.951687 | 165.004 | 165.004 | 17.951687 |  | 7 | -2.839942 | -29.842842 | 165.004 | 165.004 | 27.0029
| 7.016667 | -5.681331 | -23.610603 | 17.929272 | 165.337 | 165.337 | 17.929272 |  | 7.016667 | -2.892735 | -29.888851 | 165.337 | 165.337 | 26.996116
| 7.033333 | -5.734419 | -23.643636 | 17.909217 | 165.67 | 165.67 | 17.909217 |  | 7.033333 | -2.943169 | -29.934861 | 165.67 | 165.67 | 26.991692
| 7.05 | -5.786327 | -23.681092 | 17.894765 | 166.004 | 166.004 | 17.894765 |  | 7.05 | -2.989178 | -29.977037 | 166 | 166 | 26.987859
| 7.066667 | -5.836466 | -23.724152 | 17.887686 | 166.337 | 166.337 | 17.887686 |  | 7.066667 | -3.031354 | -30.016263 | 166.333 | 166.333 | 26.984909
| 7.083333 | -5.886015 | -23.773111 | 17.887096 | 166.67 | 166.67 | 17.887096 |  | 7.083333 | -3.075889 | -30.054309 | 166.666 | 166.666 | 26.97842
| 7.1 | -5.934679 | -23.825904 | 17.891225 | 167.004 | 167.004 | 17.891225 |  | 7.1 | -3.120719 | -30.092945 | 167 | 167 | 26.972226
| 7.116667 | -5.980983 | -23.879582 | 17.898599 | 167.337 | 167.337 | 17.898599 |  | 7.116667 | -3.163484 | -30.134531 | 167.337 | 167.337 | 26.971047
| 7.133333 | -6.021389 | -23.931196 | 17.909807 | 167.67 | 167.67 | 17.909807 |  | 7.133333 | -3.205069 | -30.180836 | 167.67 | 167.67 | 26.975767
| 7.15 | -6.056191 | -23.979565 | 17.923374 | 168.004 | 168.004 | 17.923374 |  | 7.15 | -3.244591 | -30.230384 | 168.004 | 168.004 | 26.985793
| 7.166667 | -6.091288 | -24.025869 | 17.934581 | 168.337 | 168.337 | 17.934581 |  | 7.166667 | -3.280278 | -30.280818 | 168.333 | 168.333 | 27.00054
| 7.183333 | -6.131694 | -24.068635 | 17.936941 | 168.67 | 168.67 | 17.936941 |  | 7.183333 | -3.311835 | -30.331252 | 168.666 | 168.666 | 27.019417
| 7.2 | -6.179768 | -24.106091 | 17.926323 | 169.004 | 169.004 | 17.926323 |  | 7.2 | -3.345163 | -30.380506 | 169 | 169 | 27.035343
| 7.216667 | -6.234036 | -24.138534 | 17.904498 | 169.337 | 169.337 | 17.904498 |  | 7.216667 | -3.386454 | -30.42917 | 169.333 | 169.333 | 27.042716
| 7.233333 | -6.292138 | -24.167732 | 17.875594 | 169.67 | 169.67 | 17.875594 |  | 7.233333 | -3.436592 | -30.477539 | 169.67 | 169.67 | 27.040947
| 7.25 | -6.346701 | -24.195161 | 17.84846 | 170.004 | 170.004 | 17.84846 |  | 7.25 | -3.491155 | -30.525023 | 170.004 | 170.004 | 27.033868
| 7.266667 | -6.394775 | -24.221115 | 17.82634 | 170.337 | 170.337 | 17.82634 |  | 7.266667 | -3.546602 | -30.572802 | 170.337 | 170.337 | 27.0262
| 7.283333 | -6.441669 | -24.249134 | 17.807465 | 170.67 | 170.67 | 17.807465 |  | 7.283333 | -3.60087 | -30.620581 | 170.666 | 170.666 | 27.019711
| 7.3 | -6.491218 | -24.283346 | 17.792128 | 171.004 | 171.004 | 17.792128 |  | 7.3 | -3.653073 | -30.668361 | 171 | 171 | 27.015288
| 7.316667 | -6.543126 | -24.327291 | 17.784165 | 171.337 | 171.337 | 17.784165 |  | 7.316667 | -3.702622 | -30.71496 | 171.333 | 171.333 | 27.012338
| 7.333333 | -6.595919 | -24.37743 | 17.781511 | 171.67 | 171.67 | 17.781511 |  | 7.333333 | -3.750107 | -30.75861 | 171.666 | 171.666 | 27.008503
| 7.35 | -6.647828 | -24.429928 | 17.7821 | 172.004 | 172.004 | 17.7821 |  | 7.35 | -3.796116 | -30.797541 | 172.004 | 172.004 | 27.001425
| 7.366667 | -6.698851 | -24.482426 | 17.783575 | 172.337 | 172.337 | 17.783575 |  | 7.366667 | -3.841241 | -30.832639 | 172.337 | 172.337 | 26.991398
| 7.383333 | -6.7484 | -24.5305 | 17.7821 | 172.67 | 172.67 | 17.7821 |  | 7.383333 | -3.886661 | -30.868031 | 172.666 | 172.666 | 26.98137
| 7.4 | -6.795 | -24.570022 | 17.775022 | 173.004 | 173.004 | 17.775022 |  | 7.4 | -3.931491 | -30.908731 | 173 | 173 | 26.97724
| 7.416667 | -6.838355 | -24.605708 | 17.767353 | 173.337 | 173.337 | 17.767353 |  | 7.416667 | -3.97632 | -30.954446 | 173.333 | 173.333 | 26.978126
| 7.433333 | -6.877286 | -24.644935 | 17.767649 | 173.67 | 173.67 | 17.767649 |  | 7.433333 | -4.018791 | -31.004585 | 173.666 | 173.666 | 26.985794
| 7.45 | -6.915332 | -24.68947 | 17.774138 | 174.004 | 174.004 | 17.774138 |  | 7.45 | -4.059197 | -31.055903 | 174 | 174 | 26.996706
| 7.466667 | -6.954264 | -24.736069 | 17.781805 | 174.337 | 174.337 | 17.781805 |  | 7.466667 | -4.096653 | -31.105747 | 174.337 | 174.337 | 27.009094
| 7.483333 | -6.999093 | -24.779424 | 17.780331 | 174.67 | 174.67 | 17.780331 |  | 7.483333 | -4.13352 | -31.154706 | 174.67 | 174.67 | 27.021186
| 7.5 | -7.049822 | -24.817471 | 17.767649 | 175.004 | 175.004 | 17.767649 |  | 7.5 | -4.173926 | -31.2016 | 175.004 | 175.004 | 27.027674
| 7.516667 | -7.10409 | -24.851978 | 17.747888 | 175.337 | 175.337 | 17.747888 |  | 7.516667 | -4.219051 | -31.24761 | 175.333 | 175.333 | 27.028559
| 7.533333 | -7.158652 | -24.884716 | 17.726064 | 175.67 | 175.67 | 17.726064 |  | 7.533333 | -4.26742 | -31.293325 | 175.666 | 175.666 | 27.025905
| 7.55 | -7.212625 | -24.920402 | 17.707777 | 176.004 | 176.004 | 17.707777 |  | 7.55 | -4.316674 | -31.339629 | 176 | 176 | 27.022955
| 7.566667 | -7.264829 | -24.961103 | 17.696274 | 176.337 | 176.337 | 17.696274 |  | 7.566667 | -4.365043 | -31.385639 | 176.333 | 176.333 | 27.020596
| 7.583333 | -7.316442 | -25.006523 | 17.690081 | 176.67 | 176.67 | 17.690081 |  | 7.583333 | -4.411052 | -31.431353 | 176.67 | 176.67 | 27.020301
| 7.6 | -7.36717 | -25.055482 | 17.688312 | 177.004 | 177.004 | 17.688312 |  | 7.6 | -4.455587 | -31.476478 | 177.004 | 177.004 | 27.020891
| 7.616667 | -7.416129 | -25.103261 | 17.687132 | 177.337 | 177.337 | 17.687132 |  | 7.616667 | -4.498353 | -31.521603 | 177.337 | 177.337 | 27.02325
| 7.633333 | -7.464793 | -25.149271 | 17.684478 | 177.67 | 177.67 | 17.684478 |  | 7.633333 | -4.541413 | -31.564074 | 177.666 | 177.666 | 27.022661
| 7.65 | -7.513457 | -25.194101 | 17.680644 | 178.004 | 178.004 | 17.680644 |  | 7.65 | -4.585358 | -31.603005 | 178 | 178 | 27.017647
| 7.666667 | -7.561827 | -25.237161 | 17.675334 | 178.337 | 178.337 | 17.675334 |  | 7.666667 | -4.629598 | -31.639871 | 178.333 | 178.333 | 27.010273
| 7.683333 | -7.609606 | -25.280516 | 17.67091 | 178.67 | 178.67 | 17.67091 |  | 7.683333 | -4.673248 | -31.677328 | 178.666 | 178.666 | 27.00408
| 7.7 | -7.653846 | -25.322987 | 17.669141 | 179.004 | 179.004 | 17.669141 |  | 7.7 | -4.717783 | -31.720388 | 179.004 | 179.004 | 27.002605
| 7.716667 | -7.693957 | -25.365752 | 17.671795 | 179.337 | 179.337 | 17.671795 |  | 7.716667 | -4.761138 | -31.769347 | 179.337 | 179.337 | 27.008209
| 7.733333 | -7.731708 | -25.407633 | 17.675925 | 179.67 | 179.67 | 17.675925 |  | 7.733333 | -4.801544 | -31.820961 | 179.67 | 179.67 | 27.019417
| 7.75 | -7.77005 | -25.443909 | 17.673859 | 180.004 | 180.004 | 17.673859 |  | 7.75 | -4.839001 | -31.872279 | 180 | 180 | 27.033278
| 7.766667 | -7.81075 | -25.474877 | 17.664127 | 180.337 | 180.337 | 17.664127 |  | 7.766667 | -4.875278 | -31.922123 | 180.333 | 180.333 | 27.046845
| 7.783333 | -7.85617 | -25.504076 | 17.647906 | 180.67 | 180.67 | 17.647906 |  | 7.783333 | -4.913619 | -31.969312 | 180.666 | 180.666 | 27.055693
| 7.8 | -7.906309 | -25.535929 | 17.62962 | 181.004 | 181.004 | 17.62962 |  | 7.8 | -4.9555 | -32.015617 | 181 | 181 | 27.060117
| 7.816667 | -7.959692 | -25.5725 | 17.612808 | 181.337 | 181.337 | 17.612808 |  | 7.816667 | -5.000035 | -32.061036 | 181.337 | 181.337 | 27.061001
| 7.833333 | -8.01337 | -25.613496 | 17.600126 | 181.67 | 181.67 | 17.600126 |  | 7.833333 | -5.046634 | -32.106751 | 181.67 | 181.67 | 27.060117
| 7.85 | -8.065868 | -25.658621 | 17.592753 | 182.004 | 182.004 | 17.592753 |  | 7.85 | -5.094118 | -32.153646 | 182.004 | 182.004 | 27.059528
| 7.866667 | -8.116006 | -25.70581 | 17.589804 | 182.337 | 182.337 | 17.589804 |  | 7.866667 | -5.141308 | -32.20113 | 182.333 | 182.333 | 27.059822
| 7.883333 | -8.164671 | -25.753295 | 17.588624 | 182.67 | 182.67 | 17.588624 |  | 7.883333 | -5.185843 | -32.248614 | 182.666 | 182.666 | 27.062771
| 7.9 | -8.214219 | -25.799009 | 17.58479 | 183.004 | 183.004 | 17.58479 |  | 7.9 | -5.227428 | -32.292854 | 183 | 183 | 27.065426
| 7.916667 | -8.263768 | -25.841185 | 17.577417 | 183.337 | 183.337 | 17.577417 |  | 7.916667 | -5.269604 | -32.335325 | 183.333 | 183.333 | 27.065721
| 7.933333 | -8.312727 | -25.88218 | 17.569453 | 183.67 | 183.67 | 17.569453 |  | 7.933333 | -5.313844 | -32.376615 | 183.67 | 183.67 | 27.062771
| 7.95 | -8.356672 | -25.923471 | 17.566799 | 184.004 | 184.004 | 17.566799 |  | 7.95 | -5.358674 | -32.415546 | 184.004 | 184.004 | 27.056872
| 7.966667 | -8.392949 | -25.964467 | 17.571518 | 184.337 | 184.337 | 17.571518 |  | 7.966667 | -5.403209 | -32.452413 | 184.337 | 184.337 | 27.049204
| 7.983333 | -8.427161 | -26.001334 | 17.574173 | 184.67 | 184.67 | 17.574173 |  | 7.983333 | -5.446269 | -32.491344 | 184.666 | 184.666 | 27.045075
| 8 | -8.466682 | -26.033776 | 17.567094 | 185.004 | 185.004 | 17.567094 |  | 8 | -5.488149 | -32.53411 | 185 | 185 | 27.045961
| 8.016667 | -8.513577 | -26.062975 | 17.549398 | 185.337 | 185.337 | 17.549398 |  | 8.016667 | -5.529145 | -32.581004 | 185.333 | 185.333 | 27.051859
| 8.033333 | -8.564895 | -26.093353 | 17.528458 | 185.67 | 185.67 | 17.528458 |  | 8.033333 | -5.566897 | -32.630258 | 185.666 | 185.666 | 27.063361
| 8.05 | -8.614149 | -26.12904 | 17.514891 | 186.004 | 186.004 | 17.514891 |  | 8.05 | -5.601109 | -32.680102 | 186.004 | 186.004 | 27.078993
| 8.066667 | -8.659569 | -26.17092 | 17.511351 | 186.337 | 186.337 | 17.511351 |  | 8.066667 | -5.634436 | -32.729061 | 186.337 | 186.337 | 27.094625
| 8.083333 | -8.706758 | -26.215455 | 17.508697 | 186.67 | 186.67 | 17.508697 |  | 8.083333 | -5.671008 | -32.777135 | 186.67 | 186.67 | 27.106127
| 8.1 | -8.756897 | -26.261465 | 17.504568 | 187.004 | 187.004 | 17.504568 |  | 8.1 | -5.713479 | -32.82285 | 187 | 187 | 27.109371
| 8.116667 | -8.80851 | -26.30659 | 17.49808 | 187.337 | 187.337 | 17.49808 |  | 8.116667 | -5.760373 | -32.867974 | 187.333 | 187.333 | 27.107601
| 8.133333 | -8.859534 | -26.351125 | 17.491591 | 187.67 | 187.67 | 17.491591 |  | 8.133333 | -5.808152 | -32.914869 | 187.666 | 187.666 | 27.106717
| 8.15 | -8.906723 | -26.394775 | 17.488052 | 188.004 | 188.004 | 17.488052 |  | 8.15 | -5.854752 | -32.962943 | 188 | 188 | 27.108191
| 8.166667 | -8.953028 | -26.43754 | 17.484512 | 188.337 | 188.337 | 17.484512 |  | 8.166667 | -5.900171 | -33.010132 | 188.337 | 188.337 | 27.109961
| 8.183333 | -8.995793 | -26.479716 | 17.483923 | 188.67 | 188.67 | 17.483923 |  | 8.183333 | -5.943822 | -33.055847 | 188.67 | 188.67 | 27.112025
| 8.2 | -9.0303 | -26.519532 | 17.489232 | 189.004 | 189.004 | 17.489232 |  | 8.2 | -5.985997 | -33.099497 | 189.004 | 189.004 | 27.1135
| 8.216667 | -9.054485 | -26.555219 | 17.500734 | 189.337 | 189.337 | 17.500734 |  | 8.216667 | -6.027583 | -33.141083 | 189.333 | 189.333 | 27.1135
| 8.233333 | -9.080144 | -26.588251 | 17.508107 | 189.67 | 189.67 | 17.508107 |  | 8.233333 | -6.070348 | -33.178834 | 189.666 | 189.666 | 27.108486
| 8.25 | -9.117601 | -26.618039 | 17.500438 | 190.004 | 190.004 | 17.500438 |  | 8.25 | -6.113408 | -33.212752 | 190 | 190 | 27.099344
| 8.266667 | -9.166854 | -26.646353 | 17.479499 | 190.337 | 190.337 | 17.479499 |  | 8.266667 | -6.155879 | -33.246374 | 190.333 | 190.333 | 27.090495
| 8.283333 | -9.221417 | -26.678501 | 17.457084 | 190.67 | 190.67 | 17.457084 |  | 8.283333 | -6.198349 | -33.28442 | 190.67 | 190.67 | 27.086071
| 8.3 | -9.278044 | -26.717432 | 17.439388 | 191.004 | 191.004 | 17.439388 |  | 8.3 | -6.24082 | -33.328955 | 191.004 | 191.004 | 27.088135
| 8.316667 | -9.336441 | -26.762262 | 17.425821 | 191.337 | 191.337 | 17.425821 |  | 8.316667 | -6.281815 | -33.377324 | 191.337 | 191.337 | 27.095509
| 8.333333 | -9.393658 | -26.812106 | 17.418448 | 191.67 | 191.67 | 17.418448 |  | 8.333333 | -6.318092 | -33.423924 | 191.666 | 191.666 | 27.105832
| 8.35 | -9.449106 | -26.862834 | 17.413728 | 192.004 | 192.004 | 17.413728 |  | 8.35 | -6.34965 | -33.464625 | 192 | 192 | 27.114975
| 8.366667 | -9.502194 | -26.910319 | 17.408125 | 192.337 | 192.337 | 17.408125 |  | 8.366667 | -6.378553 | -33.500902 | 192.333 | 192.333 | 27.122349
| 8.383333 | -9.552627 | -26.953379 | 17.400752 | 192.67 | 192.67 | 17.400752 |  | 8.383333 | -6.412766 | -33.532459 | 192.666 | 192.666 | 27.119693
| 8.4 | -9.600996 | -26.993195 | 17.392199 | 193.004 | 193.004 | 17.392199 |  | 8.4 | -6.454056 | -33.562543 | 193.004 | 193.004 | 27.108487
| 8.416667 | -9.647006 | -27.030651 | 17.383645 | 193.337 | 193.337 | 17.383645 |  | 8.416667 | -6.500951 | -33.594395 | 193.337 | 193.337 | 27.093444
| 8.433333 | -9.688592 | -27.067813 | 17.379221 | 193.67 | 193.67 | 17.379221 |  | 8.433333 | -6.548435 | -33.633032 | 193.67 | 193.67 | 27.084597
| 8.45 | -9.724868 | -27.10468 | 17.379812 | 194.004 | 194.004 | 17.379812 |  | 8.45 | -6.594445 | -33.677567 | 194 | 194 | 27.083122
| 8.466667 | -9.756131 | -27.138892 | 17.382761 | 194.337 | 194.337 | 17.382761 |  | 8.466667 | -6.639275 | -33.726231 | 194.333 | 194.333 | 27.086956
| 8.483333 | -9.783855 | -27.167795 | 17.38394 | 194.67 | 194.67 | 17.38394 |  | 8.483333 | -6.68322 | -33.778139 | 194.666 | 194.666 | 27.094919
| 8.5 | -9.815118 | -27.194044 | 17.378926 | 195.004 | 195.004 | 17.378926 |  | 8.5 | -6.72628 | -33.832407 | 195 | 195 | 27.106127
| 8.516667 | -9.857883 | -27.221473 | 17.36359 | 195.337 | 195.337 | 17.36359 |  | 8.516667 | -6.769045 | -33.8852 | 195.337 | 195.337 | 27.116155
| 8.533333 | -9.912446 | -27.255981 | 17.343535 | 195.67 | 195.67 | 17.343535 |  | 8.533333 | -6.812401 | -33.931799 | 195.67 | 195.67 | 27.119398
| 8.55 | -9.971433 | -27.296976 | 17.325543 | 196.004 | 196.004 | 17.325543 |  | 8.55 | -6.856641 | -33.9725 | 196.004 | 196.004 | 27.115859
| 8.566667 | -10.031009 | -27.342101 | 17.311092 | 196.337 | 196.337 | 17.311092 |  | 8.566667 | -6.899406 | -34.012611 | 196.333 | 196.333 | 27.113205
| 8.583333 | -10.087932 | -27.388701 | 17.300769 | 196.67 | 196.67 | 17.300769 |  | 8.583333 | -6.941287 | -34.056556 | 196.666 | 196.666 | 27.115269
| 8.6 | -10.141609 | -27.434415 | 17.292806 | 197.004 | 197.004 | 17.292806 |  | 8.6 | -6.980513 | -34.10463 | 197 | 197 | 27.124117
| 8.616667 | -10.192338 | -27.47777 | 17.285432 | 197.337 | 197.337 | 17.285432 |  | 8.616667 | -7.017969 | -34.155064 | 197.333 | 197.333 | 27.137095
| 8.633333 | -10.241887 | -27.519946 | 17.278059 | 197.67 | 197.67 | 17.278059 |  | 8.633333 | -7.053951 | -34.206382 | 197.67 | 197.67 | 27.152431
| 8.65 | -10.289666 | -27.561237 | 17.271571 | 198.004 | 198.004 | 17.271571 |  | 8.65 | -7.085509 | -34.255341 | 198.004 | 198.004 | 27.169832
| 8.666667 | -10.33715 | -27.602822 | 17.265672 | 198.337 | 198.337 | 17.265672 |  | 8.666667 | -7.113233 | -34.301941 | 198.337 | 198.337 | 27.188708
| 8.683333 | -10.380506 | -27.642933 | 17.262427 | 198.67 | 198.67 | 17.262427 |  | 8.683333 | -7.143611 | -34.345886 | 198.666 | 198.666 | 27.202275
| 8.7 | -10.415898 | -27.680095 | 17.264197 | 199.004 | 199.004 | 17.264197 |  | 8.7 | -7.181067 | -34.387472 | 199 | 199 | 27.206405
| 8.716667 | -10.445391 | -27.712243 | 17.266852 | 199.337 | 199.337 | 17.266852 |  | 8.716667 | -7.223833 | -34.430532 | 199.333 | 199.333 | 27.206699
| 8.733333 | -10.475474 | -27.739082 | 17.263608 | 199.67 | 199.67 | 17.263608 |  | 8.733333 | -7.269253 | -34.474477 | 199.666 | 199.666 | 27.205224
| 8.75 | -10.512931 | -27.766215 | 17.253284 | 200.004 | 200.004 | 17.253284 |  | 8.75 | -7.317917 | -34.519307 | 200.004 | 200.004 | 27.20139
| 8.766667 | -10.559235 | -27.797478 | 17.238243 | 200.337 | 200.337 | 17.238243 |  | 8.766667 | -7.36717 | -34.565021 | 200.337 | 200.337 | 27.197851
| 8.783333 | -10.611733 | -27.83228 | 17.220547 | 200.67 | 200.67 | 17.220547 |  | 8.783333 | -7.413475 | -34.611326 | 200.67 | 200.67 | 27.197851
| 8.8 | -10.665706 | -27.872097 | 17.206391 | 201.004 | 201.004 | 17.206391 |  | 8.8 | -7.45742 | -34.657631 | 201 | 201 | 27.200211
| 8.816667 | -10.719384 | -27.914862 | 17.195478 | 201.337 | 201.337 | 17.195478 |  | 8.816667 | -7.499301 | -34.700986 | 201.333 | 201.333 | 27.201685
| 8.833333 | -10.770997 | -27.960577 | 17.18958 | 201.67 | 201.67 | 17.18958 |  | 8.833333 | -7.540886 | -34.738147 | 201.666 | 201.666 | 27.197261
| 8.85 | -10.822021 | -28.005996 | 17.183975 | 202.004 | 202.004 | 17.183975 |  | 8.85 | -7.582177 | -34.76882 | 202 | 202 | 27.186643
| 8.866667 | -10.87098 | -28.049941 | 17.178961 | 202.337 | 202.337 | 17.178961 |  | 8.866667 | -7.624057 | -34.801263 | 202.337 | 202.337 | 27.177206
| 8.883333 | -10.918464 | -28.092707 | 17.174243 | 202.67 | 202.67 | 17.174243 |  | 8.883333 | -7.665938 | -34.842259 | 202.67 | 202.67 | 27.176321
| 8.9 | -10.964474 | -28.134292 | 17.169818 | 203.004 | 203.004 | 17.169818 |  | 8.9 | -7.706934 | -34.888563 | 203.004 | 203.004 | 27.181629
| 8.916667 | -11.008419 | -28.173813 | 17.165394 | 203.337 | 203.337 | 17.165394 |  | 8.916667 | -7.746455 | -34.935458 | 203.333 | 203.333 | 27.189003
| 8.933333 | -11.048825 | -28.209205 | 17.16038 | 203.67 | 203.67 | 17.16038 |  | 8.933333 | -7.785091 | -34.982057 | 203.666 | 203.666 | 27.196966
| 8.95 | -11.084807 | -28.240173 | 17.155366 | 204.004 | 204.004 | 17.155366 |  | 8.95 | -7.824022 | -35.029247 | 204 | 204 | 27.205225
| 8.966667 | -11.120199 | -28.268192 | 17.147993 | 204.337 | 204.337 | 17.147993 |  | 8.966667 | -7.863838 | -35.077321 | 204.333 | 204.333 | 27.213483
| 8.983333 | -11.159425 | -28.295621 | 17.136196 | 204.67 | 204.67 | 17.136196 |  | 8.983333 | -7.90277 | -35.124215 | 204.67 | 204.67 | 27.221445
| 9 | -11.205729 | -28.327474 | 17.121745 | 205.004 | 205.004 | 17.121745 |  | 9 | -7.940226 | -35.167276 | 205.004 | 205.004 | 27.22705
| 9.016667 | -11.256753 | -28.365815 | 17.109062 | 205.337 | 205.337 | 17.109062 |  | 9.016667 | -7.978567 | -35.209451 | 205.333 | 205.333 | 27.230884
| 9.033333 | -11.307776 | -28.409465 | 17.101689 | 205.67 | 205.67 | 17.101689 |  | 9.033333 | -8.015139 | -35.253986 | 205.666 | 205.666 | 27.238847
| 9.05 | -11.357915 | -28.455475 | 17.09756 | 206.004 | 206.004 | 17.09756 |  | 9.05 | -8.047287 | -35.298816 | 206 | 206 | 27.251529
| 9.066667 | -11.407464 | -28.501779 | 17.094315 | 206.337 | 206.337 | 17.094315 |  | 9.066667 | -8.075601 | -35.341876 | 206.333 | 206.333 | 27.266275
| 9.083333 | -11.455243 | -28.546019 | 17.090776 | 206.67 | 206.67 | 17.090776 |  | 9.083333 | -8.102734 | -35.384052 | 206.666 | 206.666 | 27.281318
| 9.1 | -11.502432 | -28.586425 | 17.083993 | 207.004 | 207.004 | 17.083993 |  | 9.1 | -8.131343 | -35.427112 | 207.004 | 207.004 | 27.295769
| 9.116667 | -11.548147 | -28.620933 | 17.072786 | 207.337 | 207.337 | 17.072786 |  | 9.116667 | -8.165555 | -35.469877 | 207.337 | 207.337 | 27.304322
| 9.133333 | -11.592977 | -28.65249 | 17.059513 | 207.67 | 207.67 | 17.059513 |  | 9.133333 | -8.207731 | -35.507924 | 207.67 | 207.67 | 27.300193
| 9.15 | -11.637807 | -28.687293 | 17.049486 | 208.004 | 208.004 | 17.049486 |  | 9.15 | -8.25551 | -35.541251 | 208 | 208 | 27.285741
| 9.166667 | -11.680572 | -28.723569 | 17.042997 | 208.337 | 208.337 | 17.042997 |  | 9.166667 | -8.304469 | -35.573989 | 208.333 | 208.333 | 27.26952
| 9.183333 | -11.718914 | -28.757782 | 17.038868 | 208.67 | 208.67 | 17.038868 |  | 9.183333 | -8.351363 | -35.61292 | 208.666 | 208.666 | 27.261557
| 9.2 | -11.753126 | -28.78875 | 17.035624 | 209.004 | 209.004 | 17.035624 |  | 9.2 | -8.396193 | -35.655685 | 209 | 209 | 27.259492
| 9.216667 | -11.787633 | -28.818833 | 17.0312 | 209.337 | 209.337 | 17.0312 |  | 9.216667 | -8.438959 | -35.698746 | 209.337 | 209.337 | 27.259787
| 9.233333 | -11.825974 | -28.85216 | 17.026186 | 209.67 | 209.67 | 17.026186 |  | 9.233333 | -8.479954 | -35.743281 | 209.67 | 209.67 | 27.263327
| 9.25 | -11.870509 | -28.891681 | 17.021172 | 210.004 | 210.004 | 17.021172 |  | 9.25 | -8.51977 | -35.789585 | 210.004 | 210.004 | 27.269815
| 9.266667 | -11.919173 | -28.934447 | 17.015274 | 210.337 | 210.337 | 17.015274 |  | 9.266667 | -8.560176 | -35.8353 | 210.333 | 210.333 | 27.275124
| 9.283333 | -11.967248 | -28.978392 | 17.011144 | 210.67 | 210.67 | 17.011144 |  | 9.283333 | -8.600287 | -35.881309 | 210.666 | 210.666 | 27.281022
| 9.3 | -12.014142 | -29.021157 | 17.007015 | 211.004 | 211.004 | 17.007015 |  | 9.3 | -8.638629 | -35.926434 | 211 | 211 | 27.287805
| 9.316667 | -12.061036 | -29.062743 | 17.001707 | 211.337 | 211.337 | 17.001707 |  | 9.316667 | -8.676675 | -35.970674 | 211.333 | 211.333 | 27.293999
| 9.333333 | -12.107931 | -29.103444 | 16.995513 | 211.67 | 211.67 | 16.995513 |  | 9.333333 | -8.713542 | -36.014914 | 211.67 | 211.67 | 27.301372
| 9.35 | -12.154825 | -29.14267 | 16.987845 | 212.004 | 212.004 | 16.987845 |  | 9.35 | -8.750998 | -36.058564 | 212.004 | 212.004 | 27.307566
| 9.366667 | -12.20172 | -29.182191 | 16.980471 | 212.337 | 212.337 | 16.980471 |  | 9.366667 | -8.789045 | -36.101035 | 212.337 | 212.337 | 27.31199
| 9.383333 | -12.248909 | -29.219058 | 16.970149 | 212.67 | 212.67 | 16.970149 |  | 9.383333 | -8.828271 | -36.1438 | 212.666 | 212.666 | 27.315529
| 9.4 | -12.294919 | -29.249436 | 16.954517 | 213.004 | 213.004 | 16.954517 |  | 9.4 | -8.866317 | -36.186566 | 213 | 213 | 27.320249
| 9.416667 | -12.336209 | -29.273325 | 16.937116 | 213.337 | 213.337 | 16.937116 |  | 9.416667 | -8.900529 | -36.226677 | 213.333 | 213.333 | 27.326148
| 9.433333 | -12.372486 | -29.296035 | 16.923549 | 213.67 | 213.67 | 16.923549 |  | 9.433333 | -8.929728 | -36.261479 | 213.666 | 213.666 | 27.331751
| 9.45 | -12.404929 | -29.321694 | 16.916765 | 214.004 | 214.004 | 16.916765 |  | 9.45 | -8.958336 | -36.292742 | 214.004 | 214.004 | 27.334406
| 9.466667 | -12.44209 | -29.349123 | 16.907033 | 214.337 | 214.337 | 16.907033 |  | 9.466667 | -8.991074 | -36.327544 | 214.337 | 214.337 | 27.33647
| 9.483333 | -12.486625 | -29.380681 | 16.894056 | 214.67 | 214.67 | 16.894056 |  | 9.483333 | -9.02971 | -36.368245 | 214.666 | 214.666 | 27.338535
| 9.5 | -12.53352 | -29.419317 | 16.885797 | 215.004 | 215.004 | 16.885797 |  | 9.5 | -9.071591 | -36.413664 | 215 | 215 | 27.342073
| 9.516667 | -12.57481 | -29.460608 | 16.885798 | 215.337 | 215.337 | 16.885798 |  | 9.516667 | -9.113766 | -36.460854 | 215.333 | 215.333 | 27.347088
| 9.533333 | -12.608728 | -29.502194 | 16.893466 | 215.67 | 215.67 | 16.893466 |  | 9.533333 | -9.154762 | -36.507453 | 215.666 | 215.666 | 27.352691
| 9.55 | -12.640286 | -29.542895 | 16.902609 | 216.004 | 216.004 | 16.902609 |  | 9.55 | -9.193988 | -36.553168 | 216 | 216 | 27.35918
| 9.566667 | -12.670959 | -29.581236 | 16.910277 | 216.337 | 216.337 | 16.910277 |  | 9.566667 | -9.23174 | -36.597703 | 216.337 | 216.337 | 27.365963
| 9.583333 | -12.703401 | -29.615743 | 16.912342 | 216.67 | 216.67 | 16.912342 |  | 9.583333 | -9.269786 | -36.642533 | 216.67 | 216.67 | 27.372747
| 9.6 | -12.744987 | -29.648776 | 16.903789 | 217.004 | 217.004 | 16.903789 |  | 9.6 | -9.308128 | -36.687068 | 217.004 | 217.004 | 27.37894
| 9.616667 | -12.796306 | -29.681513 | 16.885207 | 217.337 | 217.337 | 16.885207 |  | 9.616667 | -9.346764 | -36.728653 | 217.333 | 217.333 | 27.381889
| 9.633333 | -12.849394 | -29.712481 | 16.863087 | 217.67 | 217.67 | 16.863087 |  | 9.633333 | -9.38481 | -36.767879 | 217.666 | 217.666 | 27.383069
| 9.65 | -12.894813 | -29.74227 | 16.847457 | 218.004 | 218.004 | 16.847457 |  | 9.65 | -9.423152 | -36.80917 | 218 | 218 | 27.386018
| 9.666667 | -12.934629 | -29.772648 | 16.838019 | 218.337 | 218.337 | 16.838019 |  | 9.666667 | -9.461198 | -36.851641 | 218.333 | 218.333 | 27.390443
| 9.683333 | -12.973266 | -29.805975 | 16.832709 | 218.67 | 218.67 | 16.832709 |  | 9.683333 | -9.498065 | -36.891752 | 218.67 | 218.67 | 27.393687
| 9.7 | -13.016031 | -29.844317 | 16.828286 | 219.004 | 219.004 | 16.828286 |  | 9.7 | -9.534047 | -36.927733 | 219.004 | 219.004 | 27.393686
| 9.716667 | -13.06263 | -29.887672 | 16.825042 | 219.337 | 219.337 | 16.825042 |  | 9.716667 | -9.570028 | -36.959586 | 219.337 | 219.337 | 27.389558
| 9.733333 | -13.111294 | -29.931617 | 16.820323 | 219.67 | 219.67 | 16.820323 |  | 9.733333 | -9.603061 | -36.985835 | 219.666 | 219.666 | 27.382774
| 9.75 | -13.160843 | -29.972908 | 16.812065 | 220.004 | 220.004 | 16.812065 |  | 9.75 | -9.63108 | -37.01002 | 220 | 220 | 27.37894
| 9.766667 | -13.210982 | -30.014198 | 16.803216 | 220.337 | 220.337 | 16.803216 |  | 9.766667 | -9.656444 | -37.039218 | 220.333 | 220.333 | 27.382774
| 9.783333 | -13.260531 | -30.056374 | 16.795843 | 220.67 | 220.67 | 16.795843 |  | 9.783333 | -9.682693 | -37.079624 | 220.666 | 220.666 | 27.396931
| 9.8 | -13.30772 | -30.098549 | 16.790829 | 221.004 | 221.004 | 16.790829 |  | 9.8 | -9.714251 | -37.127698 | 221.004 | 221.004 | 27.413447
| 9.816667 | -13.355499 | -30.138955 | 16.783456 | 221.337 | 221.337 | 16.783456 |  | 9.816667 | -9.753182 | -37.180196 | 221.337 | 221.337 | 27.427014
| 9.833333 | -13.405343 | -30.179656 | 16.774313 | 221.67 | 221.67 | 16.774313 |  | 9.833333 | -9.797127 | -37.234759 | 221.67 | 221.67 | 27.437632
| 9.85 | -13.453417 | -30.220062 | 16.766645 | 222.004 | 222.004 | 16.766645 |  | 9.85 | -9.842842 | -37.290796 | 222 | 222 | 27.447954
| 9.866667 | -13.495888 | -30.253389 | 16.757501 | 222.337 | 222.337 | 16.757501 |  | 9.866667 | -9.887377 | -37.345359 | 222.333 | 222.333 | 27.457982
| 9.883333 | -13.53069 | -30.279343 | 16.748653 | 222.67 | 222.67 | 16.748653 |  | 9.883333 | -9.928078 | -37.395793 | 222.666 | 222.666 | 27.467715
| 9.9 | -13.560773 | -30.302053 | 16.74128 | 223.004 | 223.004 | 16.74128 |  | 9.9 | -9.965829 | -37.441802 | 223 | 223 | 27.475973
| 9.916667 | -13.593511 | -30.328302 | 16.734791 | 223.337 | 223.337 | 16.734791 |  | 9.916667 | -10.000926 | -37.484273 | 223.333 | 223.333 | 27.483347
| 9.933333 | -13.632442 | -30.363694 | 16.731252 | 223.67 | 223.67 | 16.731252 |  | 9.933333 | -10.035728 | -37.524089 | 223.67 | 223.67 | 27.488361
| 9.95 | -13.677862 | -30.40646 | 16.728598 | 224.004 | 224.004 | 16.728598 |  | 9.95 | -10.070531 | -37.563905 | 224.004 | 224.004 | 27.493374
| 9.966667 | -13.726821 | -30.453649 | 16.726828 | 224.337 | 224.337 | 16.726828 |  | 9.966667 | -10.105628 | -37.606375 | 224.333 | 224.333 | 27.500747
| 9.983333 | -13.776369 | -30.502018 | 16.725649 | 224.67 | 224.67 | 16.725649 |  | 9.983333 | -10.139545 | -37.649436 | 224.666 | 224.666 | 27.509891
| 10 | -13.824149 | -30.548618 | 16.724469 | 225.004 | 225.004 | 16.724469 |  | 10 | -10.172872 | -37.687482 | 225 | 225 | 27.51461
| 10.016667 | -13.869863 | -30.591678 | 16.721815 | 225.337 | 225.337 | 16.721815 |  | 10.016667 | -10.20443 | -37.71904 | 225.333 | 225.333 | 27.51461
| 10.033333 | -13.913808 | -30.632674 | 16.718866 | 225.67 | 225.67 | 16.718866 |  | 10.033333 | -10.231269 | -37.747059 | 225.67 | 225.67 | 27.51579
| 10.05 | -13.956279 | -30.671605 | 16.715326 | 226.004 | 226.004 | 16.715326 |  | 10.05 | -10.253389 | -37.778321 | 226.004 | 226.004 | 27.524932
| 10.066667 | -13.996685 | -30.710241 | 16.713556 | 226.337 | 226.337 | 16.713556 |  | 10.066667 | -10.272855 | -37.816368 | 226.333 | 226.333 | 27.543513
| 10.083333 | -14.034731 | -30.747403 | 16.712672 | 226.67 | 226.67 | 16.712672 |  | 10.083333 | -10.29468 | -37.860903 | 226.666 | 226.666 | 27.566223
| 10.1 | -14.066584 | -30.78132 | 16.714736 | 227.004 | 227.004 | 16.714736 |  | 10.1 | -10.322994 | -37.908977 | 227 | 227 | 27.585983
| 10.116667 | -14.094013 | -30.809339 | 16.715326 | 227.337 | 227.337 | 16.715326 |  | 10.116667 | -10.356321 | -37.954987 | 227.333 | 227.333 | 27.598666
| 10.133333 | -14.119967 | -30.831164 | 16.711197 | 227.67 | 227.67 | 16.711197 |  | 10.133333 | -10.392303 | -37.997457 | 227.666 | 227.666 | 27.605154
| 10.15 | -14.150345 | -30.850924 | 16.700579 | 228.004 | 228.004 | 16.700579 |  | 10.15 | -10.42799 | -38.035503 | 228.004 | 228.004 | 27.607513
| 10.166667 | -14.187507 | -30.874814 | 16.687307 | 228.337 | 228.337 | 16.687307 |  | 10.166667 | -10.462497 | -38.067356 | 228.337 | 228.337 | 27.604859
| 10.183333 | -14.225553 | -30.905487 | 16.679934 | 228.67 | 228.67 | 16.679934 |  | 10.183333 | -10.494645 | -38.09626 | 228.67 | 228.67 | 27.601615
| 10.2 | -14.257701 | -30.941764 | 16.684063 | 229.004 | 229.004 | 16.684063 |  | 10.2 | -10.524433 | -38.124868 | 229 | 229 | 27.600435
| 10.216667 | -14.28513 | -30.981285 | 16.696155 | 229.337 | 229.337 | 16.696155 |  | 10.216667 | -10.553632 | -38.158786 | 229.333 | 229.333 | 27.605154
| 10.233333 | -14.313443 | -31.021101 | 16.707658 | 229.67 | 229.67 | 16.707658 |  | 10.233333 | -10.583125 | -38.198602 | 229.666 | 229.666 | 27.615477
| 10.25 | -14.349425 | -31.060327 | 16.710902 | 230.004 | 230.004 | 16.710902 |  | 10.25 | -10.612618 | -38.242547 | 230 | 230 | 27.629929
| 10.266667 | -14.393075 | -31.100438 | 16.707363 | 230.337 | 230.337 | 16.707363 |  | 10.266667 | -10.641522 | -38.288556 | 230.333 | 230.333 | 27.647034
| 10.283333 | -14.441444 | -31.141434 | 16.69999 | 230.67 | 230.67 | 16.69999 |  | 10.283333 | -10.66954 | -38.333681 | 230.67 | 230.67 | 27.664141
| 10.3 | -14.490698 | -31.181545 | 16.690847 | 231.004 | 231.004 | 16.690847 |  | 10.3 | -10.696969 | -38.373497 | 231 | 231 | 27.676528
| 10.316667 | -14.537298 | -31.217822 | 16.680524 | 231.337 | 231.337 | 16.680524 |  | 10.316667 | -10.723513 | -38.406235 | 231.333 | 231.333 | 27.682722
| 10.333333 | -14.579473 | -31.24761 | 16.668137 | 231.67 | 231.67 | 16.668137 |  | 10.333333 | -10.746518 | -38.436023 | 231.666 | 231.666 | 27.689505
| 10.35 | -14.613096 | -31.271794 | 16.658698 | 232.004 | 232.004 | 16.658698 |  | 10.35 | -10.764509 | -38.469645 | 232 | 232 | 27.705136
| 10.366667 | -14.63964 | -31.292145 | 16.652505 | 232.337 | 232.337 | 16.652505 |  | 10.366667 | -10.778371 | -38.511231 | 232.333 | 232.333 | 27.73286
| 10.383333 | -14.659105 | -31.313085 | 16.65398 | 232.67 | 232.67 | 16.65398 |  | 10.383333 | -10.790168 | -38.558715 | 232.67 | 232.67 | 27.768547
| 10.4 | -14.677096 | -31.339924 | 16.662828 | 233.004 | 233.004 | 16.662828 |  | 10.4 | -10.806389 | -38.605905 | 233.004 | 233.004 | 27.799516
| 10.416667 | -14.701871 | -31.375906 | 16.674035 | 233.337 | 233.337 | 16.674035 |  | 10.416667 | -10.828509 | -38.648965 | 233.337 | 233.337 | 27.820456
| 10.433333 | -14.735198 | -31.419556 | 16.684358 | 233.67 | 233.67 | 16.684358 |  | 10.433333 | -10.852399 | -38.69173 | 233.666 | 233.666 | 27.839331
| 10.45 | -14.774719 | -31.464386 | 16.689667 | 234.004 | 234.004 | 16.689667 |  | 10.45 | -10.875109 | -38.73597 | 234 | 234 | 27.860861
| 10.466667 | -14.81424 | -31.505382 | 16.691142 | 234.337 | 234.337 | 16.691142 |  | 10.466667 | -10.898704 | -38.780505 | 234.333 | 234.333 | 27.881801
| 10.483333 | -14.851992 | -31.542838 | 16.690846 | 234.67 | 234.67 | 16.690846 |  | 10.483333 | -10.922593 | -38.825925 | 234.666 | 234.666 | 27.903332
| 10.5 | -14.890628 | -31.58118 | 16.690552 | 235.004 | 235.004 | 16.690552 |  | 10.5 | -10.946188 | -38.869575 | 235.004 | 235.004 | 27.923387
| 10.516667 | -14.930149 | -31.618931 | 16.688782 | 235.337 | 235.337 | 16.688782 |  | 10.516667 | -10.967423 | -38.912636 | 235.337 | 235.337 | 27.945213
| 10.533333 | -14.965246 | -31.656388 | 16.691142 | 235.67 | 235.67 | 16.691142 |  | 10.533333 | -10.985709 | -38.955106 | 235.67 | 235.67 | 27.969397
| 10.55 | -14.997689 | -31.693549 | 16.69586 | 236.004 | 236.004 | 16.69586 |  | 10.55 | -11.003405 | -38.996102 | 236 | 236 | 27.992697
| 10.566667 | -15.030721 | -31.726877 | 16.696156 | 236.337 | 236.337 | 16.696156 |  | 10.566667 | -11.020216 | -39.036508 | 236.333 | 236.333 | 28.016292
| 10.583333 | -15.064049 | -31.757845 | 16.693796 | 236.67 | 236.67 | 16.693796 |  | 10.583333 | -11.036438 | -39.074849 | 236.666 | 236.666 | 28.038411
| 10.6 | -15.092952 | -31.789993 | 16.697041 | 237.004 | 237.004 | 16.697041 |  | 10.6 | -11.050889 | -39.108471 | 237 | 237 | 28.057582
| 10.616667 | -15.115367 | -31.819191 | 16.703824 | 237.337 | 237.337 | 16.703824 |  | 10.616667 | -11.064456 | -39.137375 | 237.337 | 237.337 | 28.072919
| 10.633333 | -15.134538 | -31.84603 | 16.711492 | 237.67 | 237.67 | 16.711492 |  | 10.633333 | -11.077433 | -39.165099 | 237.67 | 237.67 | 28.087666
| 10.65 | -15.155478 | -31.876408 | 16.72093 | 238.004 | 238.004 | 16.72093 |  | 10.65 | -11.090115 | -39.198131 | 238.004 | 238.004 | 28.108016
| 10.666667 | -15.182022 | -31.910915 | 16.728893 | 238.337 | 238.337 | 16.728893 |  | 10.666667 | -11.101618 | -39.238242 | 238.333 | 238.333 | 28.136624
| 10.683333 | -15.212695 | -31.948667 | 16.735972 | 238.67 | 238.67 | 16.735972 |  | 10.683333 | -11.110466 | -39.284842 | 238.666 | 238.666 | 28.174376
| 10.7 | -15.244843 | -31.987303 | 16.74246 | 239.004 | 239.004 | 16.74246 |  | 10.7 | -11.111056 | -39.333211 | 239 | 239 | 28.222155
| 10.716667 | -15.276991 | -32.02122 | 16.744229 | 239.337 | 239.337 | 16.744229 |  | 10.716667 | -11.101618 | -39.380105 | 239.333 | 239.333 | 28.278487
| 10.733333 | -15.306484 | -32.050419 | 16.743935 | 239.67 | 239.67 | 16.743935 |  | 10.733333 | -11.081267 | -39.425525 | 239.67 | 239.67 | 28.344258
| 10.75 | -15.333028 | -32.076668 | 16.74364 | 240.004 | 240.004 | 16.74364 |  | 10.75 | -11.058263 | -39.4677 | 240.004 | 240.004 | 28.409437
| 10.766667 | -15.354558 | -32.098198 | 16.74364 | 240.337 | 240.337 | 16.74364 |  | 10.766667 | -11.042631 | -39.506042 | 240.337 | 240.337 | 28.463411
| 10.783333 | -15.37019 | -32.116779 | 16.746589 | 240.67 | 240.67 | 16.746589 |  | 10.783333 | -11.038797 | -39.543203 | 240.666 | 240.666 | 28.504406
| 10.8 | -15.385821 | -32.138014 | 16.752193 | 241.004 | 241.004 | 16.752193 |  | 10.8 | -11.046465 | -39.583314 | 241 | 241 | 28.536849
| 10.816667 | -15.402632 | -32.167507 | 16.764875 | 241.337 | 241.337 | 16.764875 |  | 10.816667 | -11.057968 | -39.62549 | 241.333 | 241.333 | 28.567522
| 10.833333 | -15.417674 | -32.203784 | 16.78611 | 241.67 | 241.67 | 16.78611 |  | 10.833333 | -11.066226 | -39.667075 | 241.666 | 241.666 | 28.600849
| 10.85 | -15.426227 | -32.240946 | 16.814719 | 242.004 | 242.004 | 16.814719 |  | 10.85 | -11.069765 | -39.708661 | 242.004 | 242.004 | 28.638896
| 10.866667 | -15.428292 | -32.278402 | 16.85011 | 242.337 | 242.337 | 16.85011 |  | 10.866667 | -11.067406 | -39.750247 | 242.337 | 242.337 | 28.682841
| 10.883333 | -15.427702 | -32.319103 | 16.891401 | 242.67 | 242.67 | 16.891401 |  | 10.883333 | -11.058263 | -39.787408 | 242.666 | 242.666 | 28.729145
| 10.9 | -15.431831 | -32.361869 | 16.930038 | 243.004 | 243.004 | 16.930038 |  | 10.9 | -11.042631 | -39.818671 | 243 | 243 | 28.77604
| 10.916667 | -15.440089 | -32.404929 | 16.96484 | 243.337 | 243.337 | 16.96484 |  | 10.916667 | -11.020806 | -39.84669 | 243.333 | 243.333 | 28.825884
| 10.933333 | -15.450117 | -32.447104 | 16.996987 | 243.67 | 243.67 | 16.996987 |  | 10.933333 | -10.997211 | -39.876478 | 243.666 | 243.666 | 28.879267
| 10.95 | -15.45808 | -32.487805 | 17.029725 | 244.004 | 244.004 | 17.029725 |  | 10.95 | -10.973027 | -39.91246 | 244 | 244 | 28.939433
| 10.966667 | -15.462799 | -32.526736 | 17.063937 | 244.337 | 244.337 | 17.063937 |  | 10.966667 | -10.948547 | -39.954046 | 244.337 | 244.337 | 29.005499
| 10.983333 | -15.463684 | -32.561538 | 17.097854 | 244.67 | 244.67 | 17.097854 |  | 10.983333 | -10.924363 | -39.996221 | 244.67 | 244.67 | 29.071858
| 11 | -15.45985 | -32.589262 | 17.129412 | 245.004 | 245.004 | 17.129412 |  | 11 | -10.900768 | -40.037807 | 245.004 | 245.004 | 29.137039
| 11.016667 | -15.451296 | -32.613447 | 17.162151 | 245.337 | 245.337 | 17.162151 |  | 11.016667 | -10.878353 | -40.081457 | 245.333 | 245.333 | 29.203104
| 11.033333 | -15.43773 | -32.637926 | 17.200196 | 245.67 | 245.67 | 17.200196 |  | 11.033333 | -10.860362 | -40.123337 | 245.666 | 245.666 | 29.262975
| 11.05 | -15.417379 | -32.661816 | 17.244437 | 246.004 | 246.004 | 17.244437 |  | 11.05 | -10.847385 | -40.163153 | 246 | 246 | 29.315768
| 11.066667 | -15.387591 | -32.685411 | 17.29782 | 246.337 | 246.337 | 17.29782 |  | 11.066667 | -10.834998 | -40.202085 | 246.333 | 246.333 | 29.367087
| 11.083333 | -15.350134 | -32.712249 | 17.362115 | 246.67 | 246.67 | 17.362115 |  | 11.083333 | -10.818187 | -40.241606 | 246.67 | 246.67 | 29.423419
| 11.1 | -15.30501 | -32.746167 | 17.441157 | 247.004 | 247.004 | 17.441157 |  | 11.1 | -10.796657 | -40.283191 | 247.004 | 247.004 | 29.486534
| 11.116667 | -15.255166 | -32.786868 | 17.531702 | 247.337 | 247.337 | 17.531702 |  | 11.116667 | -10.772767 | -40.325957 | 247.337 | 247.337 | 29.55319
| 11.133333 | -15.208861 | -32.830813 | 17.621952 | 247.67 | 247.67 | 17.621952 |  | 11.133333 | -10.747698 | -40.369017 | 247.666 | 247.666 | 29.621319
| 11.15 | -15.167865 | -32.875053 | 17.707188 | 248.004 | 248.004 | 17.707188 |  | 11.15 | -10.721154 | -40.407358 | 248 | 248 | 29.686204
| 11.166667 | -15.1251 | -32.917228 | 17.792128 | 248.337 | 248.337 | 17.792128 |  | 11.166667 | -10.69166 | -40.436262 | 248.333 | 248.333 | 29.744602
| 11.183333 | -15.077321 | -32.956454 | 17.879133 | 248.67 | 248.67 | 17.879133 |  | 11.183333 | -10.660397 | -40.458972 | 248.666 | 248.666 | 29.798575
| 11.2 | -15.020694 | -32.993321 | 17.972627 | 249.004 | 249.004 | 17.972627 |  | 11.2 | -10.627365 | -40.481976 | 249.004 | 249.004 | 29.854611
| 11.216667 | -14.954629 | -33.028713 | 18.074084 | 249.337 | 249.337 | 18.074084 |  | 11.216667 | -10.594332 | -40.506161 | 249.337 | 249.337 | 29.911829
| 11.233333 | -14.878536 | -33.06322 | 18.184684 | 249.67 | 249.67 | 18.184684 |  | 11.233333 | -10.559825 | -40.535654 | 249.67 | 249.67 | 29.975829
| 11.25 | -14.787696 | -33.097138 | 18.309442 | 250.004 | 250.004 | 18.309442 |  | 11.25 | -10.524138 | -40.574291 | 250 | 250 | 30.050153
| 11.266667 | -14.686829 | -33.127516 | 18.440687 | 250.337 | 250.337 | 18.440687 |  | 11.266667 | -10.484027 | -40.6203 | 250.333 | 250.333 | 30.136273
| 11.283333 | -14.579768 | -33.151405 | 18.571637 | 250.67 | 250.67 | 18.571637 |  | 11.283333 | -10.438607 | -40.670144 | 250.666 | 250.666 | 30.231537
| 11.3 | -14.462974 | -33.170871 | 18.707897 | 251.004 | 251.004 | 18.707897 |  | 11.3 | -10.390533 | -40.720283 | 251 | 251 | 30.32975
| 11.316667 | -14.332909 | -33.188862 | 18.855953 | 251.337 | 251.337 | 18.855953 |  | 11.316667 | -10.345114 | -40.768947 | 251.337 | 251.337 | 30.423833
| 11.333333 | -14.189866 | -33.212162 | 19.022296 | 251.67 | 251.67 | 19.022296 |  | 11.333333 | -10.307952 | -40.814661 | 251.67 | 251.67 | 30.506709
| 11.35 | -14.03768 | -33.243425 | 19.205745 | 252.004 | 252.004 | 19.205745 |  | 11.35 | -10.276984 | -40.858017 | 252.004 | 252.004 | 30.581033
| 11.366667 | -13.881661 | -33.283241 | 19.40158 | 252.337 | 252.337 | 19.40158 |  | 11.366667 | -10.248965 | -40.899602 | 252.333 | 252.333 | 30.650637
| 11.383333 | -13.721512 | -33.326596 | 19.605084 | 252.67 | 252.67 | 19.605084 |  | 11.383333 | -10.221536 | -40.940303 | 252.666 | 252.666 | 30.718767
| 11.4 | -13.554284 | -33.369951 | 19.815667 | 253.004 | 253.004 | 19.815667 |  | 11.4 | -10.193223 | -40.979824 | 253 | 253 | 30.786601
| 11.416667 | -13.379389 | -33.410947 | 20.031558 | 253.337 | 253.337 | 20.031558 |  | 11.416667 | -10.164909 | -41.019345 | 253.333 | 253.333 | 30.854436
| 11.433333 | -13.19653 | -33.449878 | 20.253348 | 253.67 | 253.67 | 20.253348 |  | 11.433333 | -10.137185 | -41.058276 | 253.67 | 253.67 | 30.921091
| 11.45 | -13.004823 | -33.486745 | 20.481922 | 254.004 | 254.004 | 20.481922 |  | 11.45 | -10.110936 | -41.096028 | 254.004 | 254.004 | 30.985092
| 11.466667 | -12.804859 | -33.522432 | 20.717573 | 254.337 | 254.337 | 20.717573 |  | 11.466667 | -10.087637 | -41.13201 | 254.337 | 254.337 | 31.044373
| 11.483333 | -12.597815 | -33.557234 | 20.959419 | 254.67 | 254.67 | 20.959419 |  | 11.483333 | -10.066106 | -41.162978 | 254.666 | 254.666 | 31.096872
| 11.5 | -12.385758 | -33.591446 | 21.205688 | 255.004 | 255.004 | 21.205688 |  | 11.5 | -10.046641 | -41.189227 | 255 | 255 | 31.142586
| 11.516667 | -12.171636 | -33.622414 | 21.450778 | 255.337 | 255.337 | 21.450778 |  | 11.516667 | -10.02983 | -41.213117 | 255.333 | 255.333 | 31.183287
| 11.533333 | -11.955745 | -33.647778 | 21.692033 | 255.67 | 255.67 | 21.692033 |  | 11.533333 | -10.016853 | -41.24084 | 255.666 | 255.666 | 31.223987
| 11.55 | -11.73661 | -33.669014 | 21.932404 | 256.004 | 256.004 | 21.932404 |  | 11.55 | -10.005645 | -41.277412 | 256.004 | 256.004 | 31.271767
| 11.566667 | -11.517769 | -33.689954 | 22.172185 | 256.337 | 256.337 | 22.172185 |  | 11.566667 | -9.990604 | -41.319882 | 256.337 | 256.337 | 31.329278
| 11.583333 | -11.306597 | -33.716203 | 22.409606 | 256.67 | 256.67 | 22.409606 |  | 11.583333 | -9.971728 | -41.364122 | 256.67 | 256.67 | 31.392394
| 11.6 | -11.112235 | -33.750415 | 22.63818 | 257.004 | 257.004 | 22.63818 |  | 11.6 | -9.956981 | -41.406298 | 257 | 257 | 31.449317
| 11.616667 | -10.940584 | -33.789641 | 22.849057 | 257.337 | 257.337 | 22.849057 |  | 11.616667 | -9.952557 | -41.446999 | 257.333 | 257.333 | 31.494442
| 11.633333 | -10.793412 | -33.830342 | 23.03693 | 257.67 | 257.67 | 23.03693 |  | 11.633333 | -9.96052 | -41.48652 | 257.666 | 257.666 | 31.526
| 11.65 | -10.6719 | -33.871338 | 23.199438 | 258.004 | 258.004 | 23.199438 |  | 11.65 | -9.977921 | -41.525746 | 258 | 258 | 31.547825
| 11.666667 | -10.576046 | -33.911154 | 23.335108 | 258.337 | 258.337 | 23.335108 |  | 11.666667 | -10.001811 | -41.564677 | 258.337 | 258.337 | 31.562866
| 11.683333 | -10.509097 | -33.948611 | 23.439514 | 258.67 | 258.67 | 23.439514 |  | 11.683333 | -10.02865 | -41.601839 | 258.67 | 258.67 | 31.573189
| 11.7 | -10.474589 | -33.985772 | 23.511183 | 259.004 | 259.004 | 23.511183 |  | 11.7 | -10.055784 | -41.639 | 259.004 | 259.004 | 31.583216
| 11.716667 | -10.476949 | -34.022934 | 23.545985 | 259.337 | 259.337 | 23.545985 |  | 11.716667 | -10.084392 | -41.676457 | 259.333 | 259.333 | 31.592065
| 11.733333 | -10.520304 | -34.0598 | 23.539496 | 259.67 | 259.67 | 23.539496 |  | 11.733333 | -10.115655 | -41.713619 | 259.666 | 259.666 | 31.597964
| 11.75 | -10.608194 | -34.091948 | 23.483754 | 260.004 | 260.004 | 23.483754 |  | 11.75 | -10.150163 | -41.750485 | 260 | 260 | 31.600322
| 11.766667 | -10.737965 | -34.116723 | 23.378758 | 260.337 | 260.337 | 23.378758 |  | 11.766667 | -10.187914 | -41.785287 | 260.333 | 260.333 | 31.597373
| 11.783333 | -10.908436 | -34.135008 | 23.226572 | 260.67 | 260.67 | 23.226572 |  | 11.783333 | -10.227435 | -41.815076 | 260.67 | 260.67 | 31.587641
| 11.8 | -11.121083 | -34.154769 | 23.033686 | 261.004 | 261.004 | 23.033686 |  | 11.8 | -10.267841 | -41.840145 | 261.004 | 261.004 | 31.572304
| 11.816667 | -11.37856 | -34.182493 | 22.803933 | 261.337 | 261.337 | 22.803933 |  | 11.816667 | -10.308542 | -41.864035 | 261.337 | 261.337 | 31.555493
| 11.833333 | -11.682047 | -34.21759 | 22.535543 | 261.67 | 261.67 | 22.535543 |  | 11.833333 | -10.351307 | -41.892348 | 261.666 | 261.666 | 31.541041
| 11.85 | -12.02476 | -34.258291 | 22.233531 | 262.004 | 262.004 | 22.233531 |  | 11.85 | -10.394662 | -41.92833 | 262 | 262 | 31.533668
| 11.866667 | -12.395491 | -34.301056 | 21.905565 | 262.337 | 262.337 | 21.905565 |  | 11.866667 | -10.437133 | -41.969031 | 262.333 | 262.333 | 31.531898
| 11.883333 | -12.781854 | -34.343231 | 21.561377 | 262.67 | 262.67 | 21.561377 |  | 11.883333 | -10.480488 | -42.012681 | 262.666 | 262.666 | 31.532193
| 11.9 | -13.170281 | -34.382458 | 21.212177 | 263.004 | 263.004 | 21.212177 |  | 11.9 | -10.523548 | -42.055446 | 263.004 | 263.004 | 31.531898
| 11.916667 | -13.548681 | -34.419914 | 20.871233 | 263.337 | 263.337 | 20.871233 |  | 11.916667 | -10.561595 | -42.097327 | 263.337 | 263.337 | 31.535732
| 11.933333 | -13.907025 | -34.456781 | 20.549756 | 263.67 | 263.67 | 20.549756 |  | 11.933333 | -10.594627 | -42.138913 | 263.67 | 263.67 | 31.544286
| 11.95 | -14.240005 | -34.492763 | 20.252758 | 264.004 | 264.004 | 20.252758 |  | 11.95 | -10.62766 | -42.178139 | 264 | 264 | 31.550479
| 11.966667 | -14.545261 | -34.529629 | 19.984368 | 264.337 | 264.337 | 19.984368 |  | 11.966667 | -10.666296 | -42.216185 | 264.333 | 264.333 | 31.549889
| 11.983333 | -14.821319 | -34.567971 | 19.746652 | 264.67 | 264.67 | 19.746652 |  | 11.983333 | -10.710536 | -42.253642 | 264.666 | 264.666 | 31.543106
| 12 | -15.067883 | -34.601298 | 19.533415 | 265.004 | 265.004 | 19.533415 |  | 12 | -10.75802 | -42.289919 | 265 | 265 | 31.531899
| 12.016667 | -15.282889 | -34.625778 | 19.342889 | 265.337 | 265.337 | 19.342889 |  | 12.016667 | -10.806095 | -42.324721 | 265.337 | 265.337 | 31.518626
| 12.033333 | -15.467223 | -34.642884 | 19.175661 | 265.67 | 265.67 | 19.175661 |  | 12.033333 | -10.852694 | -42.359818 | 265.67 | 265.67 | 31.507124
| 12.05 | -15.630026 | -34.656746 | 19.02672 | 266.004 | 266.004 | 19.02672 |  | 12.05 | -10.896344 | -42.39462 | 266.004 | 266.004 | 31.498276
| 12.066667 | -15.778673 | -34.671787 | 18.893114 | 266.337 | 266.337 | 18.893114 |  | 12.066667 | -10.937635 | -42.426768 | 266.333 | 266.333 | 31.489133
| 12.083333 | -15.916701 | -34.696267 | 18.779566 | 266.67 | 266.67 | 18.779566 |  | 12.083333 | -10.977746 | -42.451837 | 266.666 | 266.666 | 31.474091
| 12.1 | -16.045882 | -34.731659 | 18.685777 | 267.004 | 267.004 | 18.685777 |  | 12.1 | -11.016677 | -42.468648 | 267 | 267 | 31.451971
| 12.116667 | -16.16592 | -34.774424 | 18.608504 | 267.337 | 267.337 | 18.608504 |  | 12.116667 | -11.054134 | -42.4831 | 267.333 | 267.333 | 31.428966
| 12.133333 | -16.274751 | -34.820139 | 18.545388 | 267.67 | 267.67 | 18.545388 |  | 12.133333 | -11.091295 | -42.502271 | 267.67 | 267.67 | 31.410976
| 12.15 | -16.374438 | -34.864969 | 18.490531 | 268.004 | 268.004 | 18.490531 |  | 12.15 | -11.129342 | -42.527045 | 268.004 | 268.004 | 31.397703
| 12.166667 | -16.465868 | -34.908029 | 18.442161 | 268.337 | 268.337 | 18.442161 |  | 12.166667 | -11.164439 | -42.557423 | 268.337 | 268.337 | 31.392984
| 12.183333 | -16.548449 | -34.94932 | 18.400871 | 268.67 | 268.67 | 18.400871 |  | 12.183333 | -11.193932 | -42.591635 | 268.666 | 268.666 | 31.397703
| 12.2 | -16.623952 | -34.988546 | 18.364594 | 269.004 | 269.004 | 18.364594 |  | 12.2 | -11.217527 | -42.626438 | 269 | 269 | 31.408911
| 12.216667 | -16.689722 | -35.024823 | 18.335101 | 269.337 | 269.337 | 18.335101 |  | 12.216667 | -11.243186 | -42.660355 | 269.333 | 269.333 | 31.417169
| 12.233333 | -16.746054 | -35.059625 | 18.313571 | 269.67 | 269.67 | 18.313571 |  | 12.233333 | -11.275924 | -42.693977 | 269.666 | 269.666 | 31.418053
| 12.25 | -16.794129 | -35.093542 | 18.299413 | 270.004 | 270.004 | 18.299413 |  | 12.25 | -11.31574 | -42.729074 | 270.004 | 270.004 | 31.413334
| 12.266667 | -16.838074 | -35.12569 | 18.287616 | 270.337 | 270.337 | 18.287616 |  | 12.266667 | -11.360275 | -42.763582 | 270.337 | 270.337 | 31.403307
| 12.283333 | -16.881724 | -35.153119 | 18.271395 | 270.67 | 270.67 | 18.271395 |  | 12.283333 | -11.403925 | -42.797794 | 270.67 | 270.67 | 31.393869
| 12.3 | -16.933927 | -35.175534 | 18.241607 | 271.004 | 271.004 | 18.241607 |  | 12.3 | -11.44551 | -42.831711 | 271 | 271 | 31.386201
| 12.316667 | -16.996158 | -35.197359 | 18.201201 | 271.337 | 271.337 | 18.201201 |  | 12.316667 | -11.483852 | -42.865334 | 271.333 | 271.333 | 31.381482
| 12.333333 | -17.063403 | -35.223608 | 18.160205 | 271.67 | 271.67 | 18.160205 |  | 12.333333 | -11.520718 | -42.897776 | 271.666 | 271.666 | 31.377058
| 12.35 | -17.129468 | -35.255756 | 18.126288 | 272.004 | 272.004 | 18.126288 |  | 12.35 | -11.556405 | -42.929334 | 272 | 272 | 31.372929
| 12.366667 | -17.191699 | -35.293507 | 18.101808 | 272.337 | 272.337 | 18.101808 |  | 12.366667 | -11.592092 | -42.955288 | 272.337 | 272.337 | 31.363196
| 12.383333 | -17.251275 | -35.333028 | 18.081753 | 272.67 | 272.67 | 18.081753 |  | 12.383333 | -11.629254 | -42.975639 | 272.67 | 272.67 | 31.346385
| 12.4 | -17.307608 | -35.3696 | 18.061992 | 273.004 | 273.004 | 18.061992 |  | 12.4 | -11.666121 | -42.992745 | 273.004 | 273.004 | 31.326624
| 12.416667 | -17.361875 | -35.397324 | 18.035449 | 273.337 | 273.337 | 18.035449 |  | 12.416667 | -11.702102 | -43.009556 | 273.333 | 273.333 | 31.307454
| 12.433333 | -17.414079 | -35.419149 | 18.00507 | 273.67 | 273.67 | 18.00507 |  | 12.433333 | -11.73366 | -43.030791 | 273.666 | 273.666 | 31.297131
| 12.45 | -17.465102 | -35.444218 | 17.979116 | 274.004 | 274.004 | 17.979116 |  | 12.45 | -11.759319 | -43.060285 | 274 | 274 | 31.300966
| 12.466667 | -17.514946 | -35.474006 | 17.95906 | 274.337 | 274.337 | 17.95906 |  | 12.466667 | -11.778785 | -43.093022 | 274.333 | 274.333 | 31.314237
| 12.483333 | -17.562135 | -35.507924 | 17.945789 | 274.67 | 274.67 | 17.945789 |  | 12.483333 | -11.796481 | -43.125465 | 274.67 | 274.67 | 31.328984
| 12.5 | -17.600772 | -35.543021 | 17.942249 | 275.004 | 275.004 | 17.942249 |  | 12.5 | -11.816242 | -43.156433 | 275.004 | 275.004 | 31.340191
| 12.516667 | -17.632329 | -35.572219 | 17.93989 | 275.337 | 275.337 | 17.93989 |  | 12.516667 | -11.843081 | -43.184157 | 275.337 | 275.337 | 31.341076
| 12.533333 | -17.660643 | -35.59257 | 17.931927 | 275.67 | 275.67 | 17.931927 |  | 12.533333 | -11.878473 | -43.212175 | 275.666 | 275.666 | 31.333702
| 12.55 | -17.691611 | -35.607906 | 17.916295 | 276.004 | 276.004 | 17.916295 |  | 12.55 | -11.917994 | -43.239604 | 276 | 276 | 31.32161
| 12.566667 | -17.732017 | -35.624422 | 17.892405 | 276.337 | 276.337 | 17.892405 |  | 12.566667 | -11.958989 | -43.269098 | 276.333 | 276.333 | 31.310109
| 12.583333 | -17.782451 | -35.650082 | 17.867631 | 276.67 | 276.67 | 17.867631 |  | 12.583333 | -11.9991 | -43.299476 | 276.666 | 276.666 | 31.300376
| 12.6 | -17.839078 | -35.685179 | 17.846101 | 277.004 | 277.004 | 17.846101 |  | 12.6 | -12.035082 | -43.333098 | 277.004 | 277.004 | 31.298016
| 12.616667 | -17.89777 | -35.72588 | 17.82811 | 277.337 | 277.337 | 17.82811 |  | 12.616667 | -12.06723 | -43.364656 | 277.337 | 277.337 | 31.297426
| 12.633333 | -17.954397 | -35.76776 | 17.813363 | 277.67 | 277.67 | 17.813363 |  | 12.633333 | -12.098198 | -43.393265 | 277.67 | 277.67 | 31.295067
| 12.65 | -18.00542 | -35.807871 | 17.802451 | 278.004 | 278.004 | 17.802451 |  | 12.65 | -12.129756 | -43.417449 | 278 | 278 | 31.287693
| 12.666667 | -18.052905 | -35.845033 | 17.792128 | 278.337 | 278.337 | 17.792128 |  | 12.666667 | -12.162199 | -43.433376 | 278.333 | 278.333 | 31.271177
| 12.683333 | -18.098324 | -35.880425 | 17.782101 | 278.67 | 278.67 | 17.782101 |  | 12.683333 | -12.193756 | -43.441339 | 278.666 | 278.666 | 31.247583
| 12.7 | -18.141974 | -35.914047 | 17.772073 | 279.004 | 279.004 | 17.772073 |  | 12.7 | -12.22384 | -43.446648 | 279 | 279 | 31.222808
| 12.716667 | -18.18533 | -35.94708 | 17.76175 | 279.337 | 279.337 | 17.76175 |  | 12.716667 | -12.249794 | -43.45874 | 279.337 | 279.337 | 31.208946
| 12.733333 | -18.228095 | -35.979522 | 17.751427 | 279.67 | 279.67 | 17.751427 |  | 12.733333 | -12.271914 | -43.484694 | 279.67 | 279.67 | 31.21278
| 12.75 | -18.270565 | -36.01226 | 17.741695 | 280.004 | 280.004 | 17.741695 |  | 12.75 | -12.295214 | -43.520381 | 280.004 | 280.004 | 31.225167
| 12.766667 | -18.307727 | -36.045292 | 17.737565 | 280.337 | 280.337 | 17.737565 |  | 12.766667 | -12.316744 | -43.561967 | 280.333 | 280.333 | 31.245223
| 12.783333 | -18.3384 | -36.077735 | 17.739335 | 280.67 | 280.67 | 17.739335 |  | 12.783333 | -12.335914 | -43.603552 | 280.666 | 280.666 | 31.267638
| 12.8 | -18.367009 | -36.108703 | 17.741694 | 281.004 | 281.004 | 17.741694 |  | 12.8 | -12.35656 | -43.639829 | 281 | 281 | 31.283269
| 12.816667 | -18.398272 | -36.138491 | 17.740219 | 281.337 | 281.337 | 17.740219 |  | 12.816667 | -12.383399 | -43.676401 | 281.333 | 281.333 | 31.293002
| 12.833333 | -18.437793 | -36.169459 | 17.731666 | 281.67 | 281.67 | 17.731666 |  | 12.833333 | -12.415841 | -43.713267 | 281.67 | 281.67 | 31.297426
| 12.85 | -18.485572 | -36.199248 | 17.713676 | 282.004 | 282.004 | 17.713676 |  | 12.85 | -12.449464 | -43.751314 | 282.004 | 282.004 | 31.30185
| 12.866667 | -18.538365 | -36.227561 | 17.689196 | 282.337 | 282.337 | 17.689196 |  | 12.866667 | -12.475713 | -43.78995 | 282.337 | 282.337 | 31.314237
| 12.883333 | -18.593223 | -36.25381 | 17.660587 | 282.67 | 282.67 | 17.660587 |  | 12.883333 | -12.493114 | -43.825342 | 282.666 | 282.666 | 31.332228
| 12.9 | -18.646901 | -36.274751 | 17.62785 | 283.004 | 283.004 | 17.62785 |  | 12.9 | -12.504616 | -43.859849 | 283 | 283 | 31.355233
| 12.916667 | -18.698219 | -36.291562 | 17.593343 | 283.337 | 283.337 | 17.593343 |  | 12.916667 | -12.514939 | -43.894946 | 283.333 | 283.333 | 31.380007
| 12.933333 | -18.746293 | -36.301885 | 17.555592 | 283.67 | 283.67 | 17.555592 |  | 12.933333 | -12.526146 | -43.927094 | 283.666 | 283.666 | 31.400948
| 12.95 | -18.788763 | -36.314862 | 17.526099 | 284.004 | 284.004 | 17.526099 |  | 12.95 | -12.542368 | -43.958947 | 284.004 | 284.004 | 31.416579
| 12.966667 | -18.829759 | -36.336392 | 17.506633 | 284.337 | 284.337 | 17.506633 |  | 12.966667 | -12.570681 | -43.991095 | 284.337 | 284.337 | 31.420414
| 12.983333 | -18.872525 | -36.367655 | 17.49513 | 284.67 | 284.67 | 17.49513 |  | 12.983333 | -12.612562 | -44.018524 | 284.67 | 284.67 | 31.405962
| 13 | -18.91529 | -36.404521 | 17.489231 | 285.004 | 285.004 | 17.489231 |  | 13 | -12.661816 | -44.037399 | 285 | 285 | 31.375583
| 13.016667 | -18.956581 | -36.445222 | 17.488641 | 285.337 | 285.337 | 17.488641 |  | 13.016667 | -12.707531 | -44.051556 | 285.333 | 285.333 | 31.344025
| 13.033333 | -18.996987 | -36.486218 | 17.489231 | 285.67 | 285.67 | 17.489231 |  | 13.033333 | -12.743512 | -44.071612 | 285.666 | 285.666 | 31.3281
| 13.05 | -19.040047 | -36.524559 | 17.484512 | 286.004 | 286.004 | 17.484512 |  | 13.05 | -12.770646 | -44.102875 | 286 | 286 | 31.332229
| 13.066667 | -19.091955 | -36.558772 | 17.466817 | 286.337 | 286.337 | 17.466817 |  | 13.066667 | -12.795421 | -44.140921 | 286.337 | 286.337 | 31.3455
| 13.083333 | -19.154776 | -36.58915 | 17.434374 | 286.67 | 286.67 | 17.434374 |  | 13.083333 | -12.828748 | -44.182801 | 286.67 | 286.67 | 31.354053
| 13.1 | -19.225855 | -36.617758 | 17.391903 | 287.004 | 287.004 | 17.391903 |  | 13.1 | -12.875643 | -44.224387 | 287.004 | 287.004 | 31.348744
| 13.116667 | -19.302538 | -36.641353 | 17.338815 | 287.337 | 287.337 | 17.338815 |  | 13.116667 | -12.934924 | -44.263613 | 287.333 | 287.333 | 31.328689
| 13.133333 | -19.38099 | -36.657869 | 17.276879 | 287.67 | 287.67 | 17.276879 |  | 13.133333 | -13.000399 | -44.299595 | 287.666 | 287.666 | 31.299196
| 13.15 | -19.458262 | -36.668487 | 17.210225 | 288.004 | 288.004 | 17.210225 |  | 13.15 | -13.0644 | -44.332038 | 288 | 288 | 31.267638
| 13.166667 | -19.533176 | -36.676745 | 17.143569 | 288.337 | 288.337 | 17.143569 |  | 13.166667 | -13.124272 | -44.361236 | 288.333 | 288.333 | 31.236964
| 13.183333 | -19.608973 | -36.690902 | 17.081929 | 288.67 | 288.67 | 17.081929 |  | 13.183333 | -13.182963 | -44.389255 | 288.67 | 288.67 | 31.206292
| 13.2 | -19.687131 | -36.715676 | 17.028545 | 289.004 | 289.004 | 17.028545 |  | 13.2 | -13.248439 | -44.418453 | 289.004 | 289.004 | 31.170014
| 13.216667 | -19.766468 | -36.747234 | 16.980766 | 289.337 | 289.337 | 16.980766 |  | 13.216667 | -13.320697 | -44.448537 | 289.337 | 289.337 | 31.12784
| 13.233333 | -19.848459 | -36.782331 | 16.933872 | 289.67 | 289.67 | 16.933872 |  | 13.233333 | -13.39561 | -44.47685 | 289.666 | 289.666 | 31.08124
| 13.25 | -19.932515 | -36.821262 | 16.888747 | 290.004 | 290.004 | 16.888747 |  | 13.25 | -13.470818 | -44.504869 | 290 | 290 | 31.034051
| 13.266667 | -20.013327 | -36.861963 | 16.848636 | 290.337 | 290.337 | 16.848636 |  | 13.266667 | -13.542487 | -44.532003 | 290.333 | 290.333 | 30.989516
| 13.283333 | -20.087945 | -36.902369 | 16.814424 | 290.67 | 290.67 | 16.814424 |  | 13.283333 | -13.607962 | -44.554713 | 290.666 | 290.666 | 30.946751
| 13.3 | -20.1546 | -36.939826 | 16.785226 | 291.004 | 291.004 | 16.785226 |  | 13.3 | -13.664885 | -44.56769 | 291.004 | 291.004 | 30.902805
| 13.316667 | -20.221845 | -36.972563 | 16.750718 | 291.337 | 291.337 | 16.750718 |  | 13.316667 | -13.707945 | -44.572704 | 291.337 | 291.337 | 30.864759
| 13.333333 | -20.302952 | -37.001762 | 16.69881 | 291.67 | 291.67 | 16.69881 |  | 13.333333 | -13.746286 | -44.580372 | 291.67 | 291.67 | 30.834086
| 13.35 | -20.403524 | -37.026831 | 16.623307 | 292.004 | 292.004 | 16.623307 |  | 13.35 | -13.802029 | -44.598068 | 292 | 292 | 30.796039
| 13.366667 | -20.521498 | -37.046886 | 16.525388 | 292.337 | 292.337 | 16.525388 |  | 13.366667 | -13.882545 | -44.625792 | 292.333 | 292.333 | 30.743247
| 13.383333 | -20.651858 | -37.057799 | 16.405941 | 292.67 | 292.67 | 16.405941 |  | 13.383333 | -13.975449 | -44.658824 | 292.666 | 292.666 | 30.683375
| 13.4 | -20.789592 | -37.064288 | 16.274696 | 293.004 | 293.004 | 16.274696 |  | 13.4 | -14.069828 | -44.693626 | 293 | 293 | 30.623798
| 13.416667 | -20.932045 | -37.079034 | 16.146989 | 293.337 | 293.337 | 16.146989 |  | 13.416667 | -14.163322 | -44.727544 | 293.337 | 293.337 | 30.564222
| 13.433333 | -21.081281 | -37.106758 | 16.025477 | 293.67 | 293.67 | 16.025477 |  | 13.433333 | -14.266549 | -44.759691 | 293.67 | 293.67 | 30.493142
| 13.45 | -21.239366 | -37.14333 | 15.903964 | 294.004 | 294.004 | 15.903964 |  | 13.45 | -14.385997 | -44.790364 | 294.004 | 294.004 | 30.404367
| 13.466667 | -21.408362 | -37.179607 | 15.771245 | 294.337 | 294.337 | 15.771245 |  | 13.466667 | -14.521076 | -44.819268 | 294.333 | 294.333 | 30.298192
| 13.483333 | -21.589747 | -37.211164 | 15.621417 | 294.67 | 294.67 | 15.621417 |  | 13.483333 | -14.667363 | -44.846697 | 294.666 | 294.666 | 30.179334
| 13.5 | -21.782633 | -37.242132 | 15.459499 | 295.004 | 295.004 | 15.459499 |  | 13.5 | -14.819254 | -44.872061 | 295 | 295 | 30.052807
| 13.516667 | -21.984662 | -37.273395 | 15.288733 | 295.337 | 295.337 | 15.288733 |  | 13.516667 | -14.982057 | -44.893001 | 295.333 | 295.333 | 29.910944
| 13.533333 | -22.199964 | -37.302299 | 15.102335 | 295.67 | 295.67 | 15.102335 |  | 13.533333 | -15.160787 | -44.905094 | 295.67 | 295.67 | 29.744307
| 13.55 | -22.43709 | -37.324124 | 14.887034 | 296.004 | 296.004 | 14.887034 |  | 13.55 | -15.355148 | -44.913352 | 296.004 | 296.004 | 29.558204
| 13.566667 | -22.705775 | -37.34064 | 14.634865 | 296.337 | 296.337 | 14.634865 |  | 13.566667 | -15.571039 | -44.918071 | 296.337 | 296.337 | 29.347032
| 13.583333 | -23.016635 | -37.352143 | 14.335508 | 296.67 | 296.67 | 14.335508 |  | 13.583333 | -15.814065 | -44.918071 | 296.666 | 296.666 | 29.104006
| 13.6 | -23.372914 | -37.361875 | 13.988961 | 297.004 | 297.004 | 13.988961 |  | 13.6 | -16.094841 | -44.913647 | 297 | 297 | 28.818806
| 13.616667 | -23.784051 | -37.371313 | 13.587262 | 297.337 | 297.337 | 13.587262 |  | 13.616667 | -16.422512 | -44.912467 | 297.333 | 297.333 | 28.489955
| 13.633333 | -24.255355 | -37.383701 | 13.128346 | 297.67 | 297.67 | 13.128346 |  | 13.633333 | -16.801797 | -44.923674 | 297.666 | 297.666 | 28.121877
| 13.65 | -24.790364 | -37.398742 | 12.608378 | 298.004 | 298.004 | 12.608378 |  | 13.65 | -17.236824 | -44.949039 | 298.004 | 298.004 | 27.712215
| 13.666667 | -25.395568 | -37.417323 | 12.021755 | 298.337 | 298.337 | 12.021755 |  | 13.666667 | -17.733492 | -44.982661 | 298.337 | 298.337 | 27.249169
| 13.683333 | -26.082763 | -37.440918 | 11.358155 | 298.67 | 298.67 | 11.358155 |  | 13.683333 | -18.300944 | -45.018643 | 298.67 | 298.67 | 26.717699
| 13.7 | -26.869645 | -37.473065 | 10.60342 | 299.004 | 299.004 | 10.60342 |  | 13.7 | -18.952747 | -45.049906 | 299 | 299 | 26.097159
| 13.716667 | -27.781874 | -37.512291 | 9.730417 | 299.337 | 299.337 | 9.730417 |  | 13.716667 | -19.708366 | -45.073795 | 299.333 | 299.333 | 25.365429
| 13.733333 | -28.852483 | -37.555352 | 8.702869 | 299.67 | 299.67 | 8.702869 |  | 13.733333 | -20.592282 | -45.095915 | 299.666 | 299.666 | 24.503633
| 13.75 | -30.123941 | -37.598117 | 7.474176 | 300.004 | 300.004 | 7.474176 |  | 13.75 | -21.632512 | -45.119805 | 300 | 300 | 23.487293
| 13.766667 | -31.651107 | -37.639113 | 5.988006 | 300.337 | 300.337 | 5.988006 |  | 13.766667 | -22.863269 | -45.142515 | 300.337 | 300.337 | 22.279246
| 13.783333 | -33.511252 | -37.677159 | 4.165907 | 300.67 | 300.67 | 4.165907 |  | 13.783333 | -24.335577 | -45.161391 | 300.67 | 300.67 | 20.825814
| 13.8 | -35.827954 | -37.711372 | 1.883418 | 301.004 | 301.004 | 1.883418 |  | 13.8 | -26.11786 | -45.180856 | 301.004 | 301.004 | 19.062996
| 13.816667 | -38.81681 | -37.742635 | -1.074175 | 301.337 | 301.337 | -1.074175 |  | 13.816667 | -28.305676 | -45.203566 | 301.333 | 301.333 | 16.89789
| 13.833333 | -42.878928 | -37.769179 | -5.109749 | 301.67 | 301.67 | -5.109749 |  | 13.833333 | -31.046198 | -45.22893 | 301.666 | 301.666 | 14.182732
| 13.85 | -48.941875 | -37.790119 | -11.151756 | 302.004 | 302.004 | -11.151756 |  | 13.85 | -34.58245 | -45.252525 | 302 | 302 | 10.670075
| 13.866667 | -63.400103 | -37.812829 | -25.587274 | 302.337 | 302.337 | -25.587274 |  | 13.866667 | -39.351819 | -45.265207 | 302.333 | 302.333 | 5.913388
| 13.883333 | -132.542533 | -37.838193 | -94.70434 | 302.67 | 302.67 | -94.70434 |  | 13.883333 | -46.302516 | -45.266387 | 302.67 | 302.67 | -1.036129
| 13.9 | -212.057183 | -37.857954 | -174.199229 | 303.004 | 303.004 | -174.199229 |  | 13.9 | -60.212757 | -45.262553 | 303.004 | 303.004 | -14.950204
| 13.916667 | -236.920074 | -37.866802 | -199.053272 | 303.337 | 303.337 | -199.053272 |  | 13.916667 | -130.774702 | -45.264322 | 303.337 | 303.337 | -85.51038
| 13.933333 | -221.932735 | -37.869161 | -184.063574 | 303.67 | 303.67 | -184.063574 |  | 13.933333 | -114.055514 | -45.271991 | 303.666 | 303.666 | -68.783523
| 13.95 | -191.650148 | -37.87329 | -153.776858 | 304.004 | 304.004 | -153.776858 |  | 13.95 | -170.91957 | -45.281134 | 304 | 304 | -125.638436
| 13.966667 | -159.63866 | -37.887152 | -121.751508 | 304.337 | 304.337 | -121.751508 |  | 13.966667 | -200.009447 | -45.294996 | 304.333 | 304.333 | -154.714451
| 13.983333 | -131.592553 | -37.913991 | -93.678562 | 304.67 | 304.67 | -93.678562 |  | 13.983333 | -186.308018 | -45.316821 | 304.666 | 304.666 | -140.991197
| 14 | -108.886216 | -37.950563 | -70.935653 | 305.004 | 305.004 | -70.935653 |  | 14 | -159.97046 | -45.34366 | 305.004 | 305.004 | -114.6268
| 14.016667 | -91.101728 | -37.990674 | -53.111054 | 305.337 | 305.337 | -53.111054 |  | 14.016667 | -133.417896 | -45.374333 | 305.337 | 305.337 | -88.043563
| 14.033333 | -77.335119 | -38.031964 | -39.303155 | 305.67 | 305.67 | -39.303155 |  | 14.033333 | -110.669678 | -45.405006 | 305.67 | 305.67 | -65.264672
| 14.05 | -66.696869 | -38.070306 | -28.626563 | 306.004 | 306.004 | -28.626563 |  | 14.05 | -92.300338 | -45.430075 | 306 | 306 | -46.870263
| 14.066667 | -58.468226 | -38.104813 | -20.363413 | 306.337 | 306.337 | -20.363413 |  | 14.066667 | -77.779584 | -45.448656 | 306.333 | 306.333 | -32.330928
| 14.083333 | -52.095304 | -38.132242 | -13.963062 | 306.67 | 306.67 | -13.963062 |  | 14.083333 | -66.370083 | -45.466057 | 306.666 | 306.666 | -20.904026
| 14.1 | -47.153694 | -38.156721 | -8.996973 | 307.004 | 307.004 | -8.996973 |  | 14.1 | -57.417673 | -45.485228 | 307 | 307 | -11.932445
| 14.116667 | -43.31248 | -38.18415 | -5.12833 | 307.337 | 307.337 | -5.12833 |  | 14.116667 | -50.398552 | -45.492896 | 307.337 | 307.337 | -4.905656
| 14.133333 | -40.312417 | -38.213643 | -2.098774 | 307.67 | 307.67 | -2.098774 |  | 14.133333 | -44.892144 | -45.484343 | 307.67 | 307.67 | 0.592199
| 14.15 | -37.95 | -38.244021 | 0.294021 | 308.004 | 308.004 | 0.294021 |  | 14.15 | -40.560751 | -45.466942 | 308 | 308 | 4.906191
| 14.166667 | -36.064196 | -38.27381 | 2.209614 | 308.337 | 308.337 | 2.209614 |  | 14.166667 | -37.131855 | -45.447181 | 308.333 | 308.333 | 8.315326
| 14.183333 | -34.537325 | -38.302713 | 3.765388 | 308.67 | 308.67 | 3.765388 |  | 14.183333 | -34.398117 | -45.434499 | 308.666 | 308.666 | 11.036382
| 14.2 | -33.284743 | -38.329847 | 5.045104 | 309.004 | 309.004 | 5.045104 |  | 14.2 | -32.201157 | -45.429485 | 309 | 309 | 13.228328
| 14.216667 | -32.254245 | -38.354916 | 6.100671 | 309.337 | 309.337 | 6.100671 |  | 14.216667 | -30.421234 | -45.433614 | 309.333 | 309.333 | 15.01238
| 14.233333 | -31.408376 | -38.372907 | 6.964531 | 309.67 | 309.67 | 6.964531 |  | 14.233333 | -28.965442 | -45.450425 | 309.666 | 309.666 | 16.484983
| 14.25 | -30.712333 | -38.38382 | 7.671487 | 310.004 | 310.004 | 7.671487 |  | 14.25 | -27.75946 | -45.481099 | 310.004 | 310.004 | 17.721639
| 14.266667 | -30.126006 | -38.389424 | 8.263418 | 310.337 | 310.337 | 8.263418 |  | 14.266667 | -26.747838 | -45.517375 | 310.337 | 310.337 | 18.769537
| 14.283333 | -29.616066 | -38.399451 | 8.783385 | 310.67 | 310.67 | 8.783385 |  | 14.283333 | -25.891941 | -45.550408 | 310.666 | 310.666 | 19.658467
| 14.3 | -29.163933 | -38.420392 | 9.256459 | 311.004 | 311.004 | 9.256459 |  | 14.3 | -25.160211 | -45.581966 | 311 | 311 | 20.421755
| 14.316667 | -28.762528 | -38.45077 | 9.688242 | 311.337 | 311.337 | 9.688242 |  | 14.316667 | -24.523155 | -45.613819 | 311.333 | 311.333 | 21.090664
| 14.333333 | -28.410968 | -38.485867 | 10.074899 | 311.67 | 311.67 | 10.074899 |  | 14.333333 | -23.957767 | -45.642132 | 311.666 | 311.666 | 21.684365
| 14.35 | -28.104827 | -38.520374 | 10.415547 | 312.004 | 312.004 | 10.415547 |  | 14.35 | -23.451661 | -45.660713 | 312.004 | 312.004 | 22.209052
| 14.366667 | -27.836142 | -38.552227 | 10.716085 | 312.337 | 312.337 | 10.716085 |  | 14.366667 | -22.998349 | -45.670151 | 312.337 | 312.337 | 22.671802
| 14.383333 | -27.596951 | -38.58231 | 10.985359 | 312.67 | 312.67 | 10.985359 |  | 14.383333 | -22.597534 | -45.680474 | 312.67 | 312.67 | 23.08294
| 14.4 | -27.380765 | -38.611214 | 11.230449 | 313.004 | 313.004 | 11.230449 |  | 14.4 | -22.248628 | -45.69522 | 313 | 313 | 23.446592
| 14.416667 | -27.182275 | -38.639822 | 11.457547 | 313.337 | 313.337 | 11.457547 |  | 14.416667 | -21.944551 | -45.715276 | 313.333 | 313.333 | 23.770725
| 14.433333 | -26.999121 | -38.667841 | 11.66872 | 313.67 | 313.67 | 11.66872 |  | 14.433333 | -21.674982 | -45.737396 | 313.666 | 313.666 | 24.062414
| 14.45 | -26.829829 | -38.694385 | 11.864556 | 314.004 | 314.004 | 11.864556 |  | 14.45 | -21.430777 | -45.755977 | 314 | 314 | 24.3252
| 14.466667 | -26.673809 | -38.716505 | 12.042696 | 314.337 | 314.337 | 12.042696 |  | 14.466667 | -21.204563 | -45.763645 | 314.333 | 314.333 | 24.559082
| 14.483333 | -26.531357 | -38.730662 | 12.199305 | 314.67 | 314.67 | 12.199305 |  | 14.483333 | -20.994571 | -45.755682 | 314.67 | 314.67 | 24.761111
| 14.5 | -26.399226 | -38.740394 | 12.341168 | 315.004 | 315.004 | 12.341168 |  | 14.5 | -20.799915 | -45.731497 | 315.004 | 315.004 | 24.931582
| 14.516667 | -26.271225 | -38.750422 | 12.479197 | 315.337 | 315.337 | 12.479197 |  | 14.516667 | -20.619415 | -45.710262 | 315.333 | 315.333 | 25.090847
| 14.533333 | -26.144404 | -38.766054 | 12.62165 | 315.67 | 315.67 | 12.62165 |  | 14.533333 | -20.451598 | -45.708492 | 315.666 | 315.666 | 25.256894
| 14.55 | -26.024071 | -38.789943 | 12.765872 | 316.004 | 316.004 | 12.765872 |  | 14.55 | -20.296758 | -45.726778 | 316 | 316 | 25.43002
| 14.566667 | -25.915536 | -38.819142 | 12.903606 | 316.337 | 316.337 | 12.903606 |  | 14.566667 | -20.153126 | -45.756566 | 316.333 | 316.333 | 25.60344
| 14.583333 | -25.817618 | -38.851879 | 13.034261 | 316.67 | 316.67 | 13.034261 |  | 14.583333 | -20.015392 | -45.789304 | 316.67 | 316.67 | 25.773912
| 14.6 | -25.729727 | -38.886092 | 13.156365 | 317.004 | 317.004 | 13.156365 |  | 14.6 | -19.880902 | -45.818797 | 317.004 | 317.004 | 25.937895
| 14.616667 | -25.658059 | -38.919714 | 13.261655 | 317.337 | 317.337 | 13.261655 |  | 14.616667 | -19.752901 | -45.841802 | 317.337 | 317.337 | 26.088901
| 14.633333 | -25.603496 | -38.951567 | 13.348071 | 317.67 | 317.67 | 13.348071 |  | 14.633333 | -19.637582 | -45.854779 | 317.666 | 317.666 | 26.217197
| 14.65 | -25.559551 | -38.980765 | 13.421214 | 318.004 | 318.004 | 13.421214 |  | 14.65 | -19.539959 | -45.862153 | 318 | 318 | 26.322194
| 14.666667 | -25.520325 | -39.007309 | 13.486984 | 318.337 | 318.337 | 13.486984 |  | 14.666667 | -19.458852 | -45.868051 | 318.333 | 318.333 | 26.409199
| 14.683333 | -25.478444 | -39.032673 | 13.554229 | 318.67 | 318.67 | 13.554229 |  | 14.683333 | -19.388658 | -45.871885 | 318.666 | 318.666 | 26.483227
| 14.7 | -25.436269 | -39.058333 | 13.622064 | 319.004 | 319.004 | 13.622064 |  | 14.7 | -19.322593 | -45.878374 | 319.004 | 319.004 | 26.555781
| 14.716667 | -25.401467 | -39.081337 | 13.67987 | 319.337 | 319.337 | 13.67987 |  | 14.716667 | -19.258003 | -45.889876 | 319.337 | 319.337 | 26.631873
| 14.733333 | -25.374628 | -39.096084 | 13.721456 | 319.67 | 319.67 | 13.721456 |  | 14.733333 | -19.197836 | -45.905213 | 319.67 | 319.67 | 26.707377
| 14.75 | -25.346904 | -39.101393 | 13.754489 | 320.004 | 320.004 | 13.754489 |  | 14.75 | -19.141799 | -45.91583 | 320 | 320 | 26.774031
| 14.766667 | -25.313576 | -39.101098 | 13.787522 | 320.337 | 320.337 | 13.787522 |  | 14.766667 | -19.087531 | -45.91642 | 320.333 | 320.333 | 26.828889
| 14.783333 | -25.275825 | -39.101393 | 13.825568 | 320.67 | 320.67 | 13.825568 |  | 14.783333 | -19.032968 | -45.908162 | 320.666 | 320.666 | 26.875194
| 14.8 | -25.239548 | -39.111126 | 13.871578 | 321.004 | 321.004 | 13.871578 |  | 14.8 | -18.978406 | -45.89607 | 321 | 321 | 26.917664
| 14.816667 | -25.20917 | -39.133836 | 13.924666 | 321.337 | 321.337 | 13.924666 |  | 14.816667 | -18.930921 | -45.889581 | 321.337 | 321.337 | 26.95866
| 14.833333 | -25.192064 | -39.164509 | 13.972445 | 321.67 | 321.67 | 13.972445 |  | 14.833333 | -18.89494 | -45.898724 | 321.67 | 321.67 | 27.003784
| 14.85 | -25.190294 | -39.199311 | 14.009017 | 322.004 | 322.004 | 14.009017 |  | 14.85 | -18.869575 | -45.91937 | 322.004 | 322.004 | 27.049795
| 14.866667 | -25.196488 | -39.235293 | 14.038805 | 322.337 | 322.337 | 14.038805 |  | 14.866667 | -18.850994 | -45.947093 | 322.333 | 322.333 | 27.096099
| 14.883333 | -25.205631 | -39.270685 | 14.065054 | 322.67 | 322.67 | 14.065054 |  | 14.883333 | -18.838017 | -45.983665 | 322.666 | 322.666 | 27.145648
| 14.9 | -25.215364 | -39.301358 | 14.085994 | 323.004 | 323.004 | 14.085994 |  | 14.9 | -18.82445 | -46.03056 | 323 | 323 | 27.20611
| 14.916667 | -25.225686 | -39.326132 | 14.100446 | 323.337 | 323.337 | 14.100446 |  | 14.916667 | -18.80469 | -46.081288 | 323.333 | 323.333 | 27.276598
| 14.933333 | -25.234534 | -39.349137 | 14.114603 | 323.67 | 323.67 | 14.114603 |  | 14.933333 | -18.778736 | -46.129657 | 323.67 | 323.67 | 27.350921
| 14.95 | -25.242792 | -39.374796 | 14.132004 | 324.004 | 324.004 | 14.132004 |  | 14.95 | -18.750422 | -46.173897 | 324.004 | 324.004 | 27.423475
| 14.966667 | -25.25105 | -39.403995 | 14.152945 | 324.337 | 324.337 | 14.152945 |  | 14.966667 | -18.726238 | -46.215778 | 324.337 | 324.337 | 27.48954
| 14.983333 | -25.257834 | -39.434963 | 14.177129 | 324.67 | 324.67 | 14.177129 |  | 14.983333 | -18.712081 | -46.255594 | 324.666 | 324.666 | 27.543513
| 15 | -25.256654 | -39.465046 | 14.208392 | 325.004 | 325.004 | 14.208392 |  | 15 | -18.710901 | -46.296 | 325 | 325 | 27.585099
| 15.016667 | -25.246626 | -39.491885 | 14.245259 | 325.337 | 325.337 | 14.245259 |  | 15.016667 | -18.71739 | -46.327558 | 325.333 | 325.333 | 27.610168
| 15.033333 | -25.235124 | -39.516659 | 14.281535 | 325.67 | 325.67 | 14.281535 |  | 15.033333 | -18.726238 | -46.349678 | 325.666 | 325.666 | 27.62344
| 15.05 | -25.23188 | -39.538484 | 14.306604 | 326.004 | 326.004 | 14.306604 |  | 15.05 | -18.733611 | -46.366194 | 326.004 | 326.004 | 27.632583
| 15.066667 | -25.238368 | -39.559425 | 14.321057 | 326.337 | 326.337 | 14.321057 |  | 15.066667 | -18.740394 | -46.378581 | 326.337 | 326.337 | 27.638187
| 15.083333 | -25.250461 | -39.582134 | 14.331673 | 326.67 | 326.67 | 14.331673 |  | 15.083333 | -18.742754 | -46.391853 | 326.67 | 326.67 | 27.649099
| 15.1 | -25.268746 | -39.606614 | 14.337868 | 327.004 | 327.004 | 14.337868 |  | 15.1 | -18.745408 | -46.409254 | 327 | 327 | 27.663846
| 15.116667 | -25.292046 | -39.632568 | 14.340522 | 327.337 | 327.337 | 14.340522 |  | 15.116667 | -18.753077 | -46.439632 | 327.333 | 327.333 | 27.686555
| 15.133333 | -25.318 | -39.659112 | 14.341112 | 327.67 | 327.67 | 14.341112 |  | 15.133333 | -18.759565 | -46.482693 | 327.666 | 327.666 | 27.723128
| 15.15 | -25.344544 | -39.685951 | 14.341407 | 328.004 | 328.004 | 14.341407 |  | 15.15 | -18.759565 | -46.534011 | 328 | 328 | 27.774446
| 15.166667 | -25.370499 | -39.713085 | 14.342586 | 328.337 | 328.337 | 14.342586 |  | 15.166667 | -18.753371 | -46.588279 | 328.337 | 328.337 | 27.834908
| 15.183333 | -25.394093 | -39.73609 | 14.341997 | 328.67 | 328.67 | 14.341997 |  | 15.183333 | -18.746293 | -46.642252 | 328.67 | 328.67 | 27.895959
| 15.2 | -25.414444 | -39.751131 | 14.336687 | 329.004 | 329.004 | 14.336687 |  | 15.2 | -18.740394 | -46.694455 | 329 | 329 | 27.954061
| 15.216667 | -25.433319 | -39.75762 | 14.324301 | 329.337 | 329.337 | 14.324301 |  | 15.216667 | -18.740984 | -46.742234 | 329.333 | 329.333 | 28.00125
| 15.233333 | -25.446886 | -39.759095 | 14.312209 | 329.67 | 329.67 | 14.312209 |  | 15.233333 | -18.751307 | -46.786179 | 329.666 | 329.666 | 28.034872
| 15.25 | -25.45367 | -39.761159 | 14.307489 | 330.004 | 330.004 | 14.307489 |  | 15.25 | -18.771067 | -46.825995 | 330 | 330 | 28.054928
| 15.266667 | -25.456324 | -39.770007 | 14.313683 | 330.337 | 330.337 | 14.313683 |  | 15.266667 | -18.795252 | -46.859618 | 330.333 | 330.333 | 28.064366
| 15.283333 | -25.460158 | -39.789473 | 14.329315 | 330.67 | 330.67 | 14.329315 |  | 15.283333 | -18.820321 | -46.883507 | 330.67 | 330.67 | 28.063186
| 15.3 | -25.471661 | -39.818376 | 14.346715 | 331.004 | 331.004 | 14.346715 |  | 15.3 | -18.843621 | -46.900908 | 331.004 | 331.004 | 28.057287
| 15.316667 | -25.495255 | -39.852588 | 14.357333 | 331.337 | 331.337 | 14.357333 |  | 15.316667 | -18.865151 | -46.921259 | 331.333 | 331.333 | 28.056108
| 15.333333 | -25.527403 | -39.888275 | 14.360872 | 331.67 | 331.67 | 14.360872 |  | 15.333333 | -18.885207 | -46.946623 | 331.666 | 331.666 | 28.061416
| 15.35 | -25.557781 | -39.922193 | 14.364412 | 332.004 | 332.004 | 14.364412 |  | 15.35 | -18.904672 | -46.971397 | 332 | 332 | 28.066725
| 15.366667 | -25.5858 | -39.952866 | 14.367066 | 332.337 | 332.337 | 14.367066 |  | 15.366667 | -18.923843 | -46.989093 | 332.333 | 332.333 | 28.06525
| 15.383333 | -25.6091 | -39.980885 | 14.371785 | 332.67 | 332.67 | 14.371785 |  | 15.383333 | -18.943604 | -46.994697 | 332.666 | 332.666 | 28.051093
| 15.4 | -25.63063 | -40.007723 | 14.377093 | 333.004 | 333.004 | 14.377093 |  | 15.4 | -18.956876 | -46.988209 | 333.004 | 333.004 | 28.031333
| 15.416667 | -25.653635 | -40.034857 | 14.381222 | 333.337 | 333.337 | 14.381222 |  | 15.416667 | -18.96012 | -46.979655 | 333.337 | 333.337 | 28.019535
| 15.433333 | -25.680179 | -40.058452 | 14.378273 | 333.67 | 333.67 | 14.378273 |  | 15.433333 | -18.958645 | -46.98113 | 333.67 | 333.67 | 28.022485
| 15.45 | -25.708197 | -40.071429 | 14.363232 | 334.004 | 334.004 | 14.363232 |  | 15.45 | -18.959235 | -46.993812 | 334 | 334 | 28.034577
| 15.466667 | -25.735036 | -40.074378 | 14.339342 | 334.337 | 334.337 | 14.339342 |  | 15.466667 | -18.968968 | -47.010918 | 334.333 | 334.333 | 28.04195
| 15.483333 | -25.753912 | -40.073494 | 14.319582 | 334.67 | 334.67 | 14.319582 |  | 15.483333 | -18.989613 | -47.035988 | 334.666 | 334.666 | 28.046375
| 15.5 | -25.763645 | -40.079687 | 14.316042 | 335.004 | 335.004 | 14.316042 |  | 15.5 | -19.015862 | -47.071085 | 335 | 335 | 28.055223
| 15.516667 | -25.768364 | -40.096204 | 14.32784 | 335.337 | 335.337 | 14.32784 |  | 15.516667 | -19.040932 | -47.114735 | 335.337 | 335.337 | 28.073803
| 15.533333 | -25.776622 | -40.122453 | 14.345831 | 335.67 | 335.67 | 14.345831 |  | 15.533333 | -19.056268 | -47.160745 | 335.67 | 335.67 | 28.104477
| 15.55 | -25.797267 | -40.154895 | 14.357628 | 336.004 | 336.004 | 14.357628 |  | 15.55 | -19.056563 | -47.207934 | 336.004 | 336.004 | 28.151371
| 15.566667 | -25.832069 | -40.188518 | 14.356449 | 336.337 | 336.337 | 14.356449 |  | 15.566667 | -19.057743 | -47.254239 | 336.333 | 336.333 | 28.196496
| 15.583333 | -25.875425 | -40.221255 | 14.34583 | 336.67 | 336.67 | 14.34583 |  | 15.583333 | -19.07131 | -47.297004 | 336.666 | 336.666 | 28.225694
| 15.6 | -25.922024 | -40.251339 | 14.329315 | 337.004 | 337.004 | 14.329315 |  | 15.6 | -19.094904 | -47.335345 | 337 | 337 | 28.240441
| 15.616667 | -25.966559 | -40.278177 | 14.311618 | 337.337 | 337.337 | 14.311618 |  | 15.616667 | -19.117909 | -47.368378 | 337.333 | 337.333 | 28.250469
| 15.633333 | -26.0049 | -40.303837 | 14.298937 | 337.67 | 337.67 | 14.298937 |  | 15.633333 | -19.13767 | -47.393447 | 337.67 | 337.67 | 28.255777
| 15.65 | -26.036163 | -40.327726 | 14.291563 | 338.004 | 338.004 | 14.291563 |  | 15.65 | -19.155956 | -47.409963 | 338.004 | 338.004 | 28.254007
| 15.666667 | -26.064772 | -40.347192 | 14.28242 | 338.337 | 338.337 | 14.28242 |  | 15.666667 | -19.168933 | -47.419401 | 338.337 | 338.337 | 28.250468
| 15.683333 | -26.09338 | -40.358104 | 14.264724 | 338.67 | 338.67 | 14.264724 |  | 15.683333 | -19.176896 | -47.420286 | 338.666 | 338.666 | 28.24339
| 15.7 | -26.123169 | -40.361644 | 14.238475 | 339.004 | 339.004 | 14.238475 |  | 15.7 | -19.185154 | -47.419696 | 339 | 339 | 28.234542
| 15.716667 | -26.149123 | -40.360464 | 14.211341 | 339.337 | 339.337 | 14.211341 |  | 15.716667 | -19.202555 | -47.430314 | 339.333 | 339.333 | 28.227759
| 15.733333 | -26.165344 | -40.361054 | 14.19571 | 339.67 | 339.67 | 14.19571 |  | 15.733333 | -19.229394 | -47.458038 | 339.666 | 339.666 | 28.228644
| 15.75 | -26.172128 | -40.3758 | 14.203672 | 340.004 | 340.004 | 14.203672 |  | 15.75 | -19.262722 | -47.500213 | 340.004 | 340.004 | 28.237491
| 15.766667 | -26.175077 | -40.404704 | 14.229627 | 340.337 | 340.337 | 14.229627 |  | 15.766667 | -19.296639 | -47.549467 | 340.337 | 340.337 | 28.252828
| 15.783333 | -26.184515 | -40.441276 | 14.256761 | 340.67 | 340.67 | 14.256761 |  | 15.783333 | -19.328492 | -47.599016 | 340.67 | 340.67 | 28.270524
| 15.8 | -26.208404 | -40.484041 | 14.275637 | 341.004 | 341.004 | 14.275637 |  | 15.8 | -19.356215 | -47.642371 | 341 | 341 | 28.286156
| 15.816667 | -26.244681 | -40.527691 | 14.28301 | 341.337 | 341.337 | 14.28301 |  | 15.816667 | -19.380105 | -47.674519 | 341.333 | 341.333 | 28.294414
| 15.833333 | -26.284792 | -40.568687 | 14.283895 | 341.67 | 341.67 | 14.283895 |  | 15.833333 | -19.40252 | -47.698113 | 341.666 | 341.666 | 28.295593
| 15.85 | -26.319594 | -40.606438 | 14.286844 | 342.004 | 342.004 | 14.286844 |  | 15.85 | -19.421986 | -47.720528 | 342 | 342 | 28.298542
| 15.866667 | -26.348793 | -40.641241 | 14.292448 | 342.337 | 342.337 | 14.292448 |  | 15.866667 | -19.436142 | -47.745598 | 342.337 | 342.337 | 28.309456
| 15.883333 | -26.377106 | -40.671029 | 14.293923 | 342.67 | 342.67 | 14.293923 |  | 15.883333 | -19.452069 | -47.772142 | 342.67 | 342.67 | 28.320073
| 15.9 | -26.406895 | -40.697573 | 14.290678 | 343.004 | 343.004 | 14.290678 |  | 15.9 | -19.47065 | -47.797801 | 343.004 | 343.004 | 28.327151
| 15.916667 | -26.434029 | -40.718513 | 14.284484 | 343.337 | 343.337 | 14.284484 |  | 15.916667 | -19.490115 | -47.82287 | 343.333 | 343.333 | 28.332755
| 15.933333 | -26.451135 | -40.730605 | 14.27947 | 343.67 | 343.67 | 14.27947 |  | 15.933333 | -19.511645 | -47.843221 | 343.666 | 343.666 | 28.331576
| 15.95 | -26.461752 | -40.735619 | 14.273867 | 344.004 | 344.004 | 14.273867 |  | 15.95 | -19.534355 | -47.853838 | 344 | 344 | 28.319483
| 15.966667 | -26.477974 | -40.740043 | 14.262069 | 344.337 | 344.337 | 14.262069 |  | 15.966667 | -19.55618 | -47.854723 | 344.333 | 344.333 | 28.298543
| 15.983333 | -26.495965 | -40.749776 | 14.253811 | 344.67 | 344.67 | 14.253811 |  | 15.983333 | -19.574761 | -47.852364 | 344.67 | 344.67 | 28.277603
| 16 | -26.511891 | -40.770126 | 14.258235 | 345.004 | 345.004 | 14.258235 |  | 16 | -19.588328 | -47.856788 | 345.004 | 345.004 | 28.26846
| 16.016667 | -26.527228 | -40.799915 | 14.272687 | 345.337 | 345.337 | 14.272687 |  | 16.016667 | -19.594227 | -47.869765 | 345.337 | 345.337 | 28.275538
| 16.033333 | -26.546693 | -40.832947 | 14.286254 | 345.67 | 345.67 | 14.286254 |  | 16.033333 | -19.597176 | -47.88864 | 345.666 | 345.666 | 28.291464
| 16.05 | -26.575007 | -40.86421 | 14.289203 | 346.004 | 346.004 | 14.289203 |  | 16.05 | -19.606319 | -47.905452 | 346 | 346 | 28.299133
| 16.066667 | -26.610399 | -40.88692 | 14.276521 | 346.337 | 346.337 | 14.276521 |  | 16.066667 | -19.626375 | -47.920788 | 346.333 | 346.333 | 28.294413
| 16.083333 | -26.647855 | -40.901962 | 14.254107 | 346.67 | 346.67 | 14.254107 |  | 16.083333 | -19.652919 | -47.938779 | 346.666 | 346.666 | 28.28586
| 16.1 | -26.685017 | -40.919658 | 14.234641 | 347.004 | 347.004 | 14.234641 |  | 16.1 | -19.680347 | -47.961194 | 347.004 | 347.004 | 28.280847
| 16.116667 | -26.719819 | -40.945022 | 14.225203 | 347.337 | 347.337 | 14.225203 |  | 16.116667 | -19.706596 | -47.984199 | 347.337 | 347.337 | 28.277603
| 16.133333 | -26.750492 | -40.973631 | 14.223139 | 347.67 | 347.67 | 14.223139 |  | 16.133333 | -19.731961 | -48.008088 | 347.67 | 347.67 | 28.276127
| 16.15 | -26.778806 | -41.000764 | 14.221958 | 348.004 | 348.004 | 14.221958 |  | 16.15 | -19.756735 | -48.032273 | 348 | 348 | 28.275538
| 16.166667 | -26.807119 | -41.019345 | 14.212226 | 348.337 | 348.337 | 14.212226 |  | 16.166667 | -19.78033 | -48.057342 | 348.333 | 348.333 | 28.277012
| 16.183333 | -26.835728 | -41.017576 | 14.181848 | 348.67 | 348.67 | 14.181848 |  | 16.183333 | -19.80186 | -48.082117 | 348.666 | 348.666 | 28.280257
| 16.2 | -26.863452 | -40.994866 | 14.131414 | 349.004 | 349.004 | 14.131414 |  | 16.2 | -19.820146 | -48.104237 | 349 | 349 | 28.284091
| 16.216667 | -26.884982 | -40.964193 | 14.079211 | 349.337 | 349.337 | 14.079211 |  | 16.216667 | -19.841086 | -48.122818 | 349.337 | 349.337 | 28.281732
| 16.233333 | -26.892355 | -40.946792 | 14.054437 | 349.67 | 349.67 | 14.054437 |  | 16.233333 | -19.864386 | -48.13432 | 349.67 | 349.67 | 28.269934
| 16.25 | -26.889701 | -40.958589 | 14.068888 | 350.004 | 350.004 | 14.068888 |  | 16.25 | -19.88798 | -48.140219 | 350.004 | 350.004 | 28.252239
| 16.266667 | -26.889111 | -40.993981 | 14.10487 | 350.337 | 350.337 | 14.10487 |  | 16.266667 | -19.906856 | -48.147592 | 350.333 | 350.333 | 28.240736
| 16.283333 | -26.902678 | -41.035272 | 14.132594 | 350.67 | 350.67 | 14.132594 |  | 16.283333 | -19.917474 | -48.150541 | 350.666 | 350.666 | 28.233067
| 16.3 | -26.931581 | -41.077447 | 14.145866 | 351.004 | 351.004 | 14.145866 |  | 16.3 | -19.921013 | -48.141398 | 351 | 351 | 28.220385
| 16.316667 | -26.963139 | -41.120802 | 14.157663 | 351.337 | 351.337 | 14.157663 |  | 16.316667 | -19.921013 | -48.126357 | 351.333 | 351.333 | 28.205344
| 16.333333 | -26.989683 | -41.158849 | 14.169166 | 351.67 | 351.67 | 14.169166 |  | 16.333333 | -19.923667 | -48.120163 | 351.67 | 351.67 | 28.196496
| 16.35 | -27.016817 | -41.187162 | 14.170345 | 352.004 | 352.004 | 14.170345 |  | 16.35 | -19.935465 | -48.130781 | 352.004 | 352.004 | 28.195316
| 16.366667 | -27.04926 | -41.211937 | 14.162677 | 352.337 | 352.337 | 14.162677 |  | 16.366667 | -19.9567 | -48.159094 | 352.337 | 352.337 | 28.202394
| 16.383333 | -27.085832 | -41.239071 | 14.153239 | 352.67 | 352.67 | 14.153239 |  | 16.383333 | -19.983539 | -48.198615 | 352.666 | 352.666 | 28.215076
| 16.4 | -27.122403 | -41.26591 | 14.143507 | 353.004 | 353.004 | 14.143507 |  | 16.4 | -20.013032 | -48.241676 | 353 | 353 | 28.228644
| 16.416667 | -27.157795 | -41.287145 | 14.12935 | 353.337 | 353.337 | 14.12935 |  | 16.416667 | -20.041936 | -48.283556 | 353.333 | 353.333 | 28.24162
| 16.433333 | -27.191713 | -41.298942 | 14.107229 | 353.67 | 353.67 | 14.107229 |  | 16.433333 | -20.06966 | -48.321308 | 353.666 | 353.666 | 28.251648
| 16.45 | -27.22386 | -41.306315 | 14.082455 | 354.004 | 354.004 | 14.082455 |  | 16.45 | -20.096204 | -48.355815 | 354.004 | 354.004 | 28.259611
| 16.466667 | -27.252469 | -41.321357 | 14.068888 | 354.337 | 354.337 | 14.068888 |  | 16.466667 | -20.120388 | -48.383244 | 354.337 | 354.337 | 28.262856
| 16.483333 | -27.27105 | -41.349081 | 14.078031 | 354.67 | 354.67 | 14.078031 |  | 16.483333 | -20.144278 | -48.408903 | 354.67 | 354.67 | 28.264625
| 16.5 | -27.275769 | -41.379164 | 14.103395 | 355.004 | 355.004 | 14.103395 |  | 16.5 | -20.167282 | -48.437512 | 355 | 355 | 28.27023
| 16.516667 | -27.276359 | -41.407183 | 14.130824 | 355.337 | 355.337 | 14.130824 |  | 16.516667 | -20.189697 | -48.46553 | 355.333 | 355.333 | 28.275833
| 16.533333 | -27.280783 | -41.434906 | 14.154123 | 355.67 | 355.67 | 14.154123 |  | 16.533333 | -20.205919 | -48.486176 | 355.666 | 355.666 | 28.280257
| 16.55 | -27.292875 | -41.46145 | 14.168575 | 356.004 | 356.004 | 14.168575 |  | 16.55 | -20.213587 | -48.502397 | 356 | 356 | 28.28881
| 16.566667 | -27.313815 | -41.48593 | 14.172115 | 356.337 | 356.337 | 14.172115 |  | 16.566667 | -20.215946 | -48.516259 | 356.337 | 356.337 | 28.300313
| 16.583333 | -27.341244 | -41.511884 | 14.17064 | 356.67 | 356.67 | 14.17064 |  | 16.583333 | -20.218011 | -48.525697 | 356.67 | 356.67 | 28.307686
| 16.6 | -27.374866 | -41.540198 | 14.165332 | 357.004 | 357.004 | 14.165332 |  | 16.6 | -20.227154 | -48.531595 | 357.004 | 357.004 | 28.304441
| 16.616667 | -27.413208 | -41.569101 | 14.155893 | 357.337 | 357.337 | 14.155893 |  | 16.616667 | -20.247504 | -48.541918 | 357.333 | 357.333 | 28.294414
| 16.633333 | -27.451844 | -41.589747 | 14.137903 | 357.67 | 357.67 | 14.137903 |  | 16.633333 | -20.277883 | -48.561973 | 357.666 | 357.666 | 28.28409
| 16.65 | -27.4893 | -41.59653 | 14.10723 | 358.004 | 358.004 | 14.10723 |  | 16.65 | -20.312685 | -48.593236 | 358 | 358 | 28.280551
| 16.666667 | -27.526167 | -41.59535 | 14.069183 | 358.337 | 358.337 | 14.069183 |  | 16.666667 | -20.347487 | -48.629218 | 358.333 | 358.333 | 28.281731
| 16.683333 | -27.561854 | -41.594465 | 14.032611 | 358.67 | 358.67 | 14.032611 |  | 16.683333 | -20.37993 | -48.6652 | 358.67 | 358.67 | 28.28527
| 16.7 | -27.595182 | -41.600069 | 14.004887 | 359.004 | 359.004 | 14.004887 |  | 16.7 | -20.408538 | -48.704721 | 359.004 | 359.004 | 28.296183
| 16.716667 | -27.62615 | -41.61747 | 13.99132 | 359.337 | 359.337 | 13.99132 |  | 16.716667 | -20.433018 | -48.745127 | 359.337 | 359.337 | 28.312109
| 16.733333 | -27.651809 | -41.646669 | 13.99486 | 359.67 | 359.67 | 13.99486 |  | 16.733333 | -20.455432 | -48.780814 | 359.666 | 359.666 | 28.325382
| 16.75 | -27.667145 | -41.682356 | 14.015211 | 360.004 | 360.004 | 14.015211 |  | 16.75 | -20.478142 | -48.813552 | 360 | 360 | 28.33541
| 16.766667 | -27.674519 | -41.709784 | 14.035265 | 360.337 | 360.337 | 14.035265 |  | 16.766667 | -20.496723 | -48.845405 | 360.333 | 360.333 | 28.348682
| 16.783333 | -27.679533 | -41.727186 | 14.047653 | 360.67 | 360.67 | 14.047653 |  | 16.783333 | -20.507341 | -48.875488 | 360.666 | 360.666 | 28.368147
| 16.8 | -27.692805 | -41.743997 | 14.051192 | 361.004 | 361.004 | 14.051192 |  | 16.8 | -20.511765 | -48.904686 | 361.004 | 361.004 | 28.392921
| 16.816667 | -27.717579 | -41.765822 | 14.048243 | 361.337 | 361.337 | 14.048243 |  | 16.816667 | -20.515599 | -48.93241 | 361.337 | 361.337 | 28.416811
| 16.833333 | -27.747957 | -41.791481 | 14.043524 | 361.67 | 361.67 | 14.043524 |  | 16.833333 | -20.527396 | -48.951876 | 361.67 | 361.67 | 28.42448
| 16.85 | -27.78158 | -41.819205 | 14.037625 | 362.004 | 362.004 | 14.037625 |  | 16.85 | -20.550401 | -48.958069 | 362 | 362 | 28.407668
| 16.866667 | -27.815202 | -41.848108 | 14.032906 | 362.337 | 362.337 | 14.032906 |  | 16.866667 | -20.57901 | -48.953055 | 362.333 | 362.333 | 28.374045
| 16.883333 | -27.846465 | -41.874062 | 14.027597 | 362.67 | 362.67 | 14.027597 |  | 16.883333 | -20.609978 | -48.943027 | 362.666 | 362.666 | 28.333049
| 16.9 | -27.874484 | -41.888809 | 14.014325 | 363.004 | 363.004 | 14.014325 |  | 16.9 | -20.639766 | -48.932115 | 363 | 363 | 28.292349
| 16.916667 | -27.899258 | -41.891758 | 13.9925 | 363.337 | 363.337 | 13.9925 |  | 16.916667 | -20.66454 | -48.918548 | 363.337 | 363.337 | 28.254008
| 16.933333 | -27.923737 | -41.888514 | 13.964777 | 363.67 | 363.67 | 13.964777 |  | 16.933333 | -20.684596 | -48.911765 | 363.67 | 363.67 | 28.227169
| 16.95 | -27.948217 | -41.88645 | 13.938233 | 364.004 | 364.004 | 13.938233 |  | 16.95 | -20.707896 | -48.918843 | 364.004 | 364.004 | 28.210947
| 16.966667 | -27.970632 | -41.895887 | 13.925255 | 364.337 | 364.337 | 13.925255 |  | 16.966667 | -20.734145 | -48.941258 | 364.333 | 364.333 | 28.207113
| 16.983333 | -27.985968 | -41.917713 | 13.931745 | 364.67 | 364.67 | 13.931745 |  | 16.983333 | -20.758624 | -48.976945 | 364.666 | 364.666 | 28.218321
| 17 | -27.992752 | -41.947501 | 13.954749 | 365.004 | 365.004 | 13.954749 |  | 17 | -20.772191 | -49.01971 | 365 | 365 | 28.247519
| 17.016667 | -27.992752 | -41.978764 | 13.986012 | 365.337 | 365.337 | 13.986012 |  | 17.016667 | -20.773666 | -49.061591 | 365.333 | 365.333 | 28.287925
| 17.033333 | -27.997471 | -42.009142 | 14.011671 | 365.67 | 365.67 | 14.011671 |  | 17.033333 | -20.768652 | -49.100817 | 365.67 | 365.67 | 28.332165
| 17.05 | -28.014872 | -42.036571 | 14.021699 | 366.004 | 366.004 | 14.021699 |  | 17.05 | -20.769832 | -49.138273 | 366.004 | 366.004 | 28.368441
| 17.066667 | -28.043775 | -42.06046 | 14.016685 | 366.337 | 366.337 | 14.016685 |  | 17.066667 | -20.784578 | -49.17514 | 366.337 | 366.337 | 28.390562
| 17.083333 | -28.078872 | -42.082875 | 14.004003 | 366.67 | 366.67 | 14.004003 |  | 17.083333 | -20.809942 | -49.212302 | 366.666 | 366.666 | 28.40236
| 17.1 | -28.114559 | -42.10529 | 13.990731 | 367.004 | 367.004 | 13.990731 |  | 17.1 | -20.837961 | -49.250643 | 367 | 367 | 28.412682
| 17.116667 | -28.147592 | -42.126525 | 13.978933 | 367.337 | 367.337 | 13.978933 |  | 17.116667 | -20.8648 | -49.287805 | 367.333 | 367.333 | 28.423005
| 17.133333 | -28.17679 | -42.142452 | 13.965662 | 367.67 | 367.67 | 13.965662 |  | 17.133333 | -20.891049 | -49.322902 | 367.666 | 367.666 | 28.431853
| 17.15 | -28.201565 | -42.150415 | 13.94885 | 368.004 | 368.004 | 13.94885 |  | 17.15 | -20.915824 | -49.35269 | 368.004 | 368.004 | 28.436866
| 17.166667 | -28.225159 | -42.151005 | 13.925846 | 368.337 | 368.337 | 13.925846 |  | 17.166667 | -20.939123 | -49.368616 | 368.337 | 368.337 | 28.429493
| 17.183333 | -28.250229 | -42.154544 | 13.904315 | 368.67 | 368.67 | 13.904315 |  | 17.183333 | -20.960948 | -49.369206 | 368.67 | 368.67 | 28.408258
| 17.2 | -28.273529 | -42.170176 | 13.896647 | 369.004 | 369.004 | 13.896647 |  | 17.2 | -20.978349 | -49.364192 | 369 | 369 | 28.385843
| 17.216667 | -28.28975 | -42.196425 | 13.906675 | 369.337 | 369.337 | 13.906675 |  | 17.216667 | -20.994571 | -49.367437 | 369.333 | 369.333 | 28.372866
| 17.233333 | -28.295354 | -42.228277 | 13.932923 | 369.67 | 369.67 | 13.932923 |  | 17.233333 | -21.008138 | -49.378054 | 369.666 | 369.666 | 28.369916
| 17.25 | -28.294469 | -42.261015 | 13.966546 | 370.004 | 370.004 | 13.966546 |  | 17.25 | -21.015511 | -49.394866 | 370 | 370 | 28.379355
| 17.266667 | -28.294469 | -42.293163 | 13.998694 | 370.337 | 370.337 | 13.998694 |  | 17.266667 | -21.01964 | -49.421999 | 370.337 | 370.337 | 28.402359
| 17.283333 | -28.304791 | -42.322066 | 14.017275 | 370.67 | 370.67 | 14.017275 |  | 17.283333 | -21.027308 | -49.457391 | 370.67 | 370.67 | 28.430083
| 17.3 | -28.325732 | -42.34802 | 14.022288 | 371.004 | 371.004 | 14.022288 |  | 17.3 | -21.043235 | -49.495143 | 371.004 | 371.004 | 28.451908
| 17.316667 | -28.354045 | -42.3725 | 14.018455 | 371.337 | 371.337 | 14.018455 |  | 17.316667 | -21.068599 | -49.526111 | 371.333 | 371.333 | 28.457512
| 17.333333 | -28.383834 | -42.397274 | 14.01344 | 371.67 | 371.67 | 14.01344 |  | 17.333333 | -21.095438 | -49.550001 | 371.666 | 371.666 | 28.454563
| 17.35 | -28.418046 | -42.422344 | 14.004298 | 372.004 | 372.004 | 14.004298 |  | 17.35 | -21.106646 | -49.5733 | 372 | 372 | 28.466654
| 17.366667 | -28.454323 | -42.44063 | 13.986307 | 372.337 | 372.337 | 13.986307 |  | 17.366667 | -21.10694 | -49.600729 | 372.333 | 372.333 | 28.493789
| 17.383333 | -28.489715 | -42.448593 | 13.958878 | 372.67 | 372.67 | 13.958878 |  | 17.383333 | -21.114314 | -49.632877 | 372.67 | 372.67 | 28.518563
| 17.4 | -28.522452 | -42.448298 | 13.925846 | 373.004 | 373.004 | 13.925846 |  | 17.4 | -21.13319 | -49.667384 | 373.004 | 373.004 | 28.534194
| 17.416667 | -28.550471 | -42.446233 | 13.895762 | 373.337 | 373.337 | 13.895762 |  | 17.416667 | -21.162978 | -49.701596 | 373.337 | 373.337 | 28.538618
| 17.433333 | -28.57613 | -42.453902 | 13.877772 | 373.67 | 373.67 | 13.877772 |  | 17.433333 | -21.200434 | -49.734334 | 373.666 | 373.666 | 28.5339
| 17.45 | -28.6012 | -42.473662 | 13.872462 | 374.004 | 374.004 | 13.872462 |  | 17.45 | -21.237301 | -49.760583 | 374 | 374 | 28.523282
| 17.466667 | -28.623909 | -42.499911 | 13.876002 | 374.337 | 374.337 | 13.876002 |  | 17.466667 | -21.26414 | -49.773855 | 374.333 | 374.333 | 28.509715
| 17.483333 | -28.637476 | -42.52852 | 13.891044 | 374.67 | 374.67 | 13.891044 |  | 17.483333 | -21.279477 | -49.77533 | 374.666 | 374.666 | 28.495853
| 17.5 | -28.643965 | -42.554769 | 13.910804 | 375.004 | 375.004 | 13.910804 |  | 17.5 | -21.285375 | -49.772675 | 375.004 | 375.004 | 28.4873
| 17.516667 | -28.648389 | -42.578953 | 13.930564 | 375.337 | 375.337 | 13.930564 |  | 17.516667 | -21.281541 | -49.77592 | 375.337 | 375.337 | 28.494379
| 17.533333 | -28.659302 | -42.602253 | 13.942951 | 375.67 | 375.67 | 13.942951 |  | 17.533333 | -21.278002 | -49.792436 | 375.666 | 375.666 | 28.514434
| 17.55 | -28.683781 | -42.623783 | 13.940002 | 376.004 | 376.004 | 13.940002 |  | 17.55 | -21.28744 | -49.816915 | 376 | 376 | 28.529475
| 17.566667 | -28.716814 | -42.645018 | 13.928204 | 376.337 | 376.337 | 13.928204 |  | 17.566667 | -21.314279 | -49.846409 | 376.333 | 376.333 | 28.53213
| 17.583333 | -28.752795 | -42.665369 | 13.912574 | 376.67 | 376.67 | 13.912574 |  | 17.583333 | -21.3538 | -49.881801 | 376.666 | 376.666 | 28.528001
| 17.6 | -28.789072 | -42.681885 | 13.892813 | 377.004 | 377.004 | 13.892813 |  | 17.6 | -21.39745 | -49.917193 | 377 | 377 | 28.519743
| 17.616667 | -28.8224 | -42.691323 | 13.868923 | 377.337 | 377.337 | 13.868923 |  | 17.616667 | -21.439625 | -49.948751 | 377.337 | 377.337 | 28.509126
| 17.633333 | -28.851893 | -42.690733 | 13.83884 | 377.67 | 377.67 | 13.83884 |  | 17.633333 | -21.476197 | -49.974115 | 377.67 | 377.67 | 28.497918
| 17.65 | -28.879617 | -42.68395 | 13.804333 | 378.004 | 378.004 | 13.804333 |  | 17.65 | -21.507755 | -49.995645 | 378.004 | 378.004 | 28.48789
| 17.666667 | -28.907046 | -42.676871 | 13.769825 | 378.337 | 378.337 | 13.769825 |  | 17.666667 | -21.535184 | -50.01688 | 378.333 | 378.333 | 28.481696
| 17.683333 | -28.934179 | -42.68159 | 13.747411 | 378.67 | 378.67 | 13.747411 |  | 17.683333 | -21.561433 | -50.036936 | 378.666 | 378.666 | 28.475503
| 17.7 | -28.961608 | -42.699581 | 13.737973 | 379.004 | 379.004 | 13.737973 |  | 17.7 | -21.588272 | -50.056696 | 379 | 379 | 28.468424
| 17.716667 | -28.986973 | -42.72819 | 13.741217 | 379.337 | 379.337 | 13.741217 |  | 17.716667 | -21.611572 | -50.076162 | 379.333 | 379.333 | 28.46459
| 17.733333 | -29.004079 | -42.762107 | 13.758028 | 379.67 | 379.67 | 13.758028 |  | 17.733333 | -21.625433 | -50.093858 | 379.67 | 379.67 | 28.468425
| 17.75 | -29.011452 | -42.794255 | 13.782803 | 380.004 | 380.004 | 13.782803 |  | 17.75 | -21.628383 | -50.106245 | 380.004 | 380.004 | 28.477862
| 17.766667 | -29.014106 | -42.821094 | 13.806988 | 380.337 | 380.337 | 13.806988 |  | 17.766667 | -21.626023 | -50.10831 | 380.337 | 380.337 | 28.482287
| 17.783333 | -29.017941 | -42.842034 | 13.824093 | 380.67 | 380.67 | 13.824093 |  | 17.783333 | -21.631627 | -50.097102 | 380.666 | 380.666 | 28.465475
| 17.8 | -29.033277 | -42.856781 | 13.823504 | 381.004 | 381.004 | 13.823504 |  | 17.8 | -21.650208 | -50.080291 | 381 | 381 | 28.430083
| 17.816667 | -29.061591 | -42.870053 | 13.808462 | 381.337 | 381.337 | 13.808462 |  | 17.816667 | -21.675277 | -50.067314 | 381.333 | 381.333 | 28.392037
| 17.833333 | -29.096393 | -42.888928 | 13.792535 | 381.67 | 381.67 | 13.792535 |  | 17.833333 | -21.704476 | -50.056696 | 381.666 | 381.666 | 28.35222
| 17.85 | -29.13267 | -42.910459 | 13.777789 | 382.004 | 382.004 | 13.777789 |  | 17.85 | -21.733969 | -50.045194 | 382.004 | 382.004 | 28.311225
| 17.866667 | -29.167767 | -42.92668 | 13.758913 | 382.337 | 382.337 | 13.758913 |  | 17.866667 | -21.761693 | -50.033986 | 382.337 | 382.337 | 28.272293
| 17.883333 | -29.19844 | -42.932874 | 13.734434 | 382.67 | 382.67 | 13.734434 |  | 17.883333 | -21.787647 | -50.031922 | 382.666 | 382.666 | 28.244275
| 17.9 | -29.225279 | -42.934348 | 13.709069 | 383.004 | 383.004 | 13.709069 |  | 17.9 | -21.814191 | -50.04018 | 383 | 383 | 28.225989
| 17.916667 | -29.250938 | -42.937298 | 13.68636 | 383.337 | 383.337 | 13.68636 |  | 17.916667 | -21.83985 | -50.057581 | 383.333 | 383.333 | 28.217731
| 17.933333 | -29.276597 | -42.949095 | 13.672498 | 383.67 | 383.67 | 13.672498 |  | 17.933333 | -21.861085 | -50.085895 | 383.666 | 383.666 | 28.22481
| 17.95 | -29.298717 | -42.97092 | 13.672203 | 384.004 | 384.004 | 13.672203 |  | 17.95 | -21.872293 | -50.122761 | 384 | 384 | 28.250468
| 17.966667 | -29.315528 | -43.001003 | 13.685475 | 384.337 | 384.337 | 13.685475 |  | 17.966667 | -21.876717 | -50.165232 | 384.337 | 384.337 | 28.288515
| 17.983333 | -29.324966 | -43.032856 | 13.70789 | 384.67 | 384.67 | 13.70789 |  | 17.983333 | -21.875537 | -50.205933 | 384.67 | 384.67 | 28.330396
| 18 | -29.3288 | -43.063234 | 13.734434 | 385.004 | 385.004 | 13.734434 |  | 18 | -21.879371 | -50.238965 | 385.004 | 385.004 | 28.359594
| 18.016667 | -29.33234 | -43.089483 | 13.757143 | 385.337 | 385.337 | 13.757143 |  | 18.016667 | -21.897952 | -50.266689 | 385.333 | 385.333 | 28.368737
| 18.033333 | -29.342367 | -43.111603 | 13.769236 | 385.67 | 385.67 | 13.769236 |  | 18.033333 | -21.92833 | -50.290873 | 385.666 | 385.666 | 28.362543
| 18.05 | -29.367142 | -43.131954 | 13.764812 | 386.004 | 386.004 | 13.764812 |  | 18.05 | -21.962542 | -50.313583 | 386 | 386 | 28.351041
| 18.066667 | -29.401649 | -43.150239 | 13.74859 | 386.337 | 386.337 | 13.74859 |  | 18.066667 | -21.99646 | -50.34927 | 386.333 | 386.333 | 28.35281
| 18.083333 | -29.437336 | -43.167935 | 13.730599 | 386.67 | 386.67 | 13.730599 |  | 18.083333 | -22.027428 | -50.401473 | 386.67 | 386.67 | 28.374045
| 18.1 | -29.462995 | -43.181502 | 13.718507 | 387.004 | 387.004 | 13.718507 |  | 18.1 | -22.055446 | -50.456921 | 387.004 | 387.004 | 28.401475
| 18.116667 | -29.483935 | -43.183862 | 13.699927 | 387.337 | 387.337 | 13.699927 |  | 18.116667 | -22.081696 | -50.50411 | 387.337 | 387.337 | 28.422414
| 18.133333 | -29.509005 | -43.176194 | 13.667189 | 387.67 | 387.67 | 13.667189 |  | 18.133333 | -22.10824 | -50.532719 | 387.666 | 387.666 | 28.424479
| 18.15 | -29.538498 | -43.165576 | 13.627078 | 388.004 | 388.004 | 13.627078 |  | 18.15 | -22.136258 | -50.545991 | 388 | 388 | 28.409733
| 18.166667 | -29.570941 | -43.158203 | 13.587262 | 388.337 | 388.337 | 13.587262 |  | 18.166667 | -22.158968 | -50.554839 | 388.333 | 388.333 | 28.395871
| 18.183333 | -29.603973 | -43.159382 | 13.555409 | 388.67 | 388.67 | 13.555409 |  | 18.183333 | -22.171355 | -50.563097 | 388.666 | 388.666 | 28.391742
| 18.2 | -29.634646 | -43.175309 | 13.540663 | 389.004 | 389.004 | 13.540663 |  | 18.2 | -22.173715 | -50.57224 | 389.004 | 389.004 | 28.398525
| 18.216667 | -29.657946 | -43.203327 | 13.545381 | 389.337 | 389.337 | 13.545381 |  | 18.216667 | -22.169881 | -50.581973 | 389.337 | 389.337 | 28.412092
| 18.233333 | -29.669449 | -43.235475 | 13.566026 | 389.67 | 389.67 | 13.566026 |  | 18.233333 | -22.165752 | -50.588166 | 389.67 | 389.67 | 28.422414
| 18.25 | -29.671808 | -43.268803 | 13.596995 | 390.004 | 390.004 | 13.596995 |  | 18.25 | -22.170765 | -50.590821 | 390 | 390 | 28.420056
| 18.266667 | -29.674462 | -43.304785 | 13.630323 | 390.337 | 390.337 | 13.630323 |  | 18.266667 | -22.191411 | -50.592 | 390.333 | 390.333 | 28.400589
| 18.283333 | -29.687145 | -43.341061 | 13.653916 | 390.67 | 390.67 | 13.653916 |  | 18.283333 | -22.223264 | -50.594065 | 390.666 | 390.666 | 28.370801
| 18.3 | -29.714278 | -43.376453 | 13.662175 | 391.004 | 391.004 | 13.662175 |  | 18.3 | -22.25954 | -50.597604 | 391 | 391 | 28.338064
| 18.316667 | -29.749671 | -43.409191 | 13.65952 | 391.337 | 391.337 | 13.65952 |  | 18.316667 | -22.293753 | -50.602028 | 391.337 | 391.337 | 28.308275
| 18.333333 | -29.785947 | -43.436915 | 13.650968 | 391.67 | 391.67 | 13.650968 |  | 18.333333 | -22.323246 | -50.607042 | 391.67 | 391.67 | 28.283796
| 18.35 | -29.8178 | -43.460804 | 13.643004 | 392.004 | 392.004 | 13.643004 |  | 18.35 | -22.345366 | -50.612351 | 392.004 | 392.004 | 28.266985
| 18.366667 | -29.844934 | -43.481745 | 13.636811 | 392.337 | 392.337 | 13.636811 |  | 18.366667 | -22.357163 | -50.61825 | 392.333 | 392.333 | 28.261087
| 18.383333 | -29.868529 | -43.500915 | 13.632386 | 392.67 | 392.67 | 13.632386 |  | 18.383333 | -22.361587 | -50.625918 | 392.666 | 392.666 | 28.264331
| 18.4 | -29.893893 | -43.515072 | 13.621179 | 393.004 | 393.004 | 13.621179 |  | 18.4 | -22.363947 | -50.634471 | 393 | 393 | 28.270524
| 18.416667 | -29.921617 | -43.518906 | 13.597289 | 393.337 | 393.337 | 13.597289 |  | 18.416667 | -22.366306 | -50.643614 | 393.333 | 393.333 | 28.277308
| 18.433333 | -29.95052 | -43.514482 | 13.563962 | 393.67 | 393.67 | 13.563962 |  | 18.433333 | -22.369551 | -50.651577 | 393.67 | 393.67 | 28.282026
| 18.45 | -29.976179 | -43.507109 | 13.53093 | 394.004 | 394.004 | 13.53093 |  | 18.45 | -22.374564 | -50.65954 | 394.004 | 394.004 | 28.284976
| 18.466667 | -29.989451 | -43.509173 | 13.519722 | 394.337 | 394.337 | 13.519722 |  | 18.466667 | -22.386657 | -50.667503 | 394.333 | 394.333 | 28.280846
| 18.483333 | -29.990041 | -43.528049 | 13.538008 | 394.67 | 394.67 | 13.538008 |  | 18.483333 | -22.411726 | -50.673402 | 394.666 | 394.666 | 28.261676
| 18.5 | -29.985322 | -43.558132 | 13.57281 | 395.004 | 395.004 | 13.57281 |  | 18.5 | -22.445349 | -50.680186 | 395 | 395 | 28.234837
| 18.516667 | -29.987092 | -43.59146 | 13.604368 | 395.337 | 395.337 | 13.604368 |  | 18.516667 | -22.48192 | -50.687559 | 395.333 | 395.333 | 28.205639
| 18.533333 | -30.005378 | -43.623313 | 13.617935 | 395.67 | 395.67 | 13.617935 |  | 18.533333 | -22.517017 | -50.690508 | 395.666 | 395.666 | 28.173491
| 18.55 | -30.039 | -43.651626 | 13.612626 | 396.004 | 396.004 | 13.612626 |  | 18.55 | -22.54828 | -50.690508 | 396.004 | 396.004 | 28.142228
| 18.566667 | -30.079111 | -43.676401 | 13.59729 | 396.337 | 396.337 | 13.59729 |  | 18.566667 | -22.576004 | -50.691983 | 396.337 | 396.337 | 28.115979
| 18.583333 | -30.118337 | -43.697931 | 13.579594 | 396.67 | 396.67 | 13.579594 |  | 18.583333 | -22.601368 | -50.695817 | 396.67 | 396.67 | 28.094449
| 18.6 | -30.153434 | -43.717691 | 13.564257 | 397.004 | 397.004 | 13.564257 |  | 18.6 | -22.625258 | -50.699946 | 397 | 397 | 28.074688
| 18.616667 | -30.182633 | -43.739517 | 13.556884 | 397.337 | 397.337 | 13.556884 |  | 18.616667 | -22.648263 | -50.703485 | 397.333 | 397.333 | 28.055222
| 18.633333 | -30.208882 | -43.756918 | 13.548036 | 397.67 | 397.67 | 13.548036 |  | 18.633333 | -22.669498 | -50.70673 | 397.666 | 397.666 | 28.037232
| 18.65 | -30.233361 | -43.762816 | 13.529455 | 398.004 | 398.004 | 13.529455 |  | 18.65 | -22.686604 | -50.708794 | 398 | 398 | 28.02219
| 18.666667 | -30.256661 | -43.758982 | 13.502321 | 398.337 | 398.337 | 13.502321 |  | 18.666667 | -22.694272 | -50.713218 | 398.337 | 398.337 | 28.018946
| 18.683333 | -30.282025 | -43.751314 | 13.469289 | 398.67 | 398.67 | 13.469289 |  | 18.683333 | -22.691323 | -50.719117 | 398.67 | 398.67 | 28.027794
| 18.7 | -30.30739 | -43.747185 | 13.439795 | 399.004 | 399.004 | 13.439795 |  | 18.7 | -22.675986 | -50.72531 | 399.004 | 399.004 | 28.049324
| 18.716667 | -30.330689 | -43.755148 | 13.424459 | 399.337 | 399.337 | 13.424459 |  | 18.716667 | -22.651507 | -50.731799 | 399.333 | 399.333 | 28.080292
| 18.733333 | -30.342782 | -43.777268 | 13.434486 | 399.67 | 399.67 | 13.434486 |  | 18.733333 | -22.641774 | -50.737108 | 399.666 | 399.666 | 28.095334
| 18.75 | -30.344846 | -43.808531 | 13.463685 | 400.004 | 400.004 | 13.463685 |  | 18.75 | -22.657406 | -50.745071 | 400 | 400 | 28.087665
| 18.766667 | -30.345141 | -43.842153 | 13.497012 | 400.337 | 400.337 | 13.497012 |  | 18.766667 | -22.692208 | -50.755983 | 400.333 | 400.333 | 28.063775
| 18.783333 | -30.353104 | -43.865748 | 13.512644 | 400.67 | 400.67 | 13.512644 |  | 18.783333 | -22.734383 | -50.766896 | 400.67 | 400.67 | 28.032513
| 18.8 | -30.373455 | -43.883739 | 13.510284 | 401.004 | 401.004 | 13.510284 |  | 18.8 | -22.775379 | -50.777809 | 401.004 | 401.004 | 28.00243
| 18.816667 | -30.404128 | -43.902025 | 13.497897 | 401.337 | 401.337 | 13.497897 |  | 18.816667 | -22.811656 | -50.788426 | 401.337 | 401.337 | 27.97677
| 18.833333 | -30.43834 | -43.921196 | 13.482856 | 401.67 | 401.67 | 13.482856 |  | 18.833333 | -22.842329 | -50.797274 | 401.666 | 401.666 | 27.954945
| 18.85 | -30.471078 | -43.940956 | 13.469878 | 402.004 | 402.004 | 13.469878 |  | 18.85 | -22.867988 | -50.804942 | 402 | 402 | 27.936954
| 18.866667 | -30.501161 | -43.960717 | 13.459556 | 402.337 | 402.337 | 13.459556 |  | 18.866667 | -22.887454 | -50.812906 | 402.333 | 402.333 | 27.925452
| 18.883333 | -30.52859 | -43.982247 | 13.453657 | 402.67 | 402.67 | 13.453657 |  | 18.883333 | -22.895712 | -50.822049 | 402.666 | 402.666 | 27.926337
| 18.9 | -30.553364 | -44.005546 | 13.452182 | 403.004 | 403.004 | 13.452182 |  | 18.9 | -22.892173 | -50.833846 | 403.004 | 403.004 | 27.941673
| 18.916667 | -30.576369 | -44.019113 | 13.442744 | 403.337 | 403.337 | 13.442744 |  | 18.916667 | -22.884209 | -50.844463 | 403.337 | 403.337 | 27.960254
| 18.933333 | -30.599079 | -44.018524 | 13.419445 | 403.67 | 403.67 | 13.419445 |  | 18.933333 | -22.878901 | -50.852132 | 403.67 | 403.67 | 27.973231
| 18.95 | -30.623263 | -44.01115 | 13.387887 | 404.004 | 404.004 | 13.387887 |  | 18.95 | -22.878901 | -50.858325 | 404 | 404 | 27.979424
| 18.966667 | -30.643909 | -44.007316 | 13.363407 | 404.337 | 404.337 | 13.363407 |  | 18.966667 | -22.886864 | -50.865699 | 404.333 | 404.333 | 27.978835
| 18.983333 | -30.653052 | -44.0141 | 13.361048 | 404.67 | 404.67 | 13.361048 |  | 18.983333 | -22.906624 | -50.873662 | 404.666 | 404.666 | 27.967038
| 19 | -30.651577 | -44.022653 | 13.371076 | 405.004 | 405.004 | 13.371076 |  | 19 | -22.935528 | -50.88251 | 405 | 405 | 27.946982
| 19.016667 | -30.650397 | -44.023537 | 13.37314 | 405.337 | 405.337 | 13.37314 |  | 19.016667 | -22.96856 | -50.892243 | 405.337 | 405.337 | 27.923683
| 19.033333 | -30.660425 | -44.025307 | 13.364882 | 405.67 | 405.67 | 13.364882 |  | 19.033333 | -22.998939 | -50.901091 | 405.67 | 405.67 | 27.902152
| 19.05 | -30.68343 | -44.037104 | 13.353674 | 406.004 | 406.004 | 13.353674 |  | 19.05 | -23.023418 | -50.909939 | 406.004 | 406.004 | 27.886521
| 19.066667 | -30.713513 | -44.058045 | 13.344532 | 406.337 | 406.337 | 13.344532 |  | 19.066667 | -23.044063 | -50.917902 | 406.333 | 406.333 | 27.873839
| 19.083333 | -30.745956 | -44.083409 | 13.337453 | 406.67 | 406.67 | 13.337453 |  | 19.083333 | -23.062349 | -50.925275 | 406.666 | 406.666 | 27.862926
| 19.1 | -30.773679 | -44.108773 | 13.335094 | 407.004 | 407.004 | 13.335094 |  | 19.1 | -23.075621 | -50.932059 | 407 | 407 | 27.856438
| 19.116667 | -30.786067 | -44.131483 | 13.345416 | 407.337 | 407.337 | 13.345416 |  | 19.116667 | -23.080635 | -50.936778 | 407.333 | 407.333 | 27.856143
| 19.133333 | -30.781053 | -44.154783 | 13.37373 | 407.67 | 407.67 | 13.37373 |  | 19.133333 | -23.085354 | -50.940317 | 407.67 | 407.67 | 27.854963
| 19.15 | -30.768961 | -44.175723 | 13.406762 | 408.004 | 408.004 | 13.406762 |  | 19.15 | -23.091253 | -50.945036 | 408.004 | 408.004 | 27.853783
| 19.166667 | -30.767781 | -44.193419 | 13.425638 | 408.337 | 408.337 | 13.425638 |  | 19.166667 | -23.093612 | -50.952114 | 408.337 | 408.337 | 27.858502
| 19.183333 | -30.786951 | -44.206986 | 13.420035 | 408.67 | 408.67 | 13.420035 |  | 19.183333 | -23.091253 | -50.958898 | 408.666 | 408.666 | 27.867645
| 19.2 | -30.817035 | -44.214064 | 13.397029 | 409.004 | 409.004 | 13.397029 |  | 19.2 | -23.086534 | -50.963322 | 409 | 409 | 27.876788
| 19.216667 | -30.843284 | -44.213475 | 13.370191 | 409.337 | 409.337 | 13.370191 |  | 19.216667 | -23.086534 | -50.968041 | 409.333 | 409.333 | 27.881507
| 19.233333 | -30.860685 | -44.208166 | 13.347481 | 409.67 | 409.67 | 13.347481 |  | 19.233333 | -23.097741 | -50.973644 | 409.666 | 409.666 | 27.875903
| 19.25 | -30.870713 | -44.203447 | 13.332734 | 410.004 | 410.004 | 13.332734 |  | 19.25 | -23.117797 | -50.980133 | 410.004 | 410.004 | 27.862336
| 19.266667 | -30.88192 | -44.206986 | 13.325066 | 410.337 | 410.337 | 13.325066 |  | 19.266667 | -23.141097 | -50.986326 | 410.337 | 410.337 | 27.845229
| 19.283333 | -30.901091 | -44.220553 | 13.319462 | 410.67 | 410.67 | 13.319462 |  | 19.283333 | -23.159087 | -50.9937 | 410.67 | 410.67 | 27.834613
| 19.3 | -30.92557 | -44.238249 | 13.312679 | 411.004 | 411.004 | 13.312679 |  | 19.3 | -23.177373 | -50.997829 | 411 | 411 | 27.820456
| 19.316667 | -30.951524 | -44.262139 | 13.310615 | 411.337 | 411.337 | 13.310615 |  | 19.316667 | -23.195659 | -50.991635 | 411.333 | 411.333 | 27.795976
| 19.333333 | -30.979838 | -44.288093 | 13.308255 | 411.67 | 411.67 | 13.308255 |  | 19.333333 | -23.21247 | -50.975709 | 411.666 | 411.666 | 27.763239
| 19.35 | -31.011986 | -44.309918 | 13.297932 | 412.004 | 412.004 | 13.297932 |  | 19.35 | -23.226627 | -50.960077 | 412 | 412 | 27.73345
| 19.366667 | -31.042954 | -44.328499 | 13.285545 | 412.337 | 412.337 | 13.285545 |  | 19.366667 | -23.240194 | -50.952999 | 412.337 | 412.337 | 27.712805
| 19.383333 | -31.068613 | -44.345605 | 13.276992 | 412.67 | 412.67 | 13.276992 |  | 19.383333 | -23.252286 | -50.957128 | 412.67 | 412.67 | 27.704842
| 19.4 | -31.090438 | -44.356517 | 13.266079 | 413.004 | 413.004 | 13.266079 |  | 19.4 | -23.2573 | -50.970105 | 413.004 | 413.004 | 27.712805
| 19.416667 | -31.109904 | -44.356812 | 13.246908 | 413.337 | 413.337 | 13.246908 |  | 19.416667 | -23.252581 | -50.988686 | 413.333 | 413.333 | 27.736105
| 19.433333 | -31.12465 | -44.344425 | 13.219775 | 413.67 | 413.67 | 13.219775 |  | 19.433333 | -23.242259 | -51.007562 | 413.666 | 413.666 | 27.765303
| 19.45 | -31.131139 | -44.32319 | 13.192051 | 414.004 | 414.004 | 13.192051 |  | 19.45 | -23.232821 | -51.022603 | 414 | 414 | 27.789782
| 19.466667 | -31.127305 | -44.309033 | 13.181728 | 414.337 | 414.337 | 13.181728 |  | 19.466667 | -23.231346 | -51.033811 | 414.333 | 414.333 | 27.802465
| 19.483333 | -31.118162 | -44.312277 | 13.194115 | 414.67 | 414.67 | 13.194115 |  | 19.483333 | -23.239309 | -51.045018 | 414.67 | 414.67 | 27.805709
| 19.5 | -31.115507 | -44.331448 | 13.215941 | 415.004 | 415.004 | 13.215941 |  | 19.5 | -23.252581 | -51.054456 | 415.004 | 415.004 | 27.801875
| 19.516667 | -31.12524 | -44.358877 | 13.233637 | 415.337 | 415.337 | 13.233637 |  | 19.516667 | -23.269393 | -51.058585 | 415.333 | 415.333 | 27.789192
| 19.533333 | -31.148245 | -44.385421 | 13.237176 | 415.67 | 415.67 | 13.237176 |  | 19.533333 | -23.286499 | -51.062419 | 415.666 | 415.666 | 27.77592
| 19.55 | -31.181278 | -44.404002 | 13.222724 | 416.004 | 416.004 | 13.222724 |  | 19.55 | -23.299476 | -51.069498 | 416 | 416 | 27.770022
| 19.566667 | -31.213425 | -44.421698 | 13.208273 | 416.337 | 416.337 | 13.208273 |  | 19.566667 | -23.309798 | -51.075101 | 416.333 | 416.333 | 27.765303
| 19.583333 | -31.240559 | -44.443228 | 13.202669 | 416.67 | 416.67 | 13.202669 |  | 19.583333 | -23.318057 | -51.070677 | 416.666 | 416.666 | 27.75262
| 19.6 | -31.262679 | -44.465348 | 13.202669 | 417.004 | 417.004 | 13.202669 |  | 19.6 | -23.32425 | -51.056226 | 417.004 | 417.004 | 27.731976
| 19.616667 | -31.28185 | -44.488058 | 13.206208 | 417.337 | 417.337 | 13.206208 |  | 19.616667 | -23.331329 | -51.03853 | 417.337 | 417.337 | 27.707201
| 19.633333 | -31.298366 | -44.511357 | 13.212991 | 417.67 | 417.67 | 13.212991 |  | 19.633333 | -23.336637 | -51.025258 | 417.666 | 417.666 | 27.688621
| 19.65 | -31.315177 | -44.532593 | 13.217416 | 418.004 | 418.004 | 13.217416 |  | 19.65 | -23.333098 | -51.025553 | 418 | 418 | 27.692455
| 19.666667 | -31.331989 | -44.548224 | 13.216235 | 418.337 | 418.337 | 13.216235 |  | 19.666667 | -23.321301 | -51.040594 | 418.333 | 418.333 | 27.719293
| 19.683333 | -31.337297 | -44.552058 | 13.214761 | 418.67 | 418.67 | 13.214761 |  | 19.683333 | -23.304785 | -51.066253 | 418.666 | 418.666 | 27.761468
| 19.7 | -31.329039 | -44.545275 | 13.216236 | 419.004 | 419.004 | 13.216236 |  | 19.7 | -23.292397 | -51.094567 | 419 | 419 | 27.80217
| 19.716667 | -31.317537 | -44.529348 | 13.211811 | 419.337 | 419.337 | 13.211811 |  | 19.716667 | -23.291808 | -51.10371 | 419.337 | 419.337 | 27.811902
| 19.733333 | -31.312228 | -44.50074 | 13.188512 | 419.67 | 419.67 | 13.188512 |  | 19.733333 | -23.303015 | -51.088079 | 419.67 | 419.67 | 27.785064
| 19.75 | -31.319011 | -44.482159 | 13.163148 | 420.004 | 420.004 | 13.163148 |  | 19.75 | -23.321596 | -51.062419 | 420.004 | 420.004 | 27.740823
| 19.766667 | -31.337887 | -44.487468 | 13.149581 | 420.337 | 420.337 | 13.149581 |  | 19.766667 | -23.338997 | -51.041184 | 420.333 | 420.333 | 27.702187
| 19.783333 | -31.358238 | -44.509883 | 13.151645 | 420.67 | 420.67 | 13.151645 |  | 19.783333 | -23.354628 | -51.029977 | 420.666 | 420.666 | 27.675349
| 19.8 | -31.373279 | -44.540851 | 13.167572 | 421.004 | 421.004 | 13.167572 |  | 19.8 | -23.366131 | -51.028502 | 421 | 421 | 27.662371
| 19.816667 | -31.389501 | -44.573588 | 13.184087 | 421.337 | 421.337 | 13.184087 |  | 19.816667 | -23.374389 | -51.033811 | 421.333 | 421.333 | 27.659422
| 19.833333 | -31.409556 | -44.605441 | 13.195885 | 421.67 | 421.67 | 13.195885 |  | 19.833333 | -23.380877 | -51.044133 | 421.67 | 421.67 | 27.663256
| 19.85 | -31.431086 | -44.63405 | 13.202964 | 422.004 | 422.004 | 13.202964 |  | 19.85 | -23.387071 | -51.056521 | 422.004 | 422.004 | 27.66945
| 19.866667 | -31.451437 | -44.653515 | 13.202078 | 422.337 | 422.337 | 13.202078 |  | 19.866667 | -23.393855 | -51.065369 | 422.337 | 422.337 | 27.671514
| 19.883333 | -31.469427 | -44.660594 | 13.191167 | 422.67 | 422.67 | 13.191167 |  | 19.883333 | -23.397689 | -51.065074 | 422.666 | 422.666 | 27.667385
| 19.9 | -31.483584 | -44.666197 | 13.182613 | 423.004 | 423.004 | 13.182613 |  | 19.9 | -23.38943 | -51.054456 | 423 | 423 | 27.665026
| 19.916667 | -31.490958 | -44.67534 | 13.184382 | 423.337 | 423.337 | 13.184382 |  | 19.916667 | -23.368195 | -51.045018 | 423.333 | 423.333 | 27.676823
| 19.933333 | -31.490958 | -44.684483 | 13.193525 | 423.67 | 423.67 | 13.193525 |  | 19.933333 | -23.347845 | -51.042659 | 423.666 | 423.666 | 27.694814
| 19.95 | -31.482699 | -44.686843 | 13.204144 | 424.004 | 424.004 | 13.204144 |  | 19.95 | -23.340177 | -51.042954 | 424.004 | 424.004 | 27.702777
| 19.966667 | -31.470607 | -44.680649 | 13.210042 | 424.337 | 424.337 | 13.210042 |  | 19.966667 | -23.34519 | -51.045608 | 424.337 | 424.337 | 27.700418
| 19.983333 | -31.463529 | -44.671506 | 13.207977 | 424.67 | 424.67 | 13.207977 |  | 19.983333 | -23.358168 | -51.052981 | 424.67 | 424.67 | 27.694813
| 20 | -31.469722 | -44.662363 | 13.192641 | 425.004 | 425.004 | 13.192641 |  | 20 | -23.374389 | -51.065664 | 425 | 425 | 27.691275
| 20.016667 | -31.487418 | -44.659119 | 13.171701 | 425.337 | 425.337 | 13.171701 |  | 20.016667 | -23.389725 | -51.084539 | 425.333 | 425.333 | 27.694814
| 20.033333 | -31.509244 | -44.663543 | 13.154299 | 425.67 | 425.67 | 13.154299 |  | 20.033333 | -23.402408 | -51.107544 | 425.666 | 425.666 | 27.705136
| 20.05 | -31.530479 | -44.685073 | 13.154594 | 426.004 | 426.004 | 13.154594 |  | 20.05 | -23.410666 | -51.129959 | 426 | 426 | 27.719293
| 20.066667 | -31.549944 | -44.72135 | 13.171406 | 426.337 | 426.337 | 13.171406 |  | 20.066667 | -23.416859 | -51.151489 | 426.337 | 426.337 | 27.73463
| 20.083333 | -31.566461 | -44.758217 | 13.191756 | 426.67 | 426.67 | 13.191756 |  | 20.083333 | -23.424823 | -51.172724 | 426.67 | 426.67 | 27.747901
| 20.1 | -31.580322 | -44.789185 | 13.208863 | 427.004 | 427.004 | 13.208863 |  | 20.1 | -23.433671 | -51.191305 | 427.004 | 427.004 | 27.757634
| 20.116667 | -31.592415 | -44.812779 | 13.220364 | 427.337 | 427.337 | 13.220364 |  | 20.116667 | -23.441339 | -51.211066 | 427.333 | 427.333 | 27.769727
| 20.133333 | -31.603622 | -44.83136 | 13.227738 | 427.67 | 427.67 | 13.227738 |  | 20.133333 | -23.448417 | -51.232301 | 427.666 | 427.666 | 27.783884
| 20.15 | -31.61365 | -44.847582 | 13.233932 | 428.004 | 428.004 | 13.233932 |  | 20.15 | -23.454906 | -51.252356 | 428 | 428 | 27.79745
| 20.166667 | -31.616894 | -44.863508 | 13.246614 | 428.337 | 428.337 | 13.246614 |  | 20.166667 | -23.459625 | -51.272117 | 428.333 | 428.333 | 27.812492
| 20.183333 | -31.607161 | -44.87619 | 13.269029 | 428.67 | 428.67 | 13.269029 |  | 20.183333 | -23.462279 | -51.289518 | 428.67 | 428.67 | 27.827239
| 20.2 | -31.589465 | -44.879434 | 13.289969 | 429.004 | 429.004 | 13.289969 |  | 20.2 | -23.463754 | -51.304265 | 429.004 | 429.004 | 27.840511
| 20.216667 | -31.570885 | -44.871471 | 13.300586 | 429.337 | 429.337 | 13.300586 |  | 20.216667 | -23.465818 | -51.317832 | 429.337 | 429.337 | 27.852014
| 20.233333 | -31.561742 | -44.857019 | 13.295277 | 429.67 | 429.67 | 13.295277 |  | 20.233333 | -23.462279 | -51.331104 | 429.666 | 429.666 | 27.868825
| 20.25 | -31.56882 | -44.850236 | 13.281416 | 430.004 | 430.004 | 13.281416 |  | 20.25 | -23.448712 | -51.341426 | 430 | 430 | 27.892714
| 20.266667 | -31.588581 | -44.858789 | 13.270208 | 430.337 | 430.337 | 13.270208 |  | 20.266667 | -23.427477 | -51.342606 | 430.333 | 430.333 | 27.915129
| 20.283333 | -31.61483 | -44.87737 | 13.26254 | 430.67 | 430.67 | 13.26254 |  | 20.283333 | -23.405947 | -51.329924 | 430.666 | 430.666 | 27.923977
| 20.3 | -31.639604 | -44.89949 | 13.259886 | 431.004 | 431.004 | 13.259886 |  | 20.3 | -23.391495 | -51.307804 | 431.004 | 431.004 | 27.916309
| 20.316667 | -31.65848 | -44.922495 | 13.264015 | 431.337 | 431.337 | 13.264015 |  | 20.316667 | -23.388546 | -51.281555 | 431.337 | 431.337 | 27.893009
| 20.333333 | -31.672932 | -44.943435 | 13.270503 | 431.67 | 431.67 | 13.270503 |  | 20.333333 | -23.397394 | -51.256191 | 431.666 | 431.666 | 27.858797
| 20.35 | -31.682075 | -44.959066 | 13.276991 | 432.004 | 432.004 | 13.276991 |  | 20.35 | -23.41214 | -51.234955 | 432 | 432 | 27.822815
| 20.366667 | -31.682664 | -44.970569 | 13.287905 | 432.337 | 432.337 | 13.287905 |  | 20.366667 | -23.428657 | -51.222568 | 432.333 | 432.333 | 27.793911
| 20.383333 | -31.675881 | -44.978237 | 13.302356 | 432.67 | 432.67 | 13.302356 |  | 20.383333 | -23.442519 | -51.226402 | 432.666 | 432.666 | 27.783883
| 20.4 | -31.659955 | -44.987675 | 13.32772 | 433.004 | 433.004 | 13.32772 |  | 20.4 | -23.452841 | -51.247932 | 433 | 433 | 27.795091
| 20.416667 | -31.630461 | -44.997998 | 13.367537 | 433.337 | 433.337 | 13.367537 |  | 20.416667 | -23.45933 | -51.282145 | 433.337 | 433.337 | 27.822815
| 20.433333 | -31.588286 | -44.999472 | 13.411186 | 433.67 | 433.67 | 13.411186 |  | 20.433333 | -23.464933 | -51.318716 | 433.67 | 433.67 | 27.853783
| 20.45 | -31.546405 | -44.989445 | 13.44304 | 434.004 | 434.004 | 13.44304 |  | 20.45 | -23.472307 | -51.352929 | 434.004 | 434.004 | 27.880622
| 20.466667 | -31.523695 | -44.972043 | 13.448348 | 434.337 | 434.337 | 13.448348 |  | 20.466667 | -23.47968 | -51.384487 | 434.333 | 434.333 | 27.904807
| 20.483333 | -31.524285 | -44.959361 | 13.435076 | 434.67 | 434.67 | 13.435076 |  | 20.483333 | -23.47968 | -51.413095 | 434.666 | 434.666 | 27.933415
| 20.5 | -31.541981 | -44.961426 | 13.419445 | 435.004 | 435.004 | 13.419445 |  | 20.5 | -23.467883 | -51.439049 | 435 | 435 | 27.971166
| 20.516667 | -31.565871 | -44.974993 | 13.409122 | 435.337 | 435.337 | 13.409122 |  | 20.516667 | -23.446648 | -51.459695 | 435.333 | 435.333 | 28.013047
| 20.533333 | -31.578258 | -44.987085 | 13.408827 | 435.67 | 435.67 | 13.408827 |  | 20.533333 | -23.420399 | -51.467363 | 435.67 | 435.67 | 28.046964
| 20.55 | -31.578258 | -44.990624 | 13.412366 | 436.004 | 436.004 | 13.412366 |  | 20.55 | -23.397984 | -51.462349 | 436.004 | 436.004 | 28.064365
| 20.566667 | -31.584452 | -44.992689 | 13.408237 | 436.337 | 436.337 | 13.408237 |  | 20.566667 | -23.39238 | -51.456155 | 436.333 | 436.333 | 28.063775
| 20.583333 | -31.606866 | -45.002127 | 13.395261 | 436.67 | 436.67 | 13.395261 |  | 20.583333 | -23.403882 | -51.454681 | 436.666 | 436.666 | 28.050799
| 20.6 | -31.639899 | -45.021297 | 13.381398 | 437.004 | 437.004 | 13.381398 |  | 20.6 | -23.427182 | -51.462054 | 437 | 437 | 28.034872
| 20.616667 | -31.673521 | -45.042827 | 13.369306 | 437.337 | 437.337 | 13.369306 |  | 20.616667 | -23.452251 | -51.473262 | 437.333 | 437.333 | 28.021011
| 20.633333 | -31.704489 | -45.062293 | 13.357804 | 437.67 | 437.67 | 13.357804 |  | 20.633333 | -23.474076 | -51.48093 | 437.666 | 437.666 | 28.006854
| 20.65 | -31.726609 | -45.07763 | 13.351021 | 438.004 | 438.004 | 13.351021 |  | 20.65 | -23.492952 | -51.477981 | 438.004 | 438.004 | 27.985029
| 20.666667 | -31.735163 | -45.081169 | 13.346006 | 438.337 | 438.337 | 13.346006 |  | 20.666667 | -23.510353 | -51.4594 | 438.337 | 438.337 | 27.949047
| 20.683333 | -31.735457 | -45.068192 | 13.332735 | 438.67 | 438.67 | 13.332735 |  | 20.683333 | -23.526869 | -51.435215 | 438.67 | 438.67 | 27.908346
| 20.7 | -31.730444 | -45.046957 | 13.316513 | 439.004 | 439.004 | 13.316513 |  | 20.7 | -23.541321 | -51.423418 | 439 | 439 | 27.882097
| 20.716667 | -31.72366 | -45.027196 | 13.303536 | 439.337 | 439.337 | 13.303536 |  | 20.716667 | -23.552234 | -51.428432 | 439.333 | 439.333 | 27.876198
| 20.733333 | -31.720711 | -45.015104 | 13.294393 | 439.67 | 439.67 | 13.294393 |  | 20.733333 | -23.563146 | -51.439049 | 439.666 | 439.666 | 27.875903
| 20.75 | -31.730444 | -45.013039 | 13.282595 | 440.004 | 440.004 | 13.282595 |  | 20.75 | -23.56934 | -51.445833 | 440 | 440 | 27.876493
| 20.766667 | -31.749319 | -45.014219 | 13.2649 | 440.337 | 440.337 | 13.2649 |  | 20.766667 | -23.564621 | -51.453796 | 440.337 | 440.337 | 27.889175
| 20.783333 | -31.765246 | -45.013334 | 13.248088 | 440.67 | 440.67 | 13.248088 |  | 20.783333 | -23.551349 | -51.465888 | 440.67 | 440.67 | 27.914539
| 20.8 | -31.781467 | -45.017168 | 13.235701 | 441.004 | 441.004 | 13.235701 |  | 20.8 | -23.533948 | -51.482699 | 441.004 | 441.004 | 27.948751
| 20.816667 | -31.801817 | -45.03221 | 13.230393 | 441.337 | 441.337 | 13.230393 |  | 20.816667 | -23.520086 | -51.50423 | 441.333 | 441.333 | 27.984144
| 20.833333 | -31.824232 | -45.054625 | 13.230393 | 441.67 | 441.67 | 13.230393 |  | 20.833333 | -23.520086 | -51.527824 | 441.666 | 441.666 | 28.007738
| 20.85 | -31.846058 | -45.080579 | 13.234521 | 442.004 | 442.004 | 13.234521 |  | 20.85 | -23.537487 | -51.552009 | 442 | 442 | 28.014522
| 20.866667 | -31.866408 | -45.106533 | 13.240125 | 442.337 | 442.337 | 13.240125 |  | 20.866667 | -23.565211 | -51.576193 | 442.333 | 442.333 | 28.010982
| 20.883333 | -31.885284 | -45.130423 | 13.245139 | 442.67 | 442.67 | 13.245139 |  | 20.883333 | -23.592935 | -51.597724 | 442.67 | 442.67 | 28.004789
| 20.9 | -31.903864 | -45.150183 | 13.246319 | 443.004 | 443.004 | 13.246319 |  | 20.9 | -23.615644 | -51.617189 | 443.004 | 443.004 | 28.001545
| 20.916667 | -31.921266 | -45.161391 | 13.240125 | 443.337 | 443.337 | 13.240125 |  | 20.916667 | -23.637175 | -51.63459 | 443.337 | 443.337 | 27.997415
| 20.933333 | -31.937192 | -45.162276 | 13.225084 | 443.67 | 443.67 | 13.225084 |  | 20.933333 | -23.660769 | -51.649632 | 443.666 | 443.666 | 27.988863
| 20.95 | -31.952823 | -45.152248 | 13.199425 | 444.004 | 444.004 | 13.199425 |  | 20.95 | -23.683184 | -51.654646 | 444 | 444 | 27.971462
| 20.966667 | -31.965801 | -45.135142 | 13.169341 | 444.337 | 444.337 | 13.169341 |  | 20.966667 | -23.70265 | -51.648157 | 444.333 | 444.333 | 27.945507
| 20.983333 | -31.963146 | -45.123049 | 13.159903 | 444.67 | 444.67 | 13.159903 |  | 20.983333 | -23.719166 | -51.63341 | 444.666 | 444.666 | 27.914244
| 21 | -31.942796 | -45.124229 | 13.181433 | 445.004 | 445.004 | 13.181433 |  | 21 | -23.729784 | -51.622793 | 445 | 445 | 27.893009
| 21.016667 | -31.918316 | -45.138091 | 13.219775 | 445.337 | 445.337 | 13.219775 |  | 21.016667 | -23.732143 | -51.625447 | 445.337 | 445.337 | 27.893304
| 21.033333 | -31.902685 | -45.159031 | 13.256346 | 445.67 | 445.67 | 13.256346 |  | 21.033333 | -23.727424 | -51.641374 | 445.67 | 445.67 | 27.91395
| 21.05 | -31.90003 | -45.180561 | 13.280531 | 446.004 | 446.004 | 13.280531 |  | 21.05 | -23.72241 | -51.665853 | 446 | 446 | 27.943443
| 21.066667 | -31.913597 | -45.195308 | 13.281711 | 446.337 | 446.337 | 13.281711 |  | 21.066667 | -23.726834 | -51.690038 | 446.333 | 446.333 | 27.963204
| 21.083333 | -31.941026 | -45.212709 | 13.271683 | 446.67 | 446.67 | 13.271683 |  | 21.083333 | -23.74512 | -51.707144 | 446.666 | 446.666 | 27.962024
| 21.1 | -31.975533 | -45.229815 | 13.254282 | 447.004 | 447.004 | 13.254282 |  | 21.1 | -23.774319 | -51.717467 | 447 | 447 | 27.943148
| 21.116667 | -32.008861 | -45.241908 | 13.233047 | 447.337 | 447.337 | 13.233047 |  | 21.116667 | -23.806466 | -51.729854 | 447.337 | 447.337 | 27.923388
| 21.133333 | -32.037469 | -45.247216 | 13.209747 | 447.67 | 447.67 | 13.209747 |  | 21.133333 | -23.83596 | -51.74696 | 447.67 | 447.67 | 27.911
| 21.15 | -32.062244 | -45.241318 | 13.179074 | 448.004 | 448.004 | 13.179074 |  | 21.15 | -23.860439 | -51.766131 | 448.004 | 448.004 | 27.905692
| 21.166667 | -32.082299 | -45.225096 | 13.142797 | 448.337 | 448.337 | 13.142797 |  | 21.166667 | -23.884329 | -51.785006 | 448.333 | 448.333 | 27.900677
| 21.183333 | -32.099405 | -45.20917 | 13.109765 | 448.67 | 448.67 | 13.109765 |  | 21.183333 | -23.910578 | -51.795329 | 448.666 | 448.666 | 27.884751
| 21.2 | -32.114447 | -45.203566 | 13.089119 | 449.004 | 449.004 | 13.089119 |  | 21.2 | -23.936827 | -51.800638 | 449 | 449 | 27.863811
| 21.216667 | -32.129489 | -45.21094 | 13.081451 | 449.337 | 449.337 | 13.081451 |  | 21.216667 | -23.962191 | -51.806831 | 449.333 | 449.333 | 27.84464
| 21.233333 | -32.14394 | -45.227161 | 13.083221 | 449.67 | 449.67 | 13.083221 |  | 21.233333 | -23.984311 | -51.817154 | 449.67 | 449.67 | 27.832843
| 21.25 | -32.148364 | -45.246921 | 13.098557 | 450.004 | 450.004 | 13.098557 |  | 21.25 | -23.997878 | -51.824822 | 450.004 | 450.004 | 27.826944
| 21.266667 | -32.140106 | -45.263733 | 13.123627 | 450.337 | 450.337 | 13.123627 |  | 21.266667 | -24.000533 | -51.822758 | 450.337 | 450.337 | 27.822225
| 21.283333 | -32.125949 | -45.278774 | 13.152825 | 450.67 | 450.67 | 13.152825 |  | 21.283333 | -23.997288 | -51.810666 | 450.666 | 450.666 | 27.813378
| 21.3 | -32.117986 | -45.291456 | 13.17347 | 451.004 | 451.004 | 13.17347 |  | 21.3 | -24.000238 | -51.800638 | 451 | 451 | 27.8004
| 21.316667 | -32.12477 | -45.300304 | 13.175534 | 451.337 | 451.337 | 13.175534 |  | 21.316667 | -24.017639 | -51.803882 | 451.333 | 451.333 | 27.786243
| 21.333333 | -32.14571 | -45.307088 | 13.161378 | 451.67 | 451.67 | 13.161378 |  | 21.333333 | -24.043593 | -51.818334 | 451.666 | 451.666 | 27.774741
| 21.35 | -32.173434 | -45.314461 | 13.141027 | 452.004 | 452.004 | 13.141027 |  | 21.35 | -24.071907 | -51.838684 | 452.004 | 452.004 | 27.766777
| 21.366667 | -32.201157 | -45.315346 | 13.114189 | 452.337 | 452.337 | 13.114189 |  | 21.366667 | -24.098156 | -51.862279 | 452.337 | 452.337 | 27.764123
| 21.383333 | -32.226522 | -45.304433 | 13.077911 | 452.67 | 452.67 | 13.077911 |  | 21.383333 | -24.12234 | -51.880565 | 452.67 | 452.67 | 27.758225
| 21.4 | -32.248937 | -45.283493 | 13.034556 | 453.004 | 453.004 | 13.034556 |  | 21.4 | -24.14328 | -51.894427 | 453 | 453 | 27.751147
| 21.416667 | -32.266633 | -45.263143 | 12.99651 | 453.337 | 453.337 | 12.99651 |  | 21.416667 | -24.161861 | -51.906814 | 453.333 | 453.333 | 27.744953
| 21.433333 | -32.281084 | -45.25518 | 12.974096 | 453.67 | 453.67 | 12.974096 |  | 21.433333 | -24.180147 | -51.920381 | 453.666 | 453.666 | 27.740234
| 21.45 | -32.294946 | -45.260193 | 12.965247 | 454.004 | 454.004 | 12.965247 |  | 21.45 | -24.195189 | -51.939551 | 454 | 454 | 27.744362
| 21.466667 | -32.303499 | -45.270811 | 12.967312 | 454.337 | 454.337 | 12.967312 |  | 21.466667 | -24.202857 | -51.963736 | 454.337 | 454.337 | 27.760879
| 21.483333 | -32.30114 | -45.288507 | 12.987367 | 454.67 | 454.67 | 12.987367 |  | 21.483333 | -24.200203 | -51.986151 | 454.67 | 454.67 | 27.785948
| 21.5 | -32.289637 | -45.312102 | 13.022465 | 455.004 | 455.004 | 13.022465 |  | 21.5 | -24.19047 | -52.005322 | 455.004 | 455.004 | 27.814852
| 21.516667 | -32.272531 | -45.332157 | 13.059626 | 455.337 | 455.337 | 13.059626 |  | 21.516667 | -24.183686 | -52.022133 | 455.333 | 455.333 | 27.838447
| 21.533333 | -32.257195 | -45.346314 | 13.089119 | 455.67 | 455.67 | 13.089119 |  | 21.533333 | -24.188405 | -52.035995 | 455.666 | 455.666 | 27.84759
| 21.55 | -32.25631 | -45.358701 | 13.102391 | 456.004 | 456.004 | 13.102391 |  | 21.55 | -24.205511 | -52.040714 | 456 | 456 | 27.835203
| 21.566667 | -32.270762 | -45.370204 | 13.099442 | 456.337 | 456.337 | 13.099442 |  | 21.566667 | -24.226157 | -52.029801 | 456.333 | 456.333 | 27.803644
| 21.583333 | -32.295536 | -45.379936 | 13.0844 | 456.67 | 456.67 | 13.0844 |  | 21.583333 | -24.245622 | -52.003257 | 456.67 | 456.67 | 27.757635
| 21.6 | -32.32326 | -45.384065 | 13.060805 | 457.004 | 457.004 | 13.060805 |  | 21.6 | -24.261549 | -51.978483 | 457.004 | 457.004 | 27.716934
| 21.616667 | -32.347444 | -45.374038 | 13.026594 | 457.337 | 457.337 | 13.026594 |  | 21.616667 | -24.274526 | -51.96993 | 457.337 | 457.337 | 27.695404
| 21.633333 | -32.36573 | -45.354572 | 12.988842 | 457.67 | 457.67 | 12.988842 |  | 21.633333 | -24.283964 | -51.975828 | 457.666 | 457.666 | 27.691864
| 21.65 | -32.379002 | -45.333042 | 12.95404 | 458.004 | 458.004 | 12.95404 |  | 21.65 | -24.289567 | -51.986446 | 458 | 458 | 27.696879
| 21.666667 | -32.388735 | -45.319475 | 12.93074 | 458.337 | 458.337 | 12.93074 |  | 21.666667 | -24.292517 | -52.003257 | 458.333 | 458.333 | 27.71074
| 21.683333 | -32.395813 | -45.317705 | 12.921892 | 458.67 | 458.67 | 12.921892 |  | 21.683333 | -24.288978 | -52.027737 | 458.666 | 458.666 | 27.738759
| 21.7 | -32.398468 | -45.325964 | 12.927496 | 459.004 | 459.004 | 12.927496 |  | 21.7 | -24.276 | -52.056345 | 459.004 | 459.004 | 27.780345
| 21.716667 | -32.391095 | -45.34071 | 12.949615 | 459.337 | 459.337 | 12.949615 |  | 21.716667 | -24.256535 | -52.085249 | 459.337 | 459.337 | 27.828714
| 21.733333 | -32.369859 | -45.358111 | 12.988252 | 459.67 | 459.67 | 12.988252 |  | 21.733333 | -24.238249 | -52.111498 | 459.67 | 459.67 | 27.873249
| 21.75 | -32.340661 | -45.374333 | 13.033672 | 460.004 | 460.004 | 13.033672 |  | 21.75 | -24.230581 | -52.134208 | 460 | 460 | 27.903627
| 21.766667 | -32.315002 | -45.38731 | 13.072308 | 460.337 | 460.337 | 13.072308 |  | 21.766667 | -24.23412 | -52.156033 | 460.333 | 460.333 | 27.921913
| 21.783333 | -32.297011 | -45.398222 | 13.101211 | 460.67 | 460.67 | 13.101211 |  | 21.783333 | -24.245327 | -52.171664 | 460.666 | 460.666 | 27.926337
| 21.8 | -32.293177 | -45.408545 | 13.115368 | 461.004 | 461.004 | 13.115368 |  | 21.8 | -24.258304 | -52.184641 | 461 | 461 | 27.926337
| 21.816667 | -32.303204 | -45.416508 | 13.113304 | 461.337 | 461.337 | 13.113304 |  | 21.816667 | -24.266563 | -52.197913 | 461.337 | 461.337 | 27.93135
| 21.833333 | -32.315002 | -45.416213 | 13.101211 | 461.67 | 461.67 | 13.101211 |  | 21.833333 | -24.268627 | -52.210595 | 461.67 | 461.67 | 27.941968
| 21.85 | -32.326209 | -45.403531 | 13.077322 | 462.004 | 462.004 | 13.077322 |  | 21.85 | -24.268037 | -52.214429 | 462.004 | 462.004 | 27.946392
| 21.866667 | -32.326504 | -45.382001 | 13.055497 | 462.337 | 462.337 | 13.055497 |  | 21.866667 | -24.267447 | -52.205581 | 462.333 | 462.333 | 27.938134
| 21.883333 | -32.316771 | -45.355162 | 13.038391 | 462.67 | 462.67 | 13.038391 |  | 21.883333 | -24.267152 | -52.185526 | 462.666 | 462.666 | 27.918374
| 21.9 | -32.313232 | -45.331862 | 13.01863 | 463.004 | 463.004 | 13.01863 |  | 21.9 | -24.260664 | -52.163996 | 463 | 463 | 27.903332
| 21.916667 | -32.322375 | -45.317116 | 12.994741 | 463.337 | 463.337 | 12.994741 |  | 21.916667 | -24.242083 | -52.168125 | 463.333 | 463.333 | 27.926042
| 21.933333 | -32.332698 | -45.312102 | 12.979404 | 463.67 | 463.67 | 12.979404 |  | 21.933333 | -24.21377 | -52.201452 | 463.67 | 463.67 | 27.987682
| 21.95 | -32.324145 | -45.32036 | 12.996215 | 464.004 | 464.004 | 12.996215 |  | 21.95 | -24.182507 | -52.250706 | 464.004 | 464.004 | 28.068199
| 21.966667 | -32.300255 | -45.34012 | 13.039865 | 464.337 | 464.337 | 13.039865 |  | 21.966667 | -24.159502 | -52.299665 | 464.337 | 464.337 | 28.140163
| 21.983333 | -32.274006 | -45.361061 | 13.087055 | 464.67 | 464.67 | 13.087055 |  | 21.983333 | -24.151244 | -52.334172 | 464.666 | 464.666 | 28.182928
| 22 | -32.25572 | -45.377577 | 13.121857 | 465.004 | 465.004 | 13.121857 |  | 22 | -24.154783 | -52.350984 | 465 | 465 | 28.196201
| 22.016667 | -32.254835 | -45.389964 | 13.135129 | 465.337 | 465.337 | 13.135129 |  | 22.016667 | -24.161271 | -52.361601 | 465.333 | 465.333 | 28.20033
| 22.033333 | -32.271057 | -45.399697 | 13.12864 | 465.67 | 465.67 | 13.12864 |  | 22.033333 | -24.1654 | -52.373988 | 465.666 | 465.666 | 28.208588
| 22.05 | -32.297896 | -45.40766 | 13.109764 | 466.004 | 466.004 | 13.109764 |  | 22.05 | -24.166875 | -52.39021 | 466.004 | 466.004 | 28.223335
| 22.066667 | -32.326504 | -45.415623 | 13.089119 | 466.337 | 466.337 | 13.089119 |  | 22.066667 | -24.162746 | -52.40938 | 466.337 | 466.337 | 28.246634
| 22.083333 | -32.351279 | -45.420932 | 13.069653 | 466.67 | 466.67 | 13.069653 |  | 22.083333 | -24.155963 | -52.421768 | 466.67 | 466.67 | 28.265805
| 22.1 | -32.36868 | -45.423587 | 13.054907 | 467.004 | 467.004 | 13.054907 |  | 22.1 | -24.149474 | -52.428846 | 467 | 467 | 28.279372
| 22.116667 | -32.378707 | -45.418278 | 13.039571 | 467.337 | 467.337 | 13.039571 |  | 22.116667 | -24.143575 | -52.437399 | 467.333 | 467.333 | 28.293824
| 22.133333 | -32.384606 | -45.402056 | 13.01745 | 467.67 | 467.67 | 13.01745 |  | 22.133333 | -24.135317 | -52.446542 | 467.666 | 467.666 | 28.311225
| 22.15 | -32.383721 | -45.378167 | 12.994446 | 468.004 | 468.004 | 12.994446 |  | 22.15 | -24.114377 | -52.446837 | 468 | 468 | 28.33246
| 22.166667 | -32.370154 | -45.357521 | 12.987367 | 468.337 | 468.337 | 12.987367 |  | 22.166667 | -24.079575 | -52.436219 | 468.337 | 468.337 | 28.356644
| 22.183333 | -32.348624 | -45.346904 | 12.99828 | 468.67 | 468.67 | 12.99828 |  | 22.183333 | -24.037694 | -52.422652 | 468.67 | 468.67 | 28.384958
| 22.2 | -32.32385 | -45.350738 | 13.026888 | 469.004 | 469.004 | 13.026888 |  | 22.2 | -23.996698 | -52.418228 | 469.004 | 469.004 | 28.42153
| 22.216667 | -32.298485 | -45.36578 | 13.067295 | 469.337 | 469.337 | 13.067295 |  | 22.216667 | -23.972809 | -52.426781 | 469.333 | 469.333 | 28.453972
| 22.233333 | -32.274596 | -45.384065 | 13.109469 | 469.67 | 469.67 | 13.109469 |  | 22.233333 | -23.965141 | -52.440938 | 469.666 | 469.666 | 28.475797
| 22.25 | -32.253361 | -45.398812 | 13.145451 | 470.004 | 470.004 | 13.145451 |  | 22.25 | -23.961306 | -52.451851 | 470 | 470 | 28.490545
| 22.266667 | -32.240089 | -45.40766 | 13.167571 | 470.337 | 470.337 | 13.167571 |  | 22.266667 | -23.952753 | -52.460109 | 470.333 | 470.333 | 28.507356
| 22.283333 | -32.241268 | -45.413559 | 13.172291 | 470.67 | 470.67 | 13.172291 |  | 22.283333 | -23.938302 | -52.471906 | 470.67 | 470.67 | 28.533604
| 22.3 | -32.251001 | -45.419457 | 13.168456 | 471.004 | 471.004 | 13.168456 |  | 22.3 | -23.920901 | -52.487243 | 471.004 | 471.004 | 28.566342
| 22.316667 | -32.251296 | -45.425356 | 13.17406 | 471.337 | 471.337 | 13.17406 |  | 22.316667 | -23.894062 | -52.50081 | 471.333 | 471.333 | 28.606748
| 22.333333 | -32.247462 | -45.424766 | 13.177304 | 471.67 | 471.67 | 13.177304 |  | 22.333333 | -23.853066 | -52.509363 | 471.666 | 471.666 | 28.656297
| 22.35 | -32.250411 | -45.413559 | 13.163148 | 472.004 | 472.004 | 13.163148 |  | 22.35 | -23.804992 | -52.519096 | 472 | 472 | 28.714104
| 22.366667 | -32.259849 | -45.392619 | 13.13277 | 472.337 | 472.337 | 13.13277 |  | 22.366667 | -23.757802 | -52.529713 | 472.333 | 472.333 | 28.771911
| 22.383333 | -32.270467 | -45.369319 | 13.098852 | 472.67 | 472.67 | 13.098852 |  | 22.383333 | -23.717102 | -52.541806 | 472.666 | 472.666 | 28.824704
| 22.4 | -32.27843 | -45.353392 | 13.074962 | 473.004 | 473.004 | 13.074962 |  | 22.4 | -23.683184 | -52.564515 | 473.004 | 473.004 | 28.881331
| 22.416667 | -32.283739 | -45.351328 | 13.067589 | 473.337 | 473.337 | 13.067589 |  | 22.416667 | -23.65782 | -52.636479 | 473.337 | 473.337 | 28.978659
| 22.433333 | -32.286688 | -45.358701 | 13.072013 | 473.67 | 473.67 | 13.072013 |  | 22.433333 | -23.640714 | -52.717586 | 473.666 | 473.666 | 29.076872
| 22.45 | -32.286688 | -45.365485 | 13.078797 | 474.004 | 474.004 | 13.078797 |  | 22.45 | -23.634225 | -52.760351 | 474 | 474 | 29.126126
| 22.466667 | -32.27902 | -45.372268 | 13.093248 | 474.337 | 474.337 | 13.093248 |  | 22.466667 | -23.639534 | -52.76507 | 474.333 | 474.333 | 29.125536
| 22.483333 | -32.257785 | -45.379641 | 13.121856 | 474.67 | 474.67 | 13.121856 |  | 22.483333 | -23.652511 | -52.749439 | 474.666 | 474.666 | 29.096928
| 22.5 | -32.225932 | -45.38495 | 13.159018 | 475.004 | 475.004 | 13.159018 |  | 22.5 | -23.666668 | -52.732627 | 475 | 475 | 29.065959
| 22.516667 | -32.192014 | -45.38495 | 13.192936 | 475.337 | 475.337 | 13.192936 |  | 22.516667 | -23.676696 | -52.724664 | 475.337 | 475.337 | 29.047968
| 22.533333 | -32.168125 | -45.38613 | 13.218005 | 475.67 | 475.67 | 13.218005 |  | 22.533333 | -23.679645 | -52.728203 | 475.67 | 475.67 | 29.048558
| 22.55 | -32.161931 | -45.387605 | 13.225674 | 476.004 | 476.004 | 13.225674 |  | 22.55 | -23.679645 | -52.737051 | 476.004 | 476.004 | 29.057406
| 22.566667 | -32.169894 | -45.380821 | 13.210927 | 476.337 | 476.337 | 13.210927 |  | 22.566667 | -23.676991 | -52.749734 | 476.333 | 476.333 | 29.072743
| 22.583333 | -32.182282 | -45.3646 | 13.182318 | 476.67 | 476.67 | 13.182318 |  | 22.583333 | -23.670797 | -52.767135 | 476.666 | 476.666 | 29.096338
| 22.6 | -32.191425 | -45.343955 | 13.15253 | 477.004 | 477.004 | 13.15253 |  | 22.6 | -23.662834 | -52.780407 | 477 | 477 | 29.117573
| 22.616667 | -32.196144 | -45.325964 | 13.12982 | 477.337 | 477.337 | 13.12982 |  | 22.616667 | -23.653691 | -52.790434 | 477.333 | 477.333 | 29.136743
| 22.633333 | -32.197323 | -45.318295 | 13.120972 | 477.67 | 477.67 | 13.120972 |  | 22.633333 | -23.637175 | -52.799282 | 477.67 | 477.67 | 29.162107
| 22.65 | -32.194964 | -45.321835 | 13.126871 | 478.004 | 478.004 | 13.126871 |  | 22.65 | -23.608861 | -52.806361 | 478.004 | 478.004 | 29.1975
| 22.666667 | -32.18877 | -45.331567 | 13.142797 | 478.337 | 478.337 | 13.142797 |  | 22.666667 | -23.57111 | -52.812554 | 478.337 | 478.337 | 29.241444
| 22.683333 | -32.181397 | -45.34366 | 13.162263 | 478.67 | 478.67 | 13.162263 |  | 22.683333 | -23.533653 | -52.817568 | 478.666 | 478.666 | 29.283915
| 22.7 | -32.171664 | -45.354867 | 13.183203 | 479.004 | 479.004 | 13.183203 |  | 22.7 | -23.507699 | -52.823172 | 479 | 479 | 29.315473
| 22.716667 | -32.155443 | -45.363125 | 13.207682 | 479.337 | 479.337 | 13.207682 |  | 22.716667 | -23.495312 | -52.829956 | 479.333 | 479.333 | 29.334644
| 22.733333 | -32.128604 | -45.368434 | 13.23983 | 479.67 | 479.67 | 13.23983 |  | 22.733333 | -23.490593 | -52.83261 | 479.666 | 479.666 | 29.342017
| 22.75 | -32.092622 | -45.371383 | 13.278761 | 480.004 | 480.004 | 13.278761 |  | 22.75 | -23.487348 | -52.821108 | 480.004 | 480.004 | 29.33376
| 22.766667 | -32.055165 | -45.372858 | 13.317693 | 480.337 | 480.337 | 13.317693 |  | 22.766667 | -23.48027 | -52.796923 | 480.337 | 480.337 | 29.316653
| 22.783333 | -32.028326 | -45.373743 | 13.345417 | 480.67 | 480.67 | 13.345417 |  | 22.783333 | -23.465523 | -52.774803 | 480.666 | 480.666 | 29.30928
| 22.8 | -32.018299 | -45.36519 | 13.346891 | 481.004 | 481.004 | 13.346891 |  | 22.8 | -23.449007 | -52.761236 | 481 | 481 | 29.312229
| 22.816667 | -32.020363 | -45.345134 | 13.324771 | 481.337 | 481.337 | 13.324771 |  | 22.816667 | -23.435735 | -52.756517 | 481.333 | 481.333 | 29.320782
| 22.833333 | -32.027442 | -45.317116 | 13.289674 | 481.67 | 481.67 | 13.289674 |  | 22.833333 | -23.424233 | -52.76448 | 481.666 | 481.666 | 29.340247
| 22.85 | -32.032161 | -45.290277 | 13.258116 | 482.004 | 482.004 | 13.258116 |  | 22.85 | -23.409191 | -52.78601 | 482 | 482 | 29.376819
| 22.866667 | -32.032161 | -45.27494 | 13.242779 | 482.337 | 482.337 | 13.242779 |  | 22.866667 | -23.384122 | -52.815799 | 482.337 | 482.337 | 29.431677
| 22.883333 | -32.028326 | -45.273465 | 13.245139 | 482.67 | 482.67 | 13.245139 |  | 22.883333 | -23.350204 | -52.839983 | 482.67 | 482.67 | 29.489779
| 22.9 | -32.023018 | -45.281134 | 13.258116 | 483.004 | 483.004 | 13.258116 |  | 22.9 | -23.309798 | -52.85473 | 483.004 | 483.004 | 29.544932
| 22.916667 | -32.017414 | -45.287327 | 13.269913 | 483.337 | 483.337 | 13.269913 |  | 22.916667 | -23.267623 | -52.867412 | 483.333 | 483.333 | 29.599789
| 22.933333 | -32.01063 | -45.290277 | 13.279647 | 483.67 | 483.67 | 13.279647 |  | 22.933333 | -23.220729 | -52.881864 | 483.666 | 483.666 | 29.661135
| 22.95 | -32.003257 | -45.289687 | 13.28643 | 484.004 | 484.004 | 13.28643 |  | 22.95 | -23.17177 | -52.898085 | 484 | 484 | 29.726315
| 22.966667 | -31.987331 | -45.288802 | 13.301471 | 484.337 | 484.337 | 13.301471 |  | 22.966667 | -23.138442 | -52.916666 | 484.333 | 484.333 | 29.778224
| 22.983333 | -31.958722 | -45.291456 | 13.332734 | 484.67 | 484.67 | 13.332734 |  | 22.983333 | -23.129299 | -52.935247 | 484.666 | 484.666 | 29.805948
| 23 | -31.920971 | -45.29706 | 13.376089 | 485.004 | 485.004 | 13.376089 |  | 23 | -23.133133 | -52.954123 | 485.004 | 485.004 | 29.82099
| 23.016667 | -31.876731 | -45.303549 | 13.426818 | 485.337 | 485.337 | 13.426818 |  | 23.016667 | -23.137852 | -52.973293 | 485.337 | 485.337 | 29.835441
| 23.033333 | -31.827772 | -45.303254 | 13.475482 | 485.67 | 485.67 | 13.475482 |  | 23.033333 | -23.141686 | -52.990399 | 485.666 | 485.666 | 29.848713
| 23.05 | -31.779403 | -45.289982 | 13.510579 | 486.004 | 486.004 | 13.510579 |  | 23.05 | -23.145521 | -52.997478 | 486 | 486 | 29.851957
| 23.066667 | -31.736637 | -45.266977 | 13.53034 | 486.337 | 486.337 | 13.53034 |  | 23.066667 | -23.14788 | -52.990989 | 486.333 | 486.333 | 29.843109
| 23.083333 | -31.707144 | -45.238958 | 13.531814 | 486.67 | 486.67 | 13.531814 |  | 23.083333 | -23.146995 | -52.975948 | 486.666 | 486.666 | 29.828953
| 23.1 | -31.70036 | -45.221852 | 13.521492 | 487.004 | 487.004 | 13.521492 |  | 23.1 | -23.136967 | -52.96592 | 487.004 | 487.004 | 29.828953
| 23.116667 | -31.710683 | -45.223917 | 13.513234 | 487.337 | 487.337 | 13.513234 |  | 23.116667 | -23.115142 | -52.969459 | 487.337 | 487.337 | 29.854317
| 23.133333 | -31.72484 | -45.238958 | 13.514118 | 487.67 | 487.67 | 13.514118 |  | 23.133333 | -23.084764 | -52.983911 | 487.67 | 487.67 | 29.899147
| 23.15 | -31.741356 | -45.254 | 13.512644 | 488.004 | 488.004 | 13.512644 |  | 23.15 | -23.055861 | -53.003081 | 488 | 488 | 29.94722
| 23.166667 | -31.756988 | -45.262553 | 13.505565 | 488.337 | 488.337 | 13.505565 |  | 23.166667 | -23.03905 | -53.021957 | 488.333 | 488.333 | 29.982907
| 23.183333 | -31.763181 | -45.268157 | 13.504976 | 488.67 | 488.67 | 13.504976 |  | 23.183333 | -23.034626 | -53.040243 | 488.666 | 488.666 | 30.005617
| 23.2 | -31.749614 | -45.27553 | 13.525916 | 489.004 | 489.004 | 13.525916 |  | 23.2 | -23.036395 | -53.057349 | 489 | 489 | 30.020954
| 23.216667 | -31.722775 | -45.281134 | 13.558359 | 489.337 | 489.337 | 13.558359 |  | 23.216667 | -23.040819 | -53.073866 | 489.337 | 489.337 | 30.033047
| 23.233333 | -31.689743 | -45.282313 | 13.59257 | 489.67 | 489.67 | 13.59257 |  | 23.233333 | -23.041999 | -53.090972 | 489.67 | 489.67 | 30.048973
| 23.25 | -31.655236 | -45.280839 | 13.625603 | 490.004 | 490.004 | 13.625603 |  | 23.25 | -23.036985 | -53.104834 | 490 | 490 | 30.067849
| 23.266667 | -31.629281 | -45.279954 | 13.650673 | 490.337 | 490.337 | 13.650673 |  | 23.266667 | -23.026957 | -53.108078 | 490.333 | 490.333 | 30.081121
| 23.283333 | -31.61542 | -45.271401 | 13.655981 | 490.67 | 490.67 | 13.655981 |  | 23.283333 | -23.014865 | -53.106308 | 490.666 | 490.666 | 30.091443
| 23.3 | -31.607456 | -45.250461 | 13.643005 | 491.004 | 491.004 | 13.643005 |  | 23.3 | -22.999528 | -53.106603 | 491 | 491 | 30.107075
| 23.316667 | -31.607161 | -45.220082 | 13.612921 | 491.337 | 491.337 | 13.612921 |  | 23.316667 | -22.973279 | -53.107488 | 491.333 | 491.333 | 30.134209
| 23.333333 | -31.612175 | -45.194718 | 13.582543 | 491.67 | 491.67 | 13.582543 |  | 23.333333 | -22.933758 | -53.092741 | 491.666 | 491.666 | 30.158983
| 23.35 | -31.616894 | -45.182921 | 13.566027 | 492.004 | 492.004 | 13.566027 |  | 23.35 | -22.884209 | -53.046142 | 492.004 | 492.004 | 30.161933
| 23.366667 | -31.618074 | -45.182036 | 13.563962 | 492.337 | 492.337 | 13.563962 |  | 23.366667 | -22.840559 | -52.972998 | 492.337 | 492.337 | 30.132439
| 23.383333 | -31.616009 | -45.189409 | 13.5734 | 492.67 | 492.67 | 13.5734 |  | 23.383333 | -22.814605 | -52.89956 | 492.666 | 492.666 | 30.084955
| 23.4 | -31.610111 | -45.200912 | 13.590801 | 493.004 | 493.004 | 13.590801 |  | 23.4 | -22.807822 | -52.853845 | 493 | 493 | 30.046023
| 23.416667 | -31.594774 | -45.210055 | 13.615281 | 493.337 | 493.337 | 13.615281 |  | 23.416667 | -22.811951 | -52.845882 | 493.333 | 493.333 | 30.033931
| 23.433333 | -31.574719 | -45.215658 | 13.640939 | 493.67 | 493.67 | 13.640939 |  | 23.433333 | -22.819914 | -52.868002 | 493.666 | 493.666 | 30.048088
| 23.45 | -31.551714 | -45.218018 | 13.666304 | 494.004 | 494.004 | 13.666304 |  | 23.45 | -22.827287 | -52.903984 | 494.004 | 494.004 | 30.076697
| 23.466667 | -31.521631 | -45.218313 | 13.696682 | 494.337 | 494.337 | 13.696682 |  | 23.466667 | -22.829647 | -52.942325 | 494.337 | 494.337 | 30.112678
| 23.483333 | -31.488893 | -45.219788 | 13.730895 | 494.67 | 494.67 | 13.730895 |  | 23.483333 | -22.827582 | -52.983026 | 494.67 | 494.67 | 30.155444
| 23.5 | -31.461464 | -45.222147 | 13.760683 | 495.004 | 495.004 | 13.760683 |  | 23.5 | -22.823453 | -53.022547 | 495 | 495 | 30.199094
| 23.516667 | -31.449077 | -45.220672 | 13.771595 | 495.337 | 495.337 | 13.771595 |  | 23.516667 | -22.81549 | -53.054695 | 495.333 | 495.333 | 30.239205
| 23.533333 | -31.450257 | -45.208285 | 13.758028 | 495.67 | 495.67 | 13.758028 |  | 23.533333 | -22.797499 | -53.080059 | 495.666 | 495.666 | 30.28256
| 23.55 | -31.456155 | -45.183511 | 13.727356 | 496.004 | 496.004 | 13.727356 |  | 23.55 | -22.76948 | -53.09982 | 496 | 496 | 30.33034
| 23.566667 | -31.459695 | -45.151068 | 13.691373 | 496.337 | 496.337 | 13.691373 |  | 23.566667 | -22.735268 | -53.116041 | 496.337 | 496.337 | 30.380773
| 23.583333 | -31.45763 | -45.11892 | 13.66129 | 496.67 | 496.67 | 13.66129 |  | 23.583333 | -22.709019 | -53.129018 | 496.67 | 496.67 | 30.419999
| 23.6 | -31.451142 | -45.100634 | 13.649492 | 497.004 | 497.004 | 13.649492 |  | 23.6 | -22.696337 | -53.140226 | 497.004 | 497.004 | 30.443889
| 23.616667 | -31.445243 | -45.099455 | 13.654212 | 497.337 | 497.337 | 13.654212 |  | 23.616667 | -22.692503 | -53.150253 | 497.333 | 497.333 | 30.45775
| 23.633333 | -31.439934 | -45.108893 | 13.668959 | 497.67 | 497.67 | 13.668959 |  | 23.633333 | -22.692798 | -53.153792 | 497.666 | 497.666 | 30.460994
| 23.65 | -31.433741 | -45.121575 | 13.687834 | 498.004 | 498.004 | 13.687834 |  | 23.65 | -22.693388 | -53.14111 | 498 | 498 | 30.447722
| 23.666667 | -31.423418 | -45.135437 | 13.712019 | 498.337 | 498.337 | 13.712019 |  | 23.666667 | -22.691618 | -53.112207 | 498.333 | 498.333 | 30.420589
| 23.683333 | -31.401003 | -45.145464 | 13.744461 | 498.67 | 498.67 | 13.744461 |  | 23.683333 | -22.686309 | -53.080059 | 498.67 | 498.67 | 30.39375
| 23.7 | -31.36856 | -45.149298 | 13.780738 | 499.004 | 499.004 | 13.780738 |  | 23.7 | -22.677461 | -53.064133 | 499.004 | 499.004 | 30.386672
| 23.716667 | -31.329924 | -45.149888 | 13.819964 | 499.337 | 499.337 | 13.819964 |  | 23.716667 | -22.665369 | -53.062658 | 499.337 | 499.337 | 30.397289
| 23.733333 | -31.288928 | -45.149593 | 13.860665 | 499.67 | 499.67 | 13.860665 |  | 23.733333 | -22.651212 | -53.069736 | 499.666 | 499.666 | 30.418524
| 23.75 | -31.249702 | -45.143105 | 13.893403 | 500.004 | 500.004 | 13.893403 |  | 23.75 | -22.635286 | -53.080059 | 500 | 500 | 30.444773
| 23.766667 | -31.225518 | -45.121575 | 13.896057 | 500.337 | 500.337 | 13.896057 |  | 23.766667 | -22.611691 | -53.092151 | 500.333 | 500.333 | 30.48046
| 23.783333 | -31.218439 | -45.082643 | 13.864204 | 500.67 | 500.67 | 13.864204 |  | 23.783333 | -22.577774 | -53.105128 | 500.666 | 500.666 | 30.527354
| 23.8 | -31.221094 | -45.036044 | 13.81495 | 501.004 | 501.004 | 13.81495 |  | 23.8 | -22.538547 | -53.116631 | 501 | 501 | 30.578084
| 23.816667 | -31.226697 | -44.992689 | 13.765992 | 501.337 | 501.337 | 13.765992 |  | 23.816667 | -22.505515 | -53.12135 | 501.337 | 501.337 | 30.615835
| 23.833333 | -31.231416 | -44.9629 | 13.731484 | 501.67 | 501.67 | 13.731484 |  | 23.833333 | -22.488114 | -53.12017 | 501.67 | 501.67 | 30.632056
| 23.85 | -31.231711 | -44.955232 | 13.723521 | 502.004 | 502.004 | 13.723521 |  | 23.85 | -22.482215 | -53.117221 | 502 | 502 | 30.635006
| 23.866667 | -31.227877 | -44.963195 | 13.735318 | 502.337 | 502.337 | 13.735318 |  | 23.866667 | -22.480741 | -53.117221 | 502.333 | 502.333 | 30.63648
| 23.883333 | -31.221683 | -44.975583 | 13.7539 | 502.67 | 502.67 | 13.7539 |  | 23.883333 | -22.479856 | -53.117811 | 502.666 | 502.666 | 30.637955
| 23.9 | -31.21431 | -44.9862 | 13.77189 | 503.004 | 503.004 | 13.77189 |  | 23.9 | -22.476317 | -53.11958 | 503 | 503 | 30.643263
| 23.916667 | -31.206642 | -44.981186 | 13.774544 | 503.337 | 503.337 | 13.774544 |  | 23.916667 | -22.469533 | -53.121055 | 503.337 | 503.337 | 30.651522
| 23.933333 | -31.197204 | -44.953168 | 13.755964 | 503.67 | 503.67 | 13.755964 |  | 23.933333 | -22.458621 | -53.111912 | 503.67 | 503.67 | 30.653291
| 23.95 | -31.182752 | -44.914236 | 13.731484 | 504.004 | 504.004 | 13.731484 |  | 23.95 | -22.445938 | -53.087138 | 504.004 | 504.004 | 30.6412
| 23.966667 | -31.155618 | -44.872356 | 13.716738 | 504.337 | 504.337 | 13.716738 |  | 23.966667 | -22.434141 | -53.047321 | 504.333 | 504.333 | 30.61318
| 23.983333 | -31.115212 | -44.835784 | 13.720572 | 504.67 | 504.67 | 13.720572 |  | 23.983333 | -22.419394 | -53.011045 | 504.666 | 504.666 | 30.591651
| 24 | -31.069203 | -44.816908 | 13.747705 | 505.004 | 505.004 | 13.747705 |  | 24 | -22.39521 | -52.994823 | 505 | 505 | 30.599613
| 24.016667 | -31.030861 | -44.820448 | 13.789587 | 505.337 | 505.337 | 13.789587 |  | 24.016667 | -22.360408 | -52.995708 | 505.333 | 505.333 | 30.6353
| 24.033333 | -31.009036 | -44.838439 | 13.829403 | 505.67 | 505.67 | 13.829403 |  | 24.033333 | -22.322951 | -53.008095 | 505.67 | 505.67 | 30.685144
| 24.05 | -31.001958 | -44.85466 | 13.852702 | 506.004 | 506.004 | 13.852702 |  | 24.05 | -22.292868 | -53.024907 | 506.004 | 506.004 | 30.732039
| 24.066667 | -31.001958 | -44.85407 | 13.852112 | 506.337 | 506.337 | 13.852112 |  | 24.066667 | -22.276647 | -53.041128 | 506.337 | 506.337 | 30.764481
| 24.083333 | -31.001958 | -44.837259 | 13.835301 | 506.67 | 506.67 | 13.835301 |  | 24.083333 | -22.272517 | -53.053515 | 506.666 | 506.666 | 30.780998
| 24.1 | -30.997829 | -44.816024 | 13.818195 | 507.004 | 507.004 | 13.818195 |  | 24.1 | -22.271928 | -53.063248 | 507 | 507 | 30.79132
| 24.116667 | -30.989571 | -44.804521 | 13.81495 | 507.337 | 507.337 | 13.81495 |  | 24.116667 | -22.270453 | -53.070326 | 507.333 | 507.333 | 30.799873
| 24.133333 | -30.979543 | -44.80865 | 13.829107 | 507.67 | 507.67 | 13.829107 |  | 24.133333 | -22.264554 | -53.07593 | 507.666 | 507.666 | 30.811376
| 24.15 | -30.968041 | -44.822217 | 13.854176 | 508.004 | 508.004 | 13.854176 |  | 24.15 | -22.253052 | -53.082419 | 508.004 | 508.004 | 30.829367
| 24.166667 | -30.955358 | -44.837259 | 13.881901 | 508.337 | 508.337 | 13.881901 |  | 24.166667 | -22.2386 | -53.089202 | 508.337 | 508.337 | 30.850602
| 24.183333 | -30.942971 | -44.847876 | 13.904905 | 508.67 | 508.67 | 13.904905 |  | 24.183333 | -22.219429 | -53.09687 | 508.67 | 508.67 | 30.877441
| 24.2 | -30.929994 | -44.854365 | 13.924371 | 509.004 | 509.004 | 13.924371 |  | 24.2 | -22.200849 | -53.104244 | 509 | 509 | 30.903395
| 24.216667 | -30.90345 | -44.857019 | 13.953569 | 509.337 | 509.337 | 13.953569 |  | 24.216667 | -22.176369 | -53.108963 | 509.333 | 509.333 | 30.932594
| 24.233333 | -30.857441 | -44.854955 | 13.997514 | 509.67 | 509.67 | 13.997514 |  | 24.233333 | -22.142157 | -53.103949 | 509.666 | 509.666 | 30.961792
| 24.25 | -30.800813 | -44.851121 | 14.050308 | 510.004 | 510.004 | 14.050308 |  | 24.25 | -22.101161 | -53.085663 | 510 | 510 | 30.984502
| 24.266667 | -30.748315 | -44.847582 | 14.099267 | 510.337 | 510.337 | 14.099267 |  | 24.266667 | -22.062525 | -53.057644 | 510.337 | 510.337 | 30.995119
| 24.283333 | -30.709679 | -44.842568 | 14.132889 | 510.67 | 510.67 | 14.132889 |  | 24.283333 | -22.032147 | -53.031395 | 510.67 | 510.67 | 30.999248
| 24.3 | -30.673697 | -44.826641 | 14.152944 | 511.004 | 511.004 | 14.152944 |  | 24.3 | -22.009732 | -53.019303 | 511 | 511 | 31.009571
| 24.316667 | -30.63683 | -44.798328 | 14.161498 | 511.337 | 511.337 | 14.161498 |  | 24.316667 | -21.996165 | -53.023137 | 511.333 | 511.333 | 31.026972
| 24.333333 | -30.601438 | -44.762641 | 14.161203 | 511.67 | 511.67 | 14.161203 |  | 24.333333 | -21.985547 | -53.039653 | 511.666 | 511.666 | 31.054106
| 24.35 | -30.569586 | -44.730788 | 14.161202 | 512.004 | 512.004 | 14.161202 |  | 24.35 | -21.975814 | -53.062658 | 512 | 512 | 31.086844
| 24.366667 | -30.547466 | -44.713387 | 14.165921 | 512.337 | 512.337 | 14.165921 |  | 24.366667 | -21.964017 | -53.085663 | 512.333 | 512.333 | 31.121646
| 24.383333 | -30.540977 | -44.709553 | 14.168576 | 512.67 | 512.67 | 14.168576 |  | 24.383333 | -21.94986 | -53.106898 | 512.67 | 512.67 | 31.157038
| 24.4 | -30.549235 | -44.711617 | 14.162382 | 513.004 | 513.004 | 14.162382 |  | 24.4 | -21.932164 | -53.122235 | 513.004 | 513.004 | 31.190071
| 24.416667 | -30.567816 | -44.716631 | 14.148815 | 513.337 | 513.337 | 14.148815 |  | 24.416667 | -21.916533 | -53.130198 | 513.337 | 513.337 | 31.213665
| 24.433333 | -30.587576 | -44.720465 | 14.132889 | 513.67 | 513.67 | 14.132889 |  | 24.433333 | -21.901786 | -53.135507 | 513.666 | 513.666 | 31.233721
| 24.45 | -30.599669 | -44.717811 | 14.118142 | 514.004 | 514.004 | 14.118142 |  | 24.45 | -21.875832 | -53.143175 | 514 | 514 | 31.267343
| 24.466667 | -30.59613 | -44.709848 | 14.113718 | 514.337 | 514.337 | 14.113718 |  | 24.466667 | -21.833362 | -53.153792 | 514.333 | 514.333 | 31.32043
| 24.483333 | -30.575484 | -44.704244 | 14.12876 | 514.67 | 514.67 | 14.12876 |  | 24.483333 | -21.784403 | -53.16618 | 514.666 | 514.666 | 31.381777
| 24.5 | -30.541862 | -44.703359 | 14.161497 | 515.004 | 515.004 | 14.161497 |  | 24.5 | -21.744587 | -53.177682 | 515.004 | 515.004 | 31.433095
| 24.516667 | -30.494083 | -44.700705 | 14.206622 | 515.337 | 515.337 | 14.206622 |  | 24.516667 | -21.722172 | -53.188595 | 515.337 | 515.337 | 31.466423
| 24.533333 | -30.438635 | -44.686843 | 14.248208 | 515.67 | 515.67 | 14.248208 |  | 24.533333 | -21.713029 | -53.194493 | 515.67 | 515.67 | 31.481464
| 24.55 | -30.3941 | -44.658234 | 14.264134 | 516.004 | 516.004 | 14.264134 |  | 24.55 | -21.709195 | -53.18712 | 516 | 516 | 31.477925
| 24.566667 | -30.376699 | -44.621368 | 14.244669 | 516.337 | 516.337 | 14.244669 |  | 24.566667 | -21.70536 | -53.167359 | 516.333 | 516.333 | 31.461999
| 24.583333 | -30.382008 | -44.584206 | 14.202198 | 516.67 | 516.67 | 14.202198 |  | 24.583333 | -21.694743 | -53.14465 | 516.666 | 516.666 | 31.449907
| 24.6 | -30.39587 | -44.563266 | 14.167396 | 517.004 | 517.004 | 14.167396 |  | 24.6 | -21.676162 | -53.133147 | 517 | 517 | 31.456985
| 24.616667 | -30.408257 | -44.559726 | 14.151469 | 517.337 | 517.337 | 14.151469 |  | 24.616667 | -21.656696 | -53.136686 | 517.337 | 517.337 | 31.47999
| 24.633333 | -30.41504 | -44.563856 | 14.148816 | 517.67 | 517.67 | 14.148816 |  | 24.633333 | -21.638116 | -53.151728 | 517.67 | 517.67 | 31.513612
| 24.65 | -30.417695 | -44.56769 | 14.149995 | 518.004 | 518.004 | 14.149995 |  | 24.65 | -21.61924 | -53.172963 | 518 | 518 | 31.553723
| 24.666667 | -30.416515 | -44.569164 | 14.152649 | 518.337 | 518.337 | 14.152649 |  | 24.666667 | -21.592696 | -53.196263 | 518.333 | 518.333 | 31.603567
| 24.683333 | -30.411796 | -44.566215 | 14.154419 | 518.67 | 518.67 | 14.154419 |  | 24.683333 | -21.55406 | -53.219268 | 518.666 | 518.666 | 31.665208
| 24.7 | -30.405897 | -44.560906 | 14.155009 | 519.004 | 519.004 | 14.155009 |  | 24.7 | -21.508345 | -53.239913 | 519 | 519 | 31.731568
| 24.716667 | -30.394985 | -44.557662 | 14.162677 | 519.337 | 519.337 | 14.162677 |  | 24.716667 | -21.467644 | -53.25407 | 519.333 | 519.333 | 31.786426
| 24.733333 | -30.37139 | -44.553533 | 14.182143 | 519.67 | 519.67 | 14.182143 |  | 24.733333 | -21.438741 | -53.258494 | 519.67 | 519.67 | 31.819753
| 24.75 | -30.334818 | -44.547339 | 14.212521 | 520.004 | 520.004 | 14.212521 |  | 24.75 | -21.41721 | -53.266752 | 520.004 | 520.004 | 31.849542
| 24.766667 | -30.291758 | -44.535542 | 14.243784 | 520.337 | 520.337 | 14.243784 |  | 24.766667 | -21.397745 | -53.280319 | 520.337 | 520.337 | 31.882574
| 24.783333 | -30.258431 | -44.512242 | 14.253811 | 520.67 | 520.67 | 14.253811 |  | 24.783333 | -21.385358 | -53.294476 | 520.666 | 520.666 | 31.909118
| 24.8 | -30.243094 | -44.47626 | 14.233166 | 521.004 | 521.004 | 14.233166 |  | 24.8 | -21.381229 | -53.303029 | 521 | 521 | 31.9218
| 24.816667 | -30.239555 | -44.43261 | 14.193055 | 521.337 | 521.337 | 14.193055 |  | 24.816667 | -21.377689 | -53.305093 | 521.333 | 521.333 | 31.927404
| 24.833333 | -30.23867 | -44.395154 | 14.156484 | 521.67 | 521.67 | 14.156484 |  | 24.833333 | -21.370021 | -53.29654 | 521.666 | 521.666 | 31.926519
| 24.85 | -30.237785 | -44.376278 | 14.138493 | 522.004 | 522.004 | 14.138493 |  | 24.85 | -21.359698 | -53.277075 | 522.004 | 522.004 | 31.917377
| 24.866667 | -30.233951 | -44.372444 | 14.138493 | 522.337 | 522.337 | 14.138493 |  | 24.866667 | -21.347606 | -53.249646 | 522.337 | 522.337 | 31.90204
| 24.883333 | -30.225693 | -44.374803 | 14.14911 | 522.67 | 522.67 | 14.14911 |  | 24.883333 | -21.329025 | -53.223987 | 522.67 | 522.67 | 31.894962
| 24.9 | -30.213306 | -44.377753 | 14.164447 | 523.004 | 523.004 | 14.164447 |  | 24.9 | -21.283901 | -53.21042 | 523 | 523 | 31.926519
| 24.916667 | -30.198854 | -44.378932 | 14.180078 | 523.337 | 523.337 | 14.180078 |  | 24.916667 | -21.180674 | -53.211304 | 523.333 | 523.333 | 32.03063
| 24.933333 | -30.185287 | -44.377163 | 14.191876 | 523.67 | 523.67 | 14.191876 |  | 24.933333 | -21.047954 | -53.221332 | 523.666 | 523.666 | 32.173378
| 24.95 | -30.173195 | -44.373034 | 14.199839 | 524.004 | 524.004 | 14.199839 |  | 24.95 | -20.926146 | -53.235489 | 524 | 524 | 32.309343
| 24.966667 | -30.159628 | -44.367135 | 14.207507 | 524.337 | 524.337 | 14.207507 |  | 24.966667 | -20.834127 | -53.247876 | 524.337 | 524.337 | 32.413749
| 24.983333 | -30.131609 | -44.360351 | 14.228742 | 524.67 | 524.67 | 14.228742 |  | 24.983333 | -20.759214 | -53.256724 | 524.67 | 524.67 | 32.49751
| 25 | -30.089434 | -44.352978 | 14.263544 | 525.004 | 525.004 | 14.263544 |  | 25 | -20.68843 | -53.264687 | 525.004 | 525.004 | 32.576257
| 25.016667 | -30.040475 | -44.334692 | 14.294217 | 525.337 | 525.337 | 14.294217 |  | 25.016667 | -20.617646 | -53.270586 | 525.333 | 525.333 | 32.65294
| 25.033333 | -29.999479 | -44.30166 | 14.302181 | 525.67 | 525.67 | 14.302181 |  | 25.033333 | -20.55335 | -53.273241 | 525.666 | 525.666 | 32.719891
| 25.05 | -29.97382 | -44.258304 | 14.284484 | 526.004 | 526.004 | 14.284484 |  | 25.05 | -20.509995 | -53.272946 | 526 | 526 | 32.762951
| 25.066667 | -29.960843 | -44.217309 | 14.256466 | 526.337 | 526.337 | 14.256466 |  | 25.066667 | -20.48935 | -53.271176 | 526.333 | 526.333 | 32.781826
| 25.083333 | -29.955239 | -44.194304 | 14.239065 | 526.67 | 526.67 | 14.239065 |  | 25.083333 | -20.483156 | -53.267932 | 526.67 | 526.67 | 32.784776
| 25.1 | -29.950815 | -44.18752 | 14.236705 | 527.004 | 527.004 | 14.236705 |  | 25.1 | -20.483746 | -53.264098 | 527.004 | 527.004 | 32.780352
| 25.116667 | -29.944916 | -44.185751 | 14.240835 | 527.337 | 527.337 | 14.240835 |  | 25.116667 | -20.481976 | -53.257904 | 527.333 | 527.333 | 32.775928
| 25.133333 | -29.935774 | -44.185456 | 14.249682 | 527.67 | 527.67 | 14.249682 |  | 25.133333 | -20.461921 | -53.239028 | 527.666 | 527.666 | 32.777107
| 25.15 | -29.923976 | -44.188405 | 14.264429 | 528.004 | 528.004 | 14.264429 |  | 25.15 | -20.42299 | -53.203341 | 528 | 528 | 32.780351
| 25.166667 | -29.911589 | -44.19106 | 14.279471 | 528.337 | 528.337 | 14.279471 |  | 25.166667 | -20.367542 | -53.160576 | 528.333 | 528.333 | 32.793034
| 25.183333 | -29.897727 | -44.18988 | 14.292153 | 528.67 | 528.67 | 14.292153 |  | 25.183333 | -20.304132 | -53.124004 | 528.666 | 528.666 | 32.819872
| 25.2 | -29.88593 | -44.185456 | 14.299526 | 529.004 | 529.004 | 14.299526 |  | 25.2 | -20.251339 | -53.101884 | 529.004 | 529.004 | 32.850545
| 25.216667 | -29.869708 | -44.178083 | 14.308375 | 529.337 | 529.337 | 14.308375 |  | 25.216667 | -20.219191 | -53.095101 | 529.337 | 529.337 | 32.87591
| 25.233333 | -29.840805 | -44.163336 | 14.322531 | 529.67 | 529.67 | 14.322531 |  | 25.233333 | -20.206804 | -53.09923 | 529.67 | 529.67 | 32.892426
| 25.25 | -29.795975 | -44.136202 | 14.340227 | 530.004 | 530.004 | 14.340227 |  | 25.25 | -20.20238 | -53.105718 | 530 | 530 | 32.903338
| 25.266667 | -29.741707 | -44.093142 | 14.351435 | 530.337 | 530.337 | 14.351435 |  | 25.266667 | -20.197956 | -53.106898 | 530.333 | 530.333 | 32.908942
| 25.283333 | -29.692453 | -44.041528 | 14.349075 | 530.67 | 530.67 | 14.349075 |  | 25.283333 | -20.189108 | -53.103064 | 530.666 | 530.666 | 32.913956
| 25.3 | -29.660011 | -43.986376 | 14.326365 | 531.004 | 531.004 | 14.326365 |  | 25.3 | -20.174361 | -53.100115 | 531 | 531 | 32.925754
| 25.316667 | -29.643494 | -43.937712 | 14.294218 | 531.337 | 531.337 | 14.294218 |  | 25.316667 | -20.154895 | -53.097755 | 531.337 | 531.337 | 32.94286
| 25.333333 | -29.636711 | -43.911168 | 14.274457 | 531.67 | 531.67 | 14.274457 |  | 25.333333 | -20.129236 | -53.092446 | 531.67 | 531.67 | 32.96321
| 25.35 | -29.630812 | -43.904384 | 14.273572 | 532.004 | 532.004 | 14.273572 |  | 25.35 | -20.099448 | -53.084778 | 532.004 | 532.004 | 32.98533
| 25.366667 | -29.62049 | -43.907629 | 14.287139 | 532.337 | 532.337 | 14.287139 |  | 25.366667 | -20.062286 | -53.07475 | 532.333 | 532.333 | 33.012464
| 25.383333 | -29.605153 | -43.914707 | 14.309554 | 532.67 | 532.67 | 14.309554 |  | 25.383333 | -20.013917 | -53.060004 | 532.666 | 532.666 | 33.046087
| 25.4 | -29.586572 | -43.92149 | 14.334918 | 533.004 | 533.004 | 14.334918 |  | 25.4 | -19.956405 | -53.037589 | 533 | 533 | 33.081184
| 25.416667 | -29.564747 | -43.92444 | 14.359693 | 533.337 | 533.337 | 14.359693 |  | 25.416667 | -19.895059 | -53.00957 | 533.333 | 533.333 | 33.114511
| 25.433333 | -29.540268 | -43.921196 | 14.380928 | 533.67 | 533.67 | 14.380928 |  | 25.433333 | -19.836957 | -52.972998 | 533.67 | 533.67 | 33.136041
| 25.45 | -29.509595 | -43.913822 | 14.404227 | 534.004 | 534.004 | 14.404227 |  | 25.45 | -19.789178 | -52.929938 | 534.004 | 534.004 | 33.14076
| 25.466667 | -29.475677 | -43.90173 | 14.426053 | 534.337 | 534.337 | 14.426053 |  | 25.466667 | -19.752901 | -52.887468 | 534.337 | 534.337 | 33.134567
| 25.483333 | -29.434977 | -43.885804 | 14.450827 | 534.67 | 534.67 | 14.450827 |  | 25.483333 | -19.731666 | -52.855025 | 534.666 | 534.666 | 33.123359
| 25.5 | -29.383658 | -43.858965 | 14.475307 | 535.004 | 535.004 | 14.475307 |  | 25.5 | -19.720458 | -52.83261 | 535 | 535 | 33.112152
| 25.516667 | -29.328211 | -43.820328 | 14.492117 | 535.337 | 535.337 | 14.492117 |  | 25.516667 | -19.708366 | -52.815799 | 535.333 | 535.333 | 33.107433
| 25.533333 | -29.271878 | -43.776088 | 14.50421 | 535.67 | 535.67 | 14.50421 |  | 25.533333 | -19.685066 | -52.805771 | 535.666 | 535.666 | 33.120705
| 25.55 | -29.224394 | -43.740696 | 14.516302 | 536.004 | 536.004 | 14.516302 |  | 25.55 | -19.653213 | -52.803117 | 536.004 | 536.004 | 33.149904
| 25.566667 | -29.193131 | -43.721526 | 14.528395 | 536.337 | 536.337 | 14.528395 |  | 25.566667 | -19.617527 | -52.805476 | 536.337 | 536.337 | 33.187949
| 25.583333 | -29.17514 | -43.713857 | 14.538717 | 536.67 | 536.67 | 14.538717 |  | 25.583333 | -19.58125 | -52.81049 | 536.67 | 536.67 | 33.22924
| 25.6 | -29.164817 | -43.711793 | 14.546976 | 537.004 | 537.004 | 14.546976 |  | 25.6 | -19.543793 | -52.813734 | 537 | 537 | 33.269941
| 25.616667 | -29.15361 | -43.713562 | 14.559952 | 537.337 | 537.337 | 14.559952 |  | 25.616667 | -19.502797 | -52.814914 | 537.333 | 537.333 | 33.312117
| 25.633333 | -29.134734 | -43.714152 | 14.579418 | 537.67 | 537.67 | 14.579418 |  | 25.633333 | -19.450889 | -52.814029 | 537.666 | 537.666 | 33.36314
| 25.65 | -29.112319 | -43.709728 | 14.597409 | 538.004 | 538.004 | 14.597409 |  | 25.65 | -19.383349 | -52.813144 | 538 | 538 | 33.429795
| 25.666667 | -29.08784 | -43.70265 | 14.61481 | 538.337 | 538.337 | 14.61481 |  | 25.666667 | -19.308731 | -52.811375 | 538.337 | 538.337 | 33.502644
| 25.683333 | -29.059231 | -43.692032 | 14.632801 | 538.67 | 538.67 | 14.632801 |  | 25.683333 | -19.240012 | -52.804591 | 538.67 | 538.67 | 33.564579
| 25.7 | -29.025019 | -43.67758 | 14.652561 | 539.004 | 539.004 | 14.652561 |  | 25.7 | -19.184269 | -52.793974 | 539.004 | 539.004 | 33.609705
| 25.716667 | -28.983728 | -43.653396 | 14.669668 | 539.337 | 539.337 | 14.669668 |  | 25.716667 | -19.143274 | -52.775098 | 539.333 | 539.333 | 33.631824
| 25.733333 | -28.937424 | -43.617709 | 14.680285 | 539.67 | 539.67 | 14.680285 |  | 25.733333 | -19.112011 | -52.740296 | 539.666 | 539.666 | 33.628285
| 25.75 | -28.885515 | -43.573174 | 14.687659 | 540.004 | 540.004 | 14.687659 |  | 25.75 | -19.085761 | -52.692517 | 540 | 540 | 33.606756
| 25.766667 | -28.830658 | -43.524215 | 14.693557 | 540.337 | 540.337 | 14.693557 |  | 25.766667 | -19.061282 | -52.645917 | 540.333 | 540.333 | 33.584635
| 25.783333 | -28.77462 | -43.478795 | 14.704175 | 540.67 | 540.67 | 14.704175 |  | 25.783333 | -19.032968 | -52.61141 | 540.67 | 540.67 | 33.578442
| 25.8 | -28.717698 | -43.446353 | 14.728655 | 541.004 | 541.004 | 14.728655 |  | 25.8 | -19.002 | -52.591649 | 541.004 | 541.004 | 33.589649
| 25.816667 | -28.659891 | -43.432786 | 14.772895 | 541.337 | 541.337 | 14.772895 |  | 25.816667 | -18.967788 | -52.583686 | 541.337 | 541.337 | 33.615898
| 25.833333 | -28.607983 | -43.430721 | 14.822738 | 541.67 | 541.67 | 14.822738 |  | 25.833333 | -18.931511 | -52.580737 | 541.666 | 541.666 | 33.649226
| 25.85 | -28.569937 | -43.431016 | 14.861079 | 542.004 | 542.004 | 14.861079 |  | 25.85 | -18.892285 | -52.576903 | 542 | 542 | 33.684618
| 25.866667 | -28.541623 | -43.418334 | 14.876711 | 542.337 | 542.337 | 14.876711 |  | 25.866667 | -18.844506 | -52.575723 | 542.333 | 542.333 | 33.731217
| 25.883333 | -28.523042 | -43.381172 | 14.85813 | 542.67 | 542.67 | 14.85813 |  | 25.883333 | -18.784634 | -52.575428 | 542.666 | 542.666 | 33.790794
| 25.9 | -28.513309 | -43.331329 | 14.81802 | 543.004 | 543.004 | 14.81802 |  | 25.9 | -18.721814 | -52.573068 | 543.004 | 543.004 | 33.851254
| 25.916667 | -28.506821 | -43.294462 | 14.787641 | 543.337 | 543.337 | 14.787641 |  | 25.916667 | -18.669021 | -52.566285 | 543.337 | 543.337 | 33.897264
| 25.933333 | -28.498268 | -43.27883 | 14.780562 | 543.67 | 543.67 | 14.780562 |  | 25.933333 | -18.62891 | -52.556257 | 543.67 | 543.67 | 33.927347
| 25.95 | -28.48706 | -43.274701 | 14.787641 | 544.004 | 544.004 | 14.787641 |  | 25.95 | -18.597647 | -52.54623 | 544 | 544 | 33.948583
| 25.966667 | -28.472904 | -43.267328 | 14.794424 | 544.337 | 544.337 | 14.794424 |  | 25.966667 | -18.575822 | -52.535022 | 544.333 | 544.333 | 33.9592
| 25.983333 | -28.449899 | -43.247862 | 14.797963 | 544.67 | 544.67 | 14.797963 |  | 25.983333 | -18.561075 | -52.521455 | 544.666 | 544.666 | 33.96038
| 26 | -28.415392 | -43.215125 | 14.799733 | 545.004 | 545.004 | 14.799733 |  | 26 | -18.549867 | -52.505234 | 545 | 545 | 33.955367
| 26.016667 | -28.374101 | -43.174424 | 14.800323 | 545.337 | 545.337 | 14.800323 |  | 26.016667 | -18.541019 | -52.481639 | 545.337 | 545.337 | 33.94062
| 26.033333 | -28.334285 | -43.137852 | 14.803567 | 545.67 | 545.67 | 14.803567 |  | 26.033333 | -18.530107 | -52.443593 | 545.67 | 545.67 | 33.913486
| 26.05 | -28.309805 | -43.108949 | 14.799144 | 546.004 | 546.004 | 14.799144 |  | 26.05 | -18.513001 | -52.393749 | 546.004 | 546.004 | 33.880748
| 26.066667 | -28.306856 | -43.093317 | 14.786461 | 546.337 | 546.337 | 14.786461 |  | 26.066667 | -18.487047 | -52.343905 | 546.333 | 546.333 | 33.856858
| 26.083333 | -28.318064 | -43.089483 | 14.771419 | 546.67 | 546.67 | 14.771419 |  | 26.083333 | -18.456373 | -52.304679 | 546.666 | 546.666 | 33.848306
| 26.1 | -28.336349 | -43.092138 | 14.755789 | 547.004 | 547.004 | 14.755789 |  | 26.1 | -18.432484 | -52.281674 | 547 | 547 | 33.84919
| 26.116667 | -28.358764 | -43.095382 | 14.736618 | 547.337 | 547.337 | 14.736618 |  | 26.116667 | -18.429829 | -52.271646 | 547.333 | 547.333 | 33.841817
| 26.133333 | -28.382654 | -43.093612 | 14.710958 | 547.67 | 547.67 | 14.710958 |  | 26.133333 | -18.449885 | -52.268402 | 547.67 | 547.67 | 33.818517
| 26.15 | -28.404184 | -43.087124 | 14.68294 | 548.004 | 548.004 | 14.68294 |  | 26.15 | -18.487047 | -52.268402 | 548.004 | 548.004 | 33.781355
| 26.166667 | -28.42365 | -43.077096 | 14.653446 | 548.337 | 548.337 | 14.653446 |  | 26.166667 | -18.533646 | -52.266633 | 548.337 | 548.337 | 33.732987
| 26.183333 | -28.44459 | -43.061759 | 14.617169 | 548.67 | 548.67 | 14.617169 |  | 26.183333 | -18.582015 | -52.261029 | 548.666 | 548.666 | 33.679014
| 26.2 | -28.469954 | -43.040819 | 14.570865 | 549.004 | 549.004 | 14.570865 |  | 26.2 | -18.624191 | -52.250116 | 549 | 549 | 33.625925
| 26.216667 | -28.494729 | -43.0128 | 14.518071 | 549.337 | 549.337 | 14.518071 |  | 26.216667 | -18.660467 | -52.236844 | 549.333 | 549.333 | 33.576377
| 26.233333 | -28.511835 | -42.973869 | 14.462034 | 549.67 | 549.67 | 14.462034 |  | 26.233333 | -18.694975 | -52.223277 | 549.666 | 549.666 | 33.528302
| 26.25 | -28.514194 | -42.9255 | 14.411306 | 550.004 | 550.004 | 14.411306 |  | 26.25 | -18.731251 | -52.209121 | 550.004 | 550.004 | 33.47787
| 26.266667 | -28.501807 | -42.877426 | 14.375619 | 550.337 | 550.337 | 14.375619 |  | 26.266667 | -18.765464 | -52.194374 | 550.337 | 550.337 | 33.42891
| 26.283333 | -28.483226 | -42.840264 | 14.357038 | 550.67 | 550.67 | 14.357038 |  | 26.283333 | -18.794072 | -52.177563 | 550.67 | 550.67 | 33.383491
| 26.3 | -28.469069 | -42.819029 | 14.34996 | 551.004 | 551.004 | 14.34996 |  | 26.3 | -18.806754 | -52.154558 | 551 | 551 | 33.347804
| 26.316667 | -28.4673 | -42.810181 | 14.342881 | 551.337 | 551.337 | 14.342881 |  | 26.316667 | -18.799086 | -52.120641 | 551.333 | 551.333 | 33.321555
| 26.333333 | -28.473199 | -42.806642 | 14.333443 | 551.67 | 551.67 | 14.333443 |  | 26.333333 | -18.774312 | -52.071682 | 551.666 | 551.666 | 33.29737
| 26.35 | -28.479392 | -42.803988 | 14.324596 | 552.004 | 552.004 | 14.324596 |  | 26.35 | -18.736855 | -52.014759 | 552 | 552 | 33.277904
| 26.366667 | -28.483521 | -42.798974 | 14.315453 | 552.337 | 552.337 | 14.315453 |  | 26.366667 | -18.696744 | -51.961082 | 552.337 | 552.337 | 33.264338
| 26.383333 | -28.481162 | -42.790421 | 14.309259 | 552.67 | 552.67 | 14.309259 |  | 26.383333 | -18.666661 | -51.921855 | 552.67 | 552.67 | 33.255194
| 26.4 | -28.470249 | -42.77302 | 14.302771 | 553.004 | 553.004 | 14.302771 |  | 26.4 | -18.64867 | -51.899735 | 553.004 | 553.004 | 33.251065
| 26.416667 | -28.448424 | -42.743231 | 14.294807 | 553.337 | 553.337 | 14.294807 |  | 26.416667 | -18.636873 | -51.889413 | 553.333 | 553.333 | 33.25254
| 26.433333 | -28.416276 | -42.708429 | 14.292153 | 553.67 | 553.67 | 14.292153 |  | 26.433333 | -18.623601 | -51.886463 | 553.666 | 553.666 | 33.262862
| 26.45 | -28.37882 | -42.672152 | 14.293332 | 554.004 | 554.004 | 14.293332 |  | 26.45 | -18.601481 | -51.885284 | 554 | 554 | 33.283803
| 26.466667 | -28.337529 | -42.637055 | 14.299526 | 554.337 | 554.337 | 14.299526 |  | 26.466667 | -18.570218 | -51.87968 | 554.333 | 554.333 | 33.309462
| 26.483333 | -28.291519 | -42.600189 | 14.30867 | 554.67 | 554.67 | 14.30867 |  | 26.483333 | -18.528042 | -51.868767 | 554.67 | 554.67 | 33.340725
| 26.5 | -28.231943 | -42.558308 | 14.326365 | 555.004 | 555.004 | 14.326365 |  | 26.5 | -18.475544 | -51.85579 | 555.004 | 555.004 | 33.380246
| 26.516667 | -28.152311 | -42.511709 | 14.359398 | 555.337 | 555.337 | 14.359398 |  | 26.516667 | -18.416852 | -51.843403 | 555.337 | 555.337 | 33.426551
| 26.533333 | -28.055278 | -42.463045 | 14.407767 | 555.67 | 555.67 | 14.407767 |  | 26.533333 | -18.351967 | -51.831311 | 555.666 | 555.666 | 33.479344
| 26.55 | -27.953821 | -42.419099 | 14.465278 | 556.004 | 556.004 | 14.465278 |  | 26.55 | -18.27322 | -51.81391 | 556 | 556 | 33.54069
| 26.566667 | -27.862096 | -42.39285 | 14.530754 | 556.337 | 556.337 | 14.530754 |  | 26.566667 | -18.172942 | -51.791495 | 556.333 | 556.333 | 33.618553
| 26.583333 | -27.78158 | -42.384887 | 14.603307 | 556.67 | 556.67 | 14.603307 |  | 26.583333 | -18.05261 | -51.765836 | 556.666 | 556.666 | 33.713226
| 26.6 | -27.705487 | -42.383707 | 14.67822 | 557.004 | 557.004 | 14.67822 |  | 26.6 | -17.920774 | -51.736047 | 557.004 | 557.004 | 33.815273
| 26.616667 | -27.62438 | -42.383118 | 14.758738 | 557.337 | 557.337 | 14.758738 |  | 26.616667 | -17.792183 | -51.689153 | 557.337 | 557.337 | 33.89697
| 26.633333 | -27.531771 | -42.381643 | 14.849872 | 557.67 | 557.67 | 14.849872 |  | 26.633333 | -17.67539 | -51.626922 | 557.67 | 557.67 | 33.951532
| 26.65 | -27.428249 | -42.376039 | 14.94779 | 558.004 | 558.004 | 14.94779 |  | 26.65 | -17.567444 | -51.558202 | 558 | 558 | 33.990758
| 26.666667 | -27.316469 | -42.365716 | 15.049247 | 558.337 | 558.337 | 15.049247 |  | 26.666667 | -17.457729 | -51.500101 | 558.333 | 558.333 | 34.042372
| 26.683333 | -27.193482 | -42.350675 | 15.157193 | 558.67 | 558.67 | 15.157193 |  | 26.683333 | -17.338576 | -51.462349 | 558.666 | 558.666 | 34.123773
| 26.7 | -27.052799 | -42.331504 | 15.278705 | 559.004 | 559.004 | 15.278705 |  | 26.7 | -17.20733 | -51.442883 | 559 | 559 | 34.235553
| 26.716667 | -26.896779 | -42.30437 | 15.407591 | 559.337 | 559.337 | 15.407591 |  | 26.716667 | -17.059569 | -51.431381 | 559.337 | 559.337 | 34.371812
| 26.733333 | -26.733386 | -42.265439 | 15.532053 | 559.67 | 559.67 | 15.532053 |  | 26.733333 | -16.893226 | -51.423123 | 559.67 | 559.67 | 34.529897
| 26.75 | -26.557311 | -42.21589 | 15.658579 | 560.004 | 560.004 | 15.658579 |  | 26.75 | -16.711252 | -51.414275 | 560.004 | 560.004 | 34.703023
| 26.766667 | -26.357641 | -42.160443 | 15.802802 | 560.337 | 560.337 | 15.802802 |  | 26.766667 | -16.518956 | -51.403657 | 560.333 | 560.333 | 34.884701
| 26.783333 | -26.135261 | -42.107945 | 15.972684 | 560.67 | 560.67 | 15.972684 |  | 26.783333 | -16.310733 | -51.388911 | 560.666 | 560.666 | 35.078178
| 26.8 | -25.89725 | -42.068718 | 16.171468 | 561.004 | 561.004 | 16.171468 |  | 26.8 | -16.07862 | -51.36915 | 561 | 561 | 35.29053
| 26.816667 | -25.655994 | -42.043354 | 16.38736 | 561.337 | 561.337 | 16.38736 |  | 26.816667 | -15.819079 | -51.34703 | 561.333 | 561.333 | 35.527951
| 26.833333 | -25.417688 | -42.027133 | 16.609445 | 561.67 | 561.67 | 16.609445 |  | 26.833333 | -15.536237 | -51.326975 | 561.67 | 561.67 | 35.790738
| 26.85 | -25.177612 | -42.013271 | 16.835659 | 562.004 | 562.004 | 16.835659 |  | 26.85 | -15.241009 | -51.304265 | 562.004 | 562.004 | 36.063256
| 26.866667 | -24.927214 | -41.998524 | 17.07131 | 562.337 | 562.337 | 17.07131 |  | 26.866667 | -14.946075 | -51.281555 | 562.337 | 562.337 | 36.33548
| 26.883333 | -24.660889 | -41.976404 | 17.315515 | 562.67 | 562.67 | 17.315515 |  | 26.883333 | -14.655271 | -51.257075 | 562.666 | 562.666 | 36.601804
| 26.9 | -24.373329 | -41.942487 | 17.569158 | 563.004 | 563.004 | 17.569158 |  | 26.9 | -14.360633 | -51.224928 | 563 | 563 | 36.864295
| 26.916667 | -24.060699 | -41.9068 | 17.846101 | 563.337 | 563.337 | 17.846101 |  | 26.916667 | -14.050363 | -51.177148 | 563.333 | 563.333 | 37.126785
| 26.933333 | -23.720936 | -41.876127 | 18.155191 | 563.67 | 563.67 | 18.155191 |  | 26.933333 | -13.715023 | -51.117572 | 563.666 | 563.666 | 37.402549
| 26.95 | -23.356398 | -41.853122 | 18.496724 | 564.004 | 564.004 | 18.496724 |  | 26.95 | -13.349011 | -51.056816 | 564.004 | 564.004 | 37.707805
| 26.966667 | -22.963252 | -41.821269 | 18.858017 | 564.337 | 564.337 | 18.858017 |  | 26.966667 | -12.951146 | -51.008152 | 564.337 | 564.337 | 38.057006
| 26.983333 | -22.538253 | -41.769361 | 19.231108 | 564.67 | 564.67 | 19.231108 |  | 26.983333 | -12.522312 | -50.979543 | 564.67 | 564.67 | 38.457231
| 27 | -22.074617 | -41.704181 | 19.629564 | 565.004 | 565.004 | 19.629564 |  | 27 | -12.062806 | -50.964796 | 565 | 565 | 38.90199
| 27.016667 | -21.562908 | -41.636641 | 20.073733 | 565.337 | 565.337 | 20.073733 |  | 27.016667 | -11.567023 | -50.954474 | 565.333 | 565.333 | 39.387451
| 27.033333 | -21.004304 | -41.577359 | 20.573055 | 565.67 | 565.67 | 20.573055 |  | 27.033333 | -11.02405 | -50.945626 | 565.666 | 565.666 | 39.921576
| 27.05 | -20.407948 | -41.537248 | 21.1293 | 566.004 | 566.004 | 21.1293 |  | 27.05 | -10.42917 | -50.936188 | 566 | 566 | 40.507018
| 27.066667 | -19.785934 | -41.516308 | 21.730374 | 566.337 | 566.337 | 21.730374 |  | 27.066667 | -9.787099 | -50.923506 | 566.337 | 566.337 | 41.136407
| 27.083333 | -19.146223 | -41.505691 | 22.359468 | 566.67 | 566.67 | 22.359468 |  | 27.083333 | -9.100199 | -50.904335 | 566.67 | 566.67 | 41.804136
| 27.1 | -18.489406 | -41.490944 | 23.001538 | 567.004 | 567.004 | 23.001538 |  | 27.1 | -8.383216 | -50.880445 | 567.004 | 567.004 | 42.497229
| 27.116667 | -17.798672 | -41.461745 | 23.663073 | 567.337 | 567.337 | 23.663073 |  | 27.116667 | -7.647652 | -50.854786 | 567.333 | 567.333 | 43.207134
| 27.133333 | -17.05308 | -41.425764 | 24.372684 | 567.67 | 567.67 | 24.372684 |  | 27.133333 | -6.888198 | -50.827357 | 567.666 | 567.666 | 43.939159
| 27.15 | -16.248207 | -41.394206 | 25.145999 | 568.004 | 568.004 | 25.145999 |  | 27.15 | -6.098072 | -50.800518 | 568 | 568 | 44.702446
| 27.166667 | -15.397324 | -41.366777 | 25.969453 | 568.337 | 568.337 | 25.969453 |  | 27.166667 | -5.269899 | -50.773974 | 568.333 | 568.333 | 45.504075
| 27.183333 | -14.526385 | -41.339348 | 26.812963 | 568.67 | 568.67 | 26.812963 |  | 27.183333 | -4.403384 | -50.742711 | 568.67 | 568.67 | 46.339327
| 27.2 | -13.648958 | -41.312509 | 27.663551 | 569.004 | 569.004 | 27.663551 |  | 27.2 | -3.506197 | -50.696997 | 569.004 | 569.004 | 47.1908
| 27.216667 | -12.759734 | -41.284195 | 28.524461 | 569.337 | 569.337 | 28.524461 |  | 27.216667 | -2.58217 | -50.635356 | 569.337 | 569.337 | 48.053186
| 27.233333 | -11.8478 | -41.249983 | 29.402183 | 569.67 | 569.67 | 29.402183 |  | 27.233333 | -1.630125 | -50.563687 | 569.666 | 569.666 | 48.933562
| 27.25 | -10.904602 | -41.203679 | 30.299077 | 570.004 | 570.004 | 30.299077 |  | 27.25 | -0.642688 | -50.492018 | 570 | 570 | 49.84933
| 27.266667 | -9.915101 | -41.143807 | 31.228706 | 570.337 | 570.337 | 31.228706 |  | 27.266667 | 0.399607 | -50.434211 | 570.333 | 570.333 | 50.833818
| 27.283333 | -8.87723 | -41.074498 | 32.197268 | 570.67 | 570.67 | 32.197268 |  | 27.283333 | 1.498234 | -50.39528 | 570.666 | 570.666 | 51.893514
| 27.3 | -7.797773 | -41.005483 | 33.20771 | 571.004 | 571.004 | 33.20771 |  | 27.3 | 2.639332 | -50.369621 | 571.004 | 571.004 | 53.008953
| 27.316667 | -6.698261 | -40.945022 | 34.246761 | 571.337 | 571.337 | 34.246761 |  | 27.316667 | 3.80137 | -50.349565 | 571.337 | 571.337 | 54.150935
| 27.333333 | -5.604648 | -40.893999 | 35.289351 | 571.67 | 571.67 | 35.289351 |  | 27.333333 | 4.973435 | -50.333934 | 571.67 | 571.67 | 55.307369
| 27.35 | -4.539938 | -40.849758 | 36.30982 | 572.004 | 572.004 | 36.30982 |  | 27.35 | 6.153759 | -50.317712 | 572 | 572 | 56.471471
| 27.366667 | -3.518289 | -40.814072 | 37.295783 | 572.337 | 572.337 | 37.295783 |  | 27.366667 | 7.349419 | -50.299721 | 572.333 | 572.333 | 57.64914
| 27.383333 | -2.551497 | -40.787822 | 38.236325 | 572.67 | 572.67 | 38.236325 |  | 27.383333 | 8.568379 | -50.277012 | 572.666 | 572.666 | 58.845391
| 27.4 | -1.645756 | -40.765113 | 39.119357 | 573.004 | 573.004 | 39.119357 |  | 27.4 | 9.803266 | -50.249583 | 573 | 573 | 60.052849
| 27.416667 | -0.78514 | -40.740338 | 39.955198 | 573.337 | 573.337 | 39.955198 |  | 27.416667 | 11.055553 | -50.2195 | 573.337 | 573.337 | 61.275053
| 27.433333 | 0.071936 | -40.705241 | 40.777177 | 573.67 | 573.67 | 40.777177 |  | 27.433333 | 12.335269 | -50.187057 | 573.67 | 573.67 | 62.522326
| 27.45 | 0.977677 | -40.657167 | 41.634844 | 574.004 | 574.004 | 41.634844 |  | 27.45 | 13.654212 | -50.157563 | 574.004 | 574.004 | 63.811775
| 27.466667 | 1.98163 | -40.609683 | 42.591313 | 574.337 | 574.337 | 42.591313 |  | 27.466667 | 15.021818 | -50.128955 | 574.333 | 574.333 | 65.150773
| 27.483333 | 3.111225 | -40.568097 | 43.679322 | 574.67 | 574.67 | 43.679322 |  | 27.483333 | 16.460504 | -50.095922 | 574.666 | 574.666 | 66.556426
| 27.5 | 4.381504 | -40.523562 | 44.905066 | 575.004 | 575.004 | 44.905066 |  | 27.5 | 17.96201 | -50.046668 | 575 | 575 | 68.008678
| 27.516667 | 5.809277 | -40.468704 | 46.277981 | 575.337 | 575.337 | 46.277981 |  | 27.516667 | 19.527517 | -49.980898 | 575.333 | 575.333 | 69.508415
| 27.533333 | 7.389825 | -40.406474 | 47.796299 | 575.67 | 575.67 | 47.796299 |  | 27.533333 | 21.159678 | -49.908345 | 575.666 | 575.666 | 71.068023
| 27.55 | 9.106928 | -40.339229 | 49.446157 | 576.004 | 576.004 | 49.446157 |  | 27.55 | 22.849057 | -49.844049 | 576.004 | 576.004 | 72.693106
| 27.566667 | 10.947312 | -40.269919 | 51.217231 | 576.337 | 576.337 | 51.217231 |  | 27.566667 | 24.570584 | -49.795975 | 576.333 | 576.333 | 74.366559
| 27.583333 | 12.886205 | -40.215357 | 53.101562 | 576.67 | 576.67 | 53.101562 |  | 27.583333 | 26.306562 | -49.758224 | 576.666 | 576.666 | 76.064786
| 27.6 | 14.907089 | -40.182324 | 55.089413 | 577.004 | 577.004 | 55.089413 |  | 27.6 | 28.048439 | -49.721947 | 577 | 577 | 77.770386
| 27.616667 | 16.996988 | -40.162269 | 57.159257 | 577.337 | 577.337 | 57.159257 |  | 27.616667 | 29.77498 | -49.68685 | 577.333 | 577.333 | 79.46183
| 27.633333 | 19.116969 | -40.141918 | 59.258887 | 577.67 | 577.67 | 59.258887 |  | 27.633333 | 31.478515 | -49.659421 | 577.666 | 577.666 | 81.137936
| 27.65 | 21.275587 | -40.107706 | 61.383293 | 578 | 578 | 61.383293 |  | 27.65 | 33.16288 | -49.636121 | 578 | 578 | 82.799001
| 27.666667 | 23.473431 | -40.063761 | 63.537192 | 578.337 | 578.337 | 63.537192 |  | 27.666667 | 34.833383 | -49.611937 | 578.337 | 578.337 | 84.44532
| 27.683333 | 25.699294 | -40.015097 | 65.714391 | 578.666 | 578.666 | 65.714391 |  | 27.683333 | 36.498578 | -49.580379 | 578.666 | 578.666 | 86.078957
| 27.7 | 27.938134 | -39.969972 | 67.908106 | 579.004 | 579.004 | 67.908106 |  | 27.7 | 38.178814 | -49.537613 | 579 | 579 | 87.716427
| 27.716667 | 30.179333 | -39.926912 | 70.106245 | 579.337 | 579.337 | 70.106245 |  | 27.716667 | 39.911548 | -49.493963 | 579.333 | 579.333 | 89.405511
| 27.733333 | 32.419943 | -39.871169 | 72.291112 | 579.67 | 579.67 | 72.291112 |  | 27.733333 | 41.728043 | -49.456212 | 579.666 | 579.666 | 91.184255
| 27.75 | 34.673529 | -39.7995 | 74.473029 | 580.004 | 580.004 | 74.473029 |  | 27.75 | 43.631248 | -49.424949 | 580 | 580 | 93.056197
| 27.766667 | 36.90765 | -39.726062 | 76.633712 | 580.337 | 580.337 | 76.633712 |  | 27.766667 | 45.6191 | -49.39634 | 580.333 | 580.333 | 95.01544
| 27.783333 | 39.053291 | -39.665896 | 78.719187 | 580.67 | 580.67 | 78.719187 |  | 27.783333 | 47.687468 | -49.359474 | 580.67 | 580.67 | 97.046942
| 27.8 | 41.074765 | -39.6249 | 80.699665 | 581.004 | 581.004 | 80.699665 |  | 27.8 | 49.787099 | -49.294588 | 581 | 581 | 99.081687
| 27.816667 | 42.921343 | -39.596881 | 82.518224 | 581.337 | 581.337 | 82.518224 |  | 27.816667 | 51.885551 | -49.212597 | 581.333 | 581.333 | 101.098148
| 27.833333 | 44.503367 | -39.570632 | 84.073999 | 581.67 | 581.67 | 84.073999 |  | 27.833333 | 53.97191 | -49.144467 | 581.666 | 581.666 | 103.116377
| 27.85 | 45.852687 | -39.540549 | 85.393236 | 582.004 | 582.004 | 85.393236 |  | 27.85 | 55.908738 | -49.11114 | 582 | 582 | 105.019878
| 27.866667 | 47.137417 | -39.508696 | 86.646113 | 582.337 | 582.337 | 86.646113 |  | 27.866667 | 57.513471 | -49.10996 | 582.333 | 582.333 | 106.623431
| 27.883333 | 48.735957 | -39.473599 | 88.209556 | 582.67 | 582.67 | 88.209556 |  | 27.883333 | 58.884322 | -49.126476 | 582.666 | 582.666 | 108.010798
| 27.9 | 51.400091 | -39.435848 | 90.835939 | 583.004 | 583.004 | 90.835939 |  | 27.9 | 60.261661 | -49.146532 | 583.004 | 583.004 | 109.408193
| 27.916667 | 55.383757 | -39.394852 | 94.778609 | 583.337 | 583.337 | 94.778609 |  | 27.916667 | 61.857841 | -49.160393 | 583.333 | 583.333 | 111.018234
| 27.933333 | 59.40252 | -39.349137 | 98.751657 | 583.67 | 583.67 | 98.751657 |  | 27.933333 | 63.741581 | -49.164817 | 583.666 | 583.666 | 112.906398
| 27.95 | 61.888514 | -39.294574 | 101.183088 | 584.004 | 584.004 | 101.183088 |  | 27.95 | 65.691386 | -49.159214 | 584 | 584 | 114.8506
| 27.966667 | 61.605378 | -39.231164 | 100.836542 | 584.337 | 584.337 | 100.836542 |  | 27.966667 | 66.664077 | -49.145942 | 584.333 | 584.333 | 115.810019
| 27.983333 | 58.188279 | -39.162444 | 97.350723 | 584.67 | 584.67 | 97.350723 |  | 27.983333 | 64.904504 | -49.128246 | 584.666 | 584.666 | 114.03275
| 28 | 52.360984 | -39.096379 | 91.457363 | 585.004 | 585.004 | 91.457363 |  | 28 | 60.073494 | -49.101997 | 585.004 | 585.004 | 109.175491
| 28.016667 | 45.230378 | -39.033558 | 84.263936 | 585.337 | 585.337 | 84.263936 |  | 28.016667 | 53.811761 | -49.058641 | 585.337 | 585.337 | 102.870402
| 28.033333 | 37.756764 | -38.971622 | 76.728386 | 585.666 | 585.666 | 76.728386 |  | 28.033333 | 47.683634 | -48.99877 | 585.666 | 585.666 | 96.682404
| 28.05 | 30.583097 | -38.918534 | 69.501631 | 586.004 | 586.004 | 69.501631 |  | 28.05 | 42.432344 | -48.935359 | 586 | 586 | 91.367703
| 28.066667 | 24.057695 | -38.879603 | 62.937298 | 586.337 | 586.337 | 62.937298 |  | 28.066667 | 38.074407 | -48.872243 | 586.333 | 586.333 | 86.94665
| 28.083333 | 18.38288 | -38.849815 | 57.232695 | 586.67 | 586.67 | 57.232695 |  | 28.083333 | 34.367978 | -48.801459 | 586.666 | 586.666 | 83.169437
| 28.1 | 13.534174 | -38.822976 | 52.35715 | 587.004 | 587.004 | 52.35715 |  | 28.1 | 31.117222 | -48.715339 | 587 | 587 | 79.832561
| 28.116667 | 9.401271 | -38.796432 | 48.197703 | 587.337 | 587.337 | 48.197703 |  | 28.116667 | 28.161694 | -48.618011 | 587.333 | 587.333 | 76.779705
| 28.133333 | 5.838475 | -38.768413 | 44.606888 | 587.67 | 587.67 | 44.606888 |  | 28.133333 | 25.361005 | -48.526581 | 587.67 | 587.67 | 73.887586
| 28.15 | 2.843426 | -38.73833 | 41.581756 | 588.004 | 588.004 | 41.581756 |  | 28.15 | 22.692153 | -48.456387 | 588 | 588 | 71.14854
| 28.166667 | 0.395773 | -38.704707 | 39.10048 | 588.337 | 588.337 | 39.10048 |  | 28.166667 | 20.190527 | -48.413327 | 588.333 | 588.333 | 68.603854
| 28.183333 | -1.615378 | -38.667546 | 37.052168 | 588.67 | 588.67 | 37.052168 |  | 28.183333 | 17.904498 | -48.387963 | 588.666 | 588.666 | 66.292461
| 28.2 | -3.457827 | -38.619472 | 35.161645 | 589.004 | 589.004 | 35.161645 |  | 28.2 | 15.826397 | -48.368792 | 589 | 589 | 64.195189
| 28.216667 | -5.123022 | -38.555471 | 33.432449 | 589.337 | 589.337 | 33.432449 |  | 28.216667 | 13.948555 | -48.351391 | 589.333 | 589.333 | 62.299946
| 28.233333 | -6.482075 | -38.479968 | 31.997893 | 589.67 | 589.67 | 31.997893 |  | 28.233333 | 12.273923 | -48.329861 | 589.67 | 589.67 | 60.603784
| 28.25 | -7.525845 | -38.400041 | 30.874196 | 590.004 | 590.004 | 30.874196 |  | 28.25 | 10.787753 | -48.306561 | 590.004 | 590.004 | 59.094314
| 28.266667 | -8.338091 | -38.327193 | 29.989102 | 590.337 | 590.337 | 29.989102 |  | 28.266667 | 9.463797 | -48.276183 | 590.337 | 590.337 | 57.73998
| 28.283333 | -8.967774 | -38.27381 | 29.306036 | 590.67 | 590.67 | 29.306036 |  | 28.283333 | 8.27846 | -48.245805 | 590.666 | 590.666 | 56.524265
| 28.3 | -9.424036 | -38.237828 | 28.813792 | 591.004 | 591.004 | 28.813792 |  | 28.3 | 7.214635 | -48.213067 | 591 | 591 | 55.427702
| 28.316667 | -9.735781 | -38.210399 | 28.474618 | 591.337 | 591.337 | 28.474618 |  | 28.316667 | 6.262294 | -48.181804 | 591.333 | 591.333 | 54.444098
| 28.333333 | -9.969073 | -38.185625 | 28.216552 | 591.67 | 591.67 | 28.216552 |  | 28.333333 | 5.41672 | -48.151721 | 591.666 | 591.666 | 53.568441
| 28.35 | -10.18408 | -38.157311 | 27.973231 | 592.004 | 592.004 | 27.973231 |  | 28.35 | 4.674078 | -48.118099 | 592.004 | 592.004 | 52.792177
| 28.366667 | -10.376082 | -38.123099 | 27.747017 | 592.337 | 592.337 | 27.747017 |  | 28.366667 | 4.027584 | -48.084771 | 592.337 | 592.337 | 52.112355
| 28.383333 | -10.538295 | -38.086527 | 27.548232 | 592.67 | 592.67 | 27.548232 |  | 28.383333 | 3.46662 | -48.039941 | 592.67 | 592.67 | 51.506561
| 28.4 | -10.666296 | -38.047006 | 27.38071 | 593.004 | 593.004 | 27.38071 |  | 28.4 | 2.971722 | -47.974761 | 593 | 593 | 50.946483
| 28.416667 | -10.772767 | -38.003356 | 27.230589 | 593.337 | 593.337 | 27.230589 |  | 28.416667 | 2.536695 | -47.899258 | 593.333 | 593.333 | 50.435953
| 28.433333 | -10.875699 | -37.947023 | 27.071324 | 593.67 | 593.67 | 27.071324 |  | 28.433333 | 2.165374 | -47.831128 | 593.666 | 593.666 | 49.996502
| 28.45 | -10.962704 | -37.874765 | 26.912061 | 594.004 | 594.004 | 26.912061 |  | 28.45 | 1.841537 | -47.78158 | 594 | 594 | 49.623117
| 28.466667 | -11.059737 | -37.793068 | 26.733331 | 594.337 | 594.337 | 26.733331 |  | 28.466667 | 1.563415 | -47.744713 | 594.337 | 594.337 | 49.308128
| 28.483333 | -11.165323 | -37.708127 | 26.542804 | 594.67 | 594.67 | 26.542804 |  | 28.483333 | 1.336906 | -47.717874 | 594.67 | 594.67 | 49.05478
| 28.5 | -11.228144 | -37.626136 | 26.397992 | 595.004 | 595.004 | 26.397992 |  | 28.5 | 1.149033 | -47.695164 | 595.004 | 595.004 | 48.844197
| 28.516667 | -11.228144 | -37.556532 | 26.328388 | 595.337 | 595.337 | 26.328388 |  | 28.516667 | 0.990359 | -47.673929 | 595.333 | 595.333 | 48.664288
| 28.533333 | -11.165029 | -37.501379 | 26.33635 | 595.67 | 595.67 | 26.33635 |  | 28.533333 | 0.85174 | -47.653873 | 595.666 | 595.666 | 48.505613
| 28.55 | -11.053839 | -37.45183 | 26.397991 | 596.004 | 596.004 | 26.397991 |  | 28.55 | 0.729638 | -47.625855 | 596 | 596 | 48.355493
| 28.566667 | -10.931146 | -37.402576 | 26.47143 | 596.337 | 596.337 | 26.47143 |  | 28.566667 | 0.635554 | -47.594002 | 596.333 | 596.333 | 48.229556
| 28.583333 | -10.832049 | -37.358041 | 26.525992 | 596.67 | 596.67 | 26.525992 |  | 28.583333 | 0.570964 | -47.563919 | 596.67 | 596.67 | 48.134883
| 28.6 | -10.747993 | -37.321175 | 26.573182 | 597.004 | 597.004 | 26.573182 |  | 28.6 | 0.51876 | -47.526462 | 597.004 | 597.004 | 48.045222
| 28.616667 | -10.665116 | -37.282538 | 26.617422 | 597.337 | 597.337 | 26.617422 |  | 28.616667 | 0.468327 | -47.489006 | 597.337 | 597.337 | 47.957333
| 28.633333 | -10.598461 | -37.232695 | 26.634234 | 597.67 | 597.67 | 26.634234 |  | 28.633333 | 0.43146 | -47.454793 | 597.666 | 597.666 | 47.886253
| 28.65 | -10.545668 | -37.176067 | 26.630399 | 598.004 | 598.004 | 26.630399 |  | 28.65 | 0.414059 | -47.415272 | 598 | 598 | 47.829331
| 28.666667 | -10.478423 | -37.123569 | 26.645146 | 598.337 | 598.337 | 26.645146 |  | 28.666667 | 0.423792 | -47.363954 | 598.333 | 598.333 | 47.787746
| 28.683333 | -10.425335 | -37.079919 | 26.654584 | 598.67 | 598.67 | 26.654584 |  | 28.683333 | 0.471276 | -47.301428 | 598.666 | 598.666 | 47.772704
| 28.7 | -10.389943 | -37.033614 | 26.643671 | 599.004 | 599.004 | 26.643671 |  | 28.7 | 0.551203 | -47.230054 | 599.004 | 599.004 | 47.781257
| 28.716667 | -10.350717 | -36.975513 | 26.624796 | 599.337 | 599.337 | 26.624796 |  | 28.716667 | 0.646467 | -47.1575 | 599.337 | 599.337 | 47.803967
| 28.733333 | -10.31798 | -36.905024 | 26.587044 | 599.67 | 599.67 | 26.587044 |  | 28.733333 | 0.740845 | -47.098514 | 599.67 | 599.67 | 47.839359
| 28.75 | -10.258993 | -36.826866 | 26.567873 | 600 | 600 | 26.567873 |  | 28.75 | 0.825491 | -47.055748 | 600 | 600 | 47.881239

## Ch3 DSC Cu14 Fig3.5
Cu14 AsCast + Anneal |  |  |  |  | Cu14 AsCast 20kpm |  |  | Cu14 Anneal 20kpm
|  |  | AsCast |  |  | Anneal
| Time | Baseline | Unsubtracted | Heat flow | Sample | Unsubtracted | Heat flow | Sample
| Heat | Heat Flow | Flow | unsub-base | Temp | Flow | unusb-base | Temperature
| 0 | 0 | 19.992332 | 19.992332 | 25 | 19.999705 | 19.999705 | 25
| 0.016667 | 0 | 19.943963 | 19.943963 | 25.333 | 20 | 20 | 25.337
| 0.033333 | -0.007373 | 19.873474 | 19.880847 | 25.666 | 20.001475 | 20.008848 | 25.67
| 0.05 | -0.017106 | 19.797381 | 19.814487 | 26.004 | 20.006194 | 20.0233 | 26.004
| 0.066667 | -0.025364 | 19.723352 | 19.748716 | 26.337 | 20.013862 | 20.039226 | 26.337
| 0.083333 | -0.031263 | 19.653453 | 19.684716 | 26.67 | 20.0233 | 20.054563 | 26.666
| 0.1 | -0.035982 | 19.587978 | 19.62396 | 27.004 | 20.034507 | 20.070489 | 27
| 0.116667 | -0.039521 | 19.528106 | 19.567627 | 27.333 | 20.046305 | 20.085826 | 27.333
| 0.133333 | -0.042175 | 19.472954 | 19.515129 | 27.666 | 20.058987 | 20.101162 | 27.67
| 0.15 | -0.043355 | 19.422815 | 19.46617 | 28 | 20.071669 | 20.115024 | 28.004
| 0.166667 | -0.043355 | 19.377101 | 19.420456 | 28.337 | 20.084646 | 20.128001 | 28.337
| 0.183333 | -0.04365 | 19.335515 | 19.379165 | 28.67 | 20.097918 | 20.141568 | 28.67
| 0.2 | -0.04424 | 19.297763 | 19.342003 | 29.004 | 20.111485 | 20.155725 | 29
| 0.216667 | -0.045125 | 19.262666 | 19.307791 | 29.337 | 20.124757 | 20.169882 | 29.333
| 0.233333 | -0.046599 | 19.230224 | 19.276823 | 29.666 | 20.138029 | 20.184628 | 29.666
| 0.25 | -0.047779 | 19.201025 | 19.248804 | 30.004 | 20.151006 | 20.198785 | 30.004
| 0.266667 | -0.048664 | 19.174481 | 19.223145 | 30.333 | 20.163688 | 20.212352 | 30.337
| 0.283333 | -0.048959 | 19.150297 | 19.199256 | 30.67 | 20.17637 | 20.225329 | 30.67
| 0.3 | -0.048664 | 19.128767 | 19.177431 | 31.004 | 20.189347 | 20.238011 | 31.004
| 0.316667 | -0.048369 | 19.108416 | 19.156785 | 31.337 | 20.202029 | 20.250398 | 31.333
| 0.333333 | -0.048664 | 19.089835 | 19.138499 | 31.67 | 20.215006 | 20.26367 | 31.666
| 0.35 | -0.048664 | 19.073614 | 19.122278 | 32 | 20.228278 | 20.276942 | 32
| 0.366667 | -0.048074 | 19.059457 | 19.107531 | 32.333 | 20.241551 | 20.289625 | 32.337
| 0.383333 | -0.047189 | 19.047365 | 19.094554 | 32.666 | 20.254823 | 20.302012 | 32.67
| 0.4 | -0.046305 | 19.037632 | 19.083937 | 33.004 | 20.268095 | 20.3144 | 33.004
| 0.416667 | -0.04542 | 19.028194 | 19.073614 | 33.337 | 20.281367 | 20.326787 | 33.337
| 0.433333 | -0.043945 | 19.019051 | 19.062996 | 33.67 | 20.294344 | 20.338289 | 33.666
| 0.45 | -0.041586 | 19.011088 | 19.052674 | 34.004 | 20.307321 | 20.348907 | 34
| 0.466667 | -0.038636 | 19.00342 | 19.042056 | 34.333 | 20.320593 | 20.359229 | 34.333
| 0.483333 | -0.036277 | 18.996636 | 19.032913 | 34.666 | 20.334749 | 20.371026 | 34.67
| 0.5 | -0.034212 | 18.991328 | 19.02554 | 35 | 20.348906 | 20.383118 | 35.004
| 0.516667 | -0.032443 | 18.987199 | 19.019642 | 35.337 | 20.363063 | 20.395506 | 35.337
| 0.533333 | -0.030968 | 18.985429 | 19.016397 | 35.67 | 20.37663 | 20.407598 | 35.67
| 0.55 | -0.029788 | 18.985134 | 19.014922 | 36.004 | 20.389607 | 20.419395 | 36
| 0.566667 | -0.028314 | 18.985724 | 19.014038 | 36.337 | 20.402879 | 20.431193 | 36.333
| 0.583333 | -0.027134 | 18.987493 | 19.014627 | 36.666 | 20.415856 | 20.44299 | 36.666
| 0.6 | -0.025364 | 18.988378 | 19.013742 | 37 | 20.428833 | 20.454197 | 37.004
| 0.616667 | -0.02271 | 18.988968 | 19.011678 | 37.333 | 20.44181 | 20.46452 | 37.337
| 0.633333 | -0.019761 | 18.989558 | 19.009319 | 37.67 | 20.454787 | 20.474548 | 37.67
| 0.65 | -0.016811 | 18.990148 | 19.006959 | 38.004 | 20.467764 | 20.484575 | 38.004
| 0.666667 | -0.013862 | 18.991917 | 19.005779 | 38.337 | 20.481036 | 20.494898 | 38.333
| 0.683333 | -0.010323 | 18.994277 | 19.0046 | 38.67 | 20.494308 | 20.504631 | 38.666
| 0.7 | -0.007078 | 18.997816 | 19.004894 | 39 | 20.507875 | 20.514953 | 39
| 0.716667 | -0.003244 | 19.001945 | 19.005189 | 39.333 | 20.521147 | 20.524391 | 39.337
| 0.733333 | 0.000885 | 19.006369 | 19.005484 | 39.666 | 20.534419 | 20.533534 | 39.67
| 0.75 | 0.005604 | 19.011088 | 19.005484 | 40.004 | 20.547102 | 20.541498 | 40.004
| 0.766667 | 0.010323 | 19.016397 | 19.006074 | 40.337 | 20.560374 | 20.550051 | 40.337
| 0.783333 | 0.015042 | 19.022296 | 19.007254 | 40.67 | 20.573941 | 20.558899 | 40.666
| 0.8 | 0.018876 | 19.028194 | 19.009318 | 41.004 | 20.587507 | 20.568631 | 41
| 0.816667 | 0.02271 | 19.034093 | 19.011383 | 41.333 | 20.601074 | 20.578364 | 41.333
| 0.833333 | 0.026544 | 19.041466 | 19.014922 | 41.666 | 20.614641 | 20.588097 | 41.67
| 0.85 | 0.029788 | 19.049429 | 19.019641 | 42 | 20.628503 | 20.598715 | 42.004
| 0.866667 | 0.033622 | 19.057688 | 19.024066 | 42.337 | 20.648559 | 20.614937 | 42.337
| 0.883333 | 0.037751 | 19.067125 | 19.029374 | 42.67 | 20.667139 | 20.629388 | 42.67
| 0.9 | 0.042175 | 19.075384 | 19.033209 | 43.004 | 20.629683 | 20.587508 | 43
| 0.916667 | 0.046305 | 19.082757 | 19.036452 | 43.337 | 20.450953 | 20.404648 | 43.333
| 0.933333 | 0.050729 | 19.08954 | 19.038811 | 43.666 | 20.054268 | 20.003539 | 43.666
| 0.95 | 0.055742 | 19.096619 | 19.040877 | 44.004 | 19.38005 | 19.324308 | 44.004
| 0.966667 | 0.060166 | 19.103697 | 19.043531 | 44.333 | 18.455139 | 18.394973 | 44.337
| 0.983333 | 0.064885 | 19.111071 | 19.046186 | 44.67 | 17.322004 | 17.257119 | 44.67
| 1 | 0.069604 | 19.119034 | 19.04943 | 45.004 | 16.041993 | 15.972389 | 45.004
| 1.016667 | 0.074618 | 19.127882 | 19.053264 | 45.337 | 14.686774 | 14.612156 | 45.337
| 1.033333 | 0.079927 | 19.137025 | 19.057098 | 45.67 | 13.325361 | 13.245434 | 45.67
| 1.05 | 0.085236 | 19.145873 | 19.060637 | 46 | 12.014087 | 11.928851 | 46.004
| 1.066667 | 0.09084 | 19.155016 | 19.064176 | 46.333 | 10.794537 | 10.703697 | 46.337
| 1.083333 | 0.096738 | 19.164159 | 19.067421 | 46.666 | 9.692371 | 9.595633 | 46.67
| 1.1 | 0.102932 | 19.173596 | 19.070664 | 47.004 | 8.72027 | 8.617338 | 47.004
| 1.116667 | 0.10883 | 19.183329 | 19.074499 | 47.337 | 7.879415 | 7.770585 | 47.337
| 1.133333 | 0.114139 | 19.193062 | 19.078923 | 47.67 | 7.165676 | 7.051537 | 47.67
| 1.15 | 0.119743 | 19.20309 | 19.083347 | 48.004 | 6.569615 | 6.449872 | 48.004
| 1.166667 | 0.125052 | 19.214002 | 19.08895 | 48.333 | 6.08091 | 5.955858 | 48.337
| 1.183333 | 0.130656 | 19.224915 | 19.094259 | 48.666 | 5.687174 | 5.556518 | 48.67
| 1.2 | 0.136554 | 19.234943 | 19.098389 | 49 | 5.377199 | 5.240645 | 49.004
| 1.216667 | 0.143043 | 19.24497 | 19.101927 | 49.337 | 5.139483 | 4.99644 | 49.337
| 1.233333 | 0.1572 | 19.254408 | 19.097208 | 49.67 | 4.964882 | 4.807682 | 49.67
| 1.25 | 0.188168 | 19.263256 | 19.075088 | 50.004 | 4.843959 | 4.655791 | 50.004
| 1.266667 | 0.208813 | 19.272399 | 19.063586 | 50.337 | 4.769046 | 4.560233 | 50.337
| 1.283333 | 0.163393 | 19.281837 | 19.118444 | 50.666 | 4.731885 | 4.568492 | 50.67
| 1.3 | 0.001475 | 19.29157 | 19.290095 | 51 | 4.726576 | 4.725101 | 51.004
| 1.316667 | -0.303487 | 19.300713 | 19.6042 | 51.333 | 4.748401 | 5.051888 | 51.337
| 1.333333 | -0.75267 | 19.310741 | 20.063411 | 51.67 | 4.793231 | 5.545901 | 51.67
| 1.35 | -1.327201 | 19.321358 | 20.648559 | 52.004 | 4.857526 | 6.184727 | 52.004
| 1.366667 | -2.002598 | 19.332271 | 21.334869 | 52.337 | 4.938043 | 6.940641 | 52.337
| 1.383333 | -2.752909 | 19.343478 | 22.096387 | 52.67 | 5.031537 | 7.784446 | 52.67
| 1.4 | -3.525045 | 19.363534 | 22.888579 | 53 | 5.134764 | 8.659809 | 53.004
| 1.416667 | -4.299245 | 19.393322 | 23.692567 | 53.333 | 5.245954 | 9.545199 | 53.337
| 1.433333 | -5.060173 | 19.394207 | 24.45438 | 53.666 | 5.361568 | 10.421741 | 53.67
| 1.45 | -5.796917 | 19.305432 | 25.102349 | 54.004 | 5.480131 | 11.277048 | 54.004
| 1.466667 | -6.502103 | 19.076268 | 25.578371 | 54.337 | 5.600759 | 12.102862 | 54.337
| 1.483333 | -7.170717 | 18.683712 | 25.854429 | 54.67 | 5.722271 | 12.892988 | 54.67
| 1.5 | -7.79981 | 18.119504 | 25.919314 | 55.004 | 5.842014 | 13.641824 | 55.004
| 1.516667 | -8.387318 | 17.417858 | 25.805176 | 55.337 | 5.959693 | 14.347011 | 55.337
| 1.533333 | -8.93265 | 16.630385 | 25.563035 | 55.67 | 6.075307 | 15.007957 | 55.67
| 1.55 | -9.435511 | 15.795134 | 25.230645 | 56.004 | 6.190036 | 15.625547 | 56.004
| 1.566667 | -9.894723 | 14.94779 | 24.842513 | 56.337 | 6.304175 | 16.198898 | 56.337
| 1.583333 | -10.311758 | 14.116962 | 24.42872 | 56.67 | 6.41625 | 16.728008 | 56.67
| 1.6 | -10.687209 | 13.323886 | 24.011095 | 57.004 | 6.524785 | 17.211994 | 57.004
| 1.616667 | -11.023433 | 12.581539 | 23.604972 | 57.337 | 6.628602 | 17.652035 | 57.337
| 1.633333 | -11.321906 | 11.896703 | 23.218609 | 57.67 | 6.72711 | 18.049016 | 57.67
| 1.65 | -11.584691 | 11.272034 | 22.856725 | 58.004 | 6.821488 | 18.406179 | 58.004
| 1.666667 | -11.814149 | 10.707532 | 22.521681 | 58.337 | 6.911738 | 18.725887 | 58.337
| 1.683333 | -12.01264 | 10.200836 | 22.213476 | 58.67 | 6.996974 | 19.009614 | 58.67
| 1.7 | -12.183996 | 9.749588 | 21.933584 | 59.004 | 7.077491 | 19.261487 | 59.004
| 1.716667 | -12.330578 | 9.350248 | 21.680826 | 59.337 | 7.153878 | 19.484456 | 59.337
| 1.733333 | -12.455925 | 9.001047 | 21.456972 | 59.67 | 7.225252 | 19.681177 | 59.67
| 1.75 | -12.561511 | 8.69874 | 21.260251 | 60.004 | 7.291612 | 19.853123 | 60.004
| 1.766667 | -12.649401 | 8.438903 | 21.088304 | 60.337 | 7.353548 | 20.002949 | 60.337
| 1.783333 | -12.720775 | 8.217113 | 20.937888 | 60.67 | 7.41165 | 20.132425 | 60.67
| 1.8 | -12.778287 | 8.029831 | 20.808118 | 61.004 | 7.466213 | 20.2445 | 61.004
| 1.816667 | -12.823707 | 7.872631 | 20.696338 | 61.337 | 7.516941 | 20.340648 | 61.337
| 1.833333 | -12.858509 | 7.742271 | 20.60078 | 61.67 | 7.563541 | 20.42205 | 61.67
| 1.85 | -12.884168 | 7.637569 | 20.521737 | 62.004 | 7.606011 | 20.490179 | 62.004
| 1.866667 | -12.902454 | 7.555283 | 20.457737 | 62.337 | 7.645532 | 20.547986 | 62.337
| 1.883333 | -12.914546 | 7.493347 | 20.407893 | 62.67 | 7.680629 | 20.595175 | 62.67
| 1.9 | -12.92192 | 7.449697 | 20.371617 | 63.004 | 7.711598 | 20.633518 | 63.004
| 1.916667 | -12.924574 | 7.421088 | 20.345662 | 63.337 | 7.737847 | 20.662421 | 63.337
| 1.933333 | -12.923689 | 7.405752 | 20.329441 | 63.67 | 7.760851 | 20.68454 | 63.67
| 1.95 | -12.919265 | 7.401033 | 20.320298 | 64.004 | 7.780022 | 20.699287 | 64.004
| 1.966667 | -12.911597 | 7.404867 | 20.316464 | 64.337 | 7.796243 | 20.70784 | 64.337
| 1.983333 | -12.901864 | 7.416664 | 20.318528 | 64.67 | 7.8104 | 20.712264 | 64.67
| 2 | -12.891246 | 7.43495 | 20.326196 | 65.004 | 7.823082 | 20.714328 | 65.004
| 2.016667 | -12.879449 | 7.45884 | 20.338289 | 65.337 | 7.83488 | 20.714329 | 65.337
| 2.033333 | -12.867947 | 7.486268 | 20.354215 | 65.67 | 7.844612 | 20.712559 | 65.67
| 2.05 | -12.856739 | 7.517531 | 20.37427 | 66.004 | 7.851986 | 20.708725 | 66.004
| 2.066667 | -12.845827 | 7.551744 | 20.397571 | 66.337 | 7.855525 | 20.701352 | 66.337
| 2.083333 | -12.835209 | 7.587725 | 20.422934 | 66.67 | 7.85523 | 20.690439 | 66.67
| 2.1 | -12.824886 | 7.624297 | 20.449183 | 67.004 | 7.851986 | 20.676872 | 67.004
| 2.116667 | -12.816333 | 7.659394 | 20.475727 | 67.337 | 7.846087 | 20.66242 | 67.337
| 2.133333 | -12.808665 | 7.693017 | 20.501682 | 67.67 | 7.837239 | 20.645904 | 67.67
| 2.15 | -12.802177 | 7.725164 | 20.527341 | 68.004 | 7.826622 | 20.628799 | 68.004
| 2.166667 | -12.796573 | 7.756132 | 20.552705 | 68.337 | 7.815119 | 20.611692 | 68.337
| 2.183333 | -12.792444 | 7.786806 | 20.57925 | 68.67 | 7.801847 | 20.594291 | 68.67
| 2.2 | -12.7892 | 7.816889 | 20.606089 | 69.004 | 7.787395 | 20.576595 | 69.004
| 2.216667 | -12.78684 | 7.845497 | 20.632337 | 69.337 | 7.771764 | 20.558604 | 69.337
| 2.233333 | -12.784776 | 7.872631 | 20.657407 | 69.67 | 7.754953 | 20.539729 | 69.67
| 2.25 | -12.783891 | 7.897701 | 20.681592 | 70.004 | 7.736667 | 20.520558 | 70.004
| 2.266667 | -12.783596 | 7.920115 | 20.703711 | 70.337 | 7.717496 | 20.501092 | 70.337
| 2.283333 | -12.783891 | 7.940171 | 20.724062 | 70.67 | 7.696851 | 20.480742 | 70.67
| 2.3 | -12.784481 | 7.958162 | 20.742643 | 71.004 | 7.674731 | 20.459212 | 71.004
| 2.316667 | -12.78684 | 7.974088 | 20.760928 | 71.337 | 7.651726 | 20.438566 | 71.337
| 2.333333 | -12.792149 | 7.98795 | 20.780099 | 71.67 | 7.627836 | 20.419985 | 71.67
| 2.35 | -12.799227 | 7.999747 | 20.798974 | 72.004 | 7.602177 | 20.401404 | 72.004
| 2.366667 | -12.80778 | 8.01066 | 20.81844 | 72.337 | 7.575043 | 20.382823 | 72.337
| 2.383333 | -12.817218 | 8.019803 | 20.837021 | 72.67 | 7.545255 | 20.362473 | 72.67
| 2.4 | -12.827836 | 8.027471 | 20.855307 | 73.004 | 7.514582 | 20.342418 | 73.004
| 2.416667 | -12.839338 | 8.03278 | 20.872118 | 73.337 | 7.483614 | 20.322952 | 73.337
| 2.433333 | -12.85143 | 8.03514 | 20.88657 | 73.67 | 7.452646 | 20.304076 | 73.67
| 2.45 | -12.863818 | 8.034845 | 20.898663 | 74.004 | 7.421383 | 20.285201 | 74.004
| 2.466667 | -12.876205 | 8.031895 | 20.9081 | 74.337 | 7.389235 | 20.26544 | 74.337
| 2.483333 | -12.889772 | 8.027766 | 20.917538 | 74.67 | 7.356498 | 20.24627 | 74.67
| 2.5 | -12.904224 | 8.021573 | 20.925797 | 75.004 | 7.322875 | 20.227099 | 75.004
| 2.516667 | -12.919855 | 8.014199 | 20.934054 | 75.337 | 7.288368 | 20.208223 | 75.337
| 2.533333 | -12.936371 | 8.005056 | 20.941427 | 75.67 | 7.253566 | 20.189937 | 75.67
| 2.55 | -12.953477 | 7.993554 | 20.947031 | 76.004 | 7.217879 | 20.171356 | 76.004
| 2.566667 | -12.971468 | 7.979692 | 20.95116 | 76.337 | 7.180422 | 20.15189 | 76.337
| 2.583333 | -12.990049 | 7.964945 | 20.954994 | 76.67 | 7.141786 | 20.131835 | 76.67
| 2.6 | -13.007745 | 7.949019 | 20.956764 | 77.004 | 7.10374 | 20.111485 | 77.004
| 2.616667 | -13.026031 | 7.932503 | 20.958534 | 77.337 | 7.066873 | 20.092904 | 77.337
| 2.633333 | -13.046381 | 7.914807 | 20.961188 | 77.67 | 7.031186 | 20.077567 | 77.67
| 2.65 | -13.068207 | 7.896816 | 20.965023 | 78.004 | 6.995499 | 20.063706 | 78.004
| 2.666667 | -13.090916 | 7.878235 | 20.969151 | 78.337 | 6.959517 | 20.050433 | 78.337
| 2.683333 | -13.113921 | 7.860244 | 20.974165 | 78.67 | 6.921766 | 20.035687 | 78.67
| 2.7 | -13.136041 | 7.841073 | 20.977114 | 79.004 | 6.883129 | 20.01917 | 79.004
| 2.716667 | -13.156982 | 7.819838 | 20.97682 | 79.337 | 6.842724 | 19.999706 | 79.337
| 2.733333 | -13.177922 | 7.795654 | 20.973576 | 79.67 | 6.800843 | 19.978765 | 79.67
| 2.75 | -13.199452 | 7.768815 | 20.968267 | 80.004 | 6.758373 | 19.957825 | 80.004
| 2.766667 | -13.222752 | 7.740501 | 20.963253 | 80.337 | 6.715902 | 19.938654 | 80.337
| 2.783333 | -13.248706 | 7.711892 | 20.960598 | 80.67 | 6.673432 | 19.922138 | 80.67
| 2.8 | -13.27643 | 7.682989 | 20.959419 | 81.004 | 6.630961 | 19.907391 | 81.004
| 2.816667 | -13.304448 | 7.653201 | 20.957649 | 81.337 | 6.588196 | 19.892644 | 81.337
| 2.833333 | -13.332762 | 7.624297 | 20.957059 | 81.67 | 6.545136 | 19.877898 | 81.67
| 2.85 | -13.360191 | 7.595689 | 20.95588 | 82.004 | 6.502665 | 19.862856 | 82.004
| 2.866667 | -13.386735 | 7.5659 | 20.952635 | 82.337 | 6.460785 | 19.84752 | 82.337
| 2.883333 | -13.412394 | 7.536112 | 20.948506 | 82.67 | 6.419199 | 19.831593 | 82.67
| 2.9 | -13.437168 | 7.505439 | 20.942607 | 83.004 | 6.377319 | 19.814487 | 83.004
| 2.916667 | -13.462238 | 7.474176 | 20.936414 | 83.337 | 6.336028 | 19.798266 | 83.337
| 2.933333 | -13.488487 | 7.442618 | 20.931105 | 83.67 | 6.295327 | 19.783814 | 83.67
| 2.95 | -13.515916 | 7.410176 | 20.926092 | 84.004 | 6.255216 | 19.771132 | 84.004
| 2.966667 | -13.544524 | 7.377438 | 20.921962 | 84.337 | 6.21481 | 19.759334 | 84.337
| 2.983333 | -13.574607 | 7.345585 | 20.920192 | 84.67 | 6.171455 | 19.746062 | 84.67
| 3 | -13.604691 | 7.312553 | 20.917244 | 85.004 | 6.124561 | 19.729252 | 85.004
| 3.016667 | -13.635953 | 7.278045 | 20.913998 | 85.337 | 6.074422 | 19.710375 | 85.337
| 3.033333 | -13.667806 | 7.240589 | 20.908395 | 85.67 | 6.023398 | 19.691204 | 85.67
| 3.05 | -13.699659 | 7.201952 | 20.901611 | 86.004 | 5.973555 | 19.673214 | 86.004
| 3.066667 | -13.730627 | 7.163021 | 20.893648 | 86.337 | 5.925775 | 19.656402 | 86.337
| 3.083333 | -13.7613 | 7.12409 | 20.88539 | 86.67 | 5.879471 | 19.640771 | 86.67
| 3.1 | -13.791678 | 7.085749 | 20.877427 | 87.004 | 5.834641 | 19.626319 | 87.004
| 3.116667 | -13.821762 | 7.047407 | 20.869169 | 87.337 | 5.790401 | 19.612163 | 87.337
| 3.133333 | -13.85155 | 7.009951 | 20.861501 | 87.67 | 5.746456 | 19.598006 | 87.67
| 3.15 | -13.881338 | 6.972494 | 20.853832 | 88.004 | 5.702806 | 19.584144 | 88.004
| 3.166667 | -13.911126 | 6.935333 | 20.846459 | 88.337 | 5.659156 | 19.570282 | 88.337
| 3.183333 | -13.940325 | 6.897876 | 20.838201 | 88.67 | 5.614621 | 19.554946 | 88.67
| 3.2 | -13.968343 | 6.859535 | 20.827878 | 89.004 | 5.569791 | 19.538134 | 89.004
| 3.216667 | -13.996067 | 6.821193 | 20.81726 | 89.337 | 5.524961 | 19.521028 | 89.337
| 3.233333 | -14.024086 | 6.782262 | 20.806348 | 89.67 | 5.480721 | 19.504807 | 89.67
| 3.25 | -14.053284 | 6.743921 | 20.797205 | 90.004 | 5.43884 | 19.492124 | 90.004
| 3.266667 | -14.083662 | 6.707939 | 20.791601 | 90.337 | 5.398729 | 19.482391 | 90.337
| 3.283333 | -14.113746 | 6.673727 | 20.787473 | 90.67 | 5.357439 | 19.471185 | 90.67
| 3.3 | -14.143829 | 6.640104 | 20.783933 | 91.004 | 5.315558 | 19.459387 | 91.004
| 3.316667 | -14.173617 | 6.605007 | 20.778624 | 91.337 | 5.272793 | 19.44641 | 91.337
| 3.333333 | -14.203405 | 6.567551 | 20.770956 | 91.67 | 5.229732 | 19.433137 | 91.67
| 3.35 | -14.232899 | 6.528619 | 20.761518 | 92.004 | 5.186082 | 19.418981 | 92.004
| 3.366667 | -14.262687 | 6.488803 | 20.75149 | 92.337 | 5.141842 | 19.404529 | 92.337
| 3.383333 | -14.292475 | 6.448398 | 20.740873 | 92.67 | 5.097602 | 19.390077 | 92.67
| 3.4 | -14.322264 | 6.407697 | 20.729961 | 93.004 | 5.052477 | 19.374741 | 93.004
| 3.416667 | -14.352052 | 6.367586 | 20.719638 | 93.337 | 5.007648 | 19.3597 | 93.337
| 3.433333 | -14.38243 | 6.327475 | 20.709905 | 93.67 | 4.961933 | 19.344363 | 93.67
| 3.45 | -14.412218 | 6.287069 | 20.699287 | 94.004 | 4.915628 | 19.327846 | 94.004
| 3.466667 | -14.442007 | 6.246958 | 20.688965 | 94.337 | 4.870209 | 19.312216 | 94.337
| 3.483333 | -14.470615 | 6.207142 | 20.677757 | 94.67 | 4.825379 | 19.295994 | 94.67
| 3.5 | -14.498339 | 6.167916 | 20.666255 | 95.004 | 4.781729 | 19.280068 | 95.004
| 3.516667 | -14.526358 | 6.128985 | 20.655343 | 95.337 | 4.739258 | 19.265616 | 95.337
| 3.533333 | -14.554966 | 6.090938 | 20.645904 | 95.67 | 4.698262 | 19.253228 | 95.67
| 3.55 | -14.584165 | 6.052007 | 20.636172 | 96.004 | 4.657856 | 19.242021 | 96.004
| 3.566667 | -14.614248 | 6.013076 | 20.627324 | 96.337 | 4.616861 | 19.231109 | 96.337
| 3.583333 | -14.644626 | 5.975324 | 20.61995 | 96.67 | 4.57439 | 19.219016 | 96.67
| 3.6 | -14.675889 | 5.938752 | 20.614641 | 97.004 | 4.529265 | 19.205154 | 97.004
| 3.616667 | -14.706562 | 5.901591 | 20.608153 | 97.337 | 4.482961 | 19.189523 | 97.337
| 3.633333 | -14.736645 | 5.86266 | 20.599305 | 97.67 | 4.432527 | 19.169172 | 97.67
| 3.65 | -14.766728 | 5.822549 | 20.589277 | 98.004 | 4.373836 | 19.140564 | 98.004
| 3.666667 | -14.797106 | 5.780963 | 20.578069 | 98.337 | 4.326056 | 19.123162 | 98.337
| 3.683333 | -14.827485 | 5.739083 | 20.566568 | 98.67 | 4.283881 | 19.111366 | 98.67
| 3.7 | -14.857273 | 5.696317 | 20.55359 | 99.004 | 4.242885 | 19.100158 | 99.004
| 3.716667 | -14.886766 | 5.655027 | 20.541793 | 99.337 | 4.201594 | 19.08836 | 99.337
| 3.733333 | -14.91626 | 5.61521 | 20.53147 | 99.67 | 4.160304 | 19.076564 | 99.67
| 3.75 | -14.945458 | 5.575984 | 20.521442 | 100.004 | 4.118128 | 19.063586 | 100.004
| 3.766667 | -14.976131 | 5.535873 | 20.512004 | 100.337 | 4.075068 | 19.051199 | 100.337
| 3.783333 | -15.00474 | 5.495173 | 20.499913 | 100.67 | 4.030533 | 19.035273 | 100.67
| 3.8 | -15.030104 | 5.454472 | 20.484576 | 101.004 | 3.984818 | 19.014922 | 101.004
| 3.816667 | -15.054583 | 5.414066 | 20.468649 | 101.337 | 3.939104 | 18.993687 | 101.337
| 3.833333 | -15.080832 | 5.374545 | 20.455377 | 101.67 | 3.893389 | 18.974221 | 101.67
| 3.85 | -15.110031 | 5.334139 | 20.44417 | 102.004 | 3.848264 | 18.958295 | 102.004
| 3.866667 | -15.140704 | 5.294323 | 20.435027 | 102.337 | 3.803434 | 18.944138 | 102.337
| 3.883333 | -15.172262 | 5.256571 | 20.428833 | 102.67 | 3.758899 | 18.931161 | 102.67
| 3.9 | -15.20323 | 5.221179 | 20.424409 | 103.004 | 3.714069 | 18.917299 | 103.004
| 3.916667 | -15.233608 | 5.186377 | 20.419985 | 103.337 | 3.669534 | 18.903142 | 103.337
| 3.933333 | -15.261922 | 5.1501 | 20.412022 | 103.67 | 3.625589 | 18.887511 | 103.67
| 3.95 | -15.28994 | 5.110284 | 20.400224 | 104.004 | 3.581644 | 18.871584 | 104.004
| 3.966667 | -15.318254 | 5.068404 | 20.386658 | 104.337 | 3.537994 | 18.856248 | 104.337
| 3.983333 | -15.346862 | 5.025344 | 20.372206 | 104.67 | 3.494344 | 18.841206 | 104.67
| 4 | -15.375766 | 4.982873 | 20.358639 | 105.004 | 3.450989 | 18.826755 | 105.004
| 4.016667 | -15.405259 | 4.940993 | 20.346252 | 105.337 | 3.407339 | 18.812598 | 105.337
| 4.033333 | -15.434458 | 4.899702 | 20.33416 | 105.67 | 3.362509 | 18.796967 | 105.67
| 4.05 | -15.463951 | 4.858411 | 20.322362 | 106.004 | 3.316794 | 18.780745 | 106.004
| 4.066667 | -15.493739 | 4.816236 | 20.309975 | 106.337 | 3.270784 | 18.764523 | 106.337
| 4.083333 | -15.522348 | 4.774355 | 20.296703 | 106.67 | 3.224775 | 18.747123 | 106.67
| 4.1 | -15.549777 | 4.733654 | 20.283431 | 107.004 | 3.17906 | 18.728837 | 107.004
| 4.116667 | -15.576616 | 4.693838 | 20.270454 | 107.337 | 3.13423 | 18.710846 | 107.337
| 4.133333 | -15.60316 | 4.654612 | 20.257772 | 107.67 | 3.090875 | 18.694035 | 107.67
| 4.15 | -15.630588 | 4.615681 | 20.246269 | 108.004 | 3.049289 | 18.679877 | 108.004
| 4.166667 | -15.659492 | 4.576455 | 20.235947 | 108.337 | 3.009473 | 18.668965 | 108.337
| 4.183333 | -15.688985 | 4.537819 | 20.226804 | 108.67 | 2.969068 | 18.658053 | 108.67
| 4.2 | -15.718774 | 4.501247 | 20.220021 | 109.004 | 2.926597 | 18.645371 | 109.004
| 4.216667 | -15.748562 | 4.465855 | 20.214417 | 109.337 | 2.881767 | 18.630329 | 109.337
| 4.233333 | -15.77776 | 4.429578 | 20.207338 | 109.67 | 2.835463 | 18.613223 | 109.67
| 4.25 | -15.807254 | 4.390647 | 20.197901 | 110.004 | 2.788273 | 18.595527 | 110.004
| 4.266667 | -15.837337 | 4.348471 | 20.185808 | 110.337 | 2.740494 | 18.577831 | 110.337
| 4.283333 | -15.86683 | 4.305116 | 20.171946 | 110.67 | 2.692715 | 18.559545 | 110.67
| 4.3 | -15.896618 | 4.261466 | 20.158084 | 111.004 | 2.645526 | 18.542144 | 111.004
| 4.316667 | -15.926112 | 4.218406 | 20.144518 | 111.337 | 2.599221 | 18.525333 | 111.337
| 4.333333 | -15.955015 | 4.177115 | 20.13213 | 111.67 | 2.554096 | 18.509111 | 111.67
| 4.35 | -15.983034 | 4.137889 | 20.120923 | 112.004 | 2.510741 | 18.493775 | 112.004
| 4.366667 | -16.011053 | 4.098663 | 20.109716 | 112.337 | 2.467386 | 18.478439 | 112.337
| 4.383333 | -16.039366 | 4.059731 | 20.099097 | 112.67 | 2.423441 | 18.462807 | 112.67
| 4.4 | -16.066205 | 4.021095 | 20.0873 | 113.004 | 2.378906 | 18.445111 | 113.004
| 4.416667 | -16.091864 | 3.981574 | 20.073438 | 113.337 | 2.334666 | 18.42653 | 113.337
| 4.433333 | -16.117229 | 3.941168 | 20.058397 | 113.67 | 2.292195 | 18.409424 | 113.67
| 4.45 | -16.144068 | 3.900467 | 20.044535 | 114.004 | 2.251199 | 18.395267 | 114.004
| 4.466667 | -16.172676 | 3.859177 | 20.031853 | 114.337 | 2.210204 | 18.38288 | 114.337
| 4.483333 | -16.202759 | 3.819066 | 20.021825 | 114.67 | 2.167438 | 18.370197 | 114.67
| 4.5 | -16.233137 | 3.781314 | 20.014451 | 115.004 | 2.122903 | 18.35604 | 115.004
| 4.516667 | -16.264106 | 3.745627 | 20.009733 | 115.337 | 2.077484 | 18.34159 | 115.337
| 4.533333 | -16.294779 | 3.710235 | 20.005014 | 115.67 | 2.032064 | 18.326843 | 115.67
| 4.55 | -16.324272 | 3.673369 | 19.997641 | 116.004 | 1.986939 | 18.311211 | 116.004
| 4.566667 | -16.35347 | 3.635027 | 19.988497 | 116.337 | 1.941814 | 18.295284 | 116.337
| 4.583333 | -16.382374 | 3.595801 | 19.978175 | 116.67 | 1.897574 | 18.279948 | 116.67
| 4.6 | -16.410687 | 3.55451 | 19.965197 | 117.004 | 1.853039 | 18.263726 | 117.004
| 4.616667 | -16.438706 | 3.512335 | 19.951041 | 117.337 | 1.808209 | 18.246915 | 117.337
| 4.633333 | -16.467315 | 3.470159 | 19.937474 | 117.67 | 1.76338 | 18.230695 | 117.67
| 4.65 | -16.495333 | 3.428869 | 19.924202 | 118.004 | 1.71796 | 18.213293 | 118.004
| 4.666667 | -16.523942 | 3.388168 | 19.91211 | 118.337 | 1.67254 | 18.196482 | 118.337
| 4.683333 | -16.551961 | 3.347172 | 19.899133 | 118.67 | 1.62712 | 18.179081 | 118.67
| 4.7 | -16.579389 | 3.306176 | 19.885565 | 119.004 | 1.580816 | 18.160205 | 119.004
| 4.716667 | -16.605344 | 3.265476 | 19.87082 | 119.337 | 1.534216 | 18.13956 | 119.337
| 4.733333 | -16.630708 | 3.22448 | 19.855188 | 119.67 | 1.487912 | 18.11862 | 119.67
| 4.75 | -16.657252 | 3.183779 | 19.841031 | 120.004 | 1.444262 | 18.101514 | 120.004
| 4.766667 | -16.684386 | 3.144258 | 19.828644 | 120.337 | 1.403561 | 18.087947 | 120.337
| 4.783333 | -16.712699 | 3.106212 | 19.818911 | 120.67 | 1.365219 | 18.077918 | 120.67
| 4.8 | -16.741308 | 3.06964 | 19.810948 | 121.004 | 1.325993 | 18.067301 | 121.004
| 4.816667 | -16.770211 | 3.035133 | 19.805344 | 121.337 | 1.284997 | 18.055208 | 121.337
| 4.833333 | -16.79941 | 3.00092 | 19.80033 | 121.67 | 1.241052 | 18.040462 | 121.67
| 4.85 | -16.828018 | 2.964054 | 19.792072 | 122.004 | 1.195928 | 18.023946 | 122.004
| 4.866667 | -16.856037 | 2.924533 | 19.78057 | 122.337 | 1.149918 | 18.005955 | 122.337
| 4.883333 | -16.884056 | 2.882357 | 19.766413 | 122.67 | 1.103908 | 17.987964 | 122.67
| 4.9 | -16.912074 | 2.840477 | 19.752551 | 123.004 | 1.057899 | 17.969973 | 123.004
| 4.916667 | -16.940388 | 2.798891 | 19.739279 | 123.337 | 1.012479 | 17.952867 | 123.337
| 4.933333 | -16.968996 | 2.757305 | 19.726301 | 123.67 | 0.967649 | 17.936645 | 123.67
| 4.95 | -16.99731 | 2.716604 | 19.713914 | 124.004 | 0.922524 | 17.919834 | 124.004
| 4.966667 | -17.025919 | 2.677378 | 19.703297 | 124.337 | 0.878579 | 17.904498 | 124.337
| 4.983333 | -17.053642 | 2.638152 | 19.691794 | 124.67 | 0.836994 | 17.890636 | 124.67
| 5 | -17.079891 | 2.599221 | 19.679112 | 125.004 | 0.796883 | 17.876774 | 125.004
| 5.016667 | -17.104371 | 2.559995 | 19.664366 | 125.337 | 0.756477 | 17.860848 | 125.337
| 5.033333 | -17.127376 | 2.520179 | 19.647555 | 125.67 | 0.715481 | 17.842857 | 125.67
| 5.05 | -17.150675 | 2.480953 | 19.631628 | 126.004 | 0.674485 | 17.82516 | 126.004
| 5.066667 | -17.176335 | 2.442316 | 19.618651 | 126.337 | 0.634374 | 17.810709 | 126.337
| 5.083333 | -17.204058 | 2.40368 | 19.607738 | 126.67 | 0.593673 | 17.797731 | 126.67
| 5.1 | -17.233257 | 2.366224 | 19.599481 | 127.004 | 0.550318 | 17.783575 | 127.004
| 5.116667 | -17.26275 | 2.331421 | 19.594171 | 127.337 | 0.504014 | 17.766764 | 127.337
| 5.133333 | -17.292244 | 2.297799 | 19.590043 | 127.67 | 0.456529 | 17.748773 | 127.67
| 5.15 | -17.322032 | 2.262702 | 19.584734 | 128.004 | 0.40816 | 17.730192 | 128.004
| 5.166667 | -17.35182 | 2.223771 | 19.575591 | 128.337 | 0.360381 | 17.712201 | 128.337
| 5.183333 | -17.381313 | 2.182185 | 19.563498 | 128.67 | 0.314371 | 17.695684 | 128.67
| 5.2 | -17.409627 | 2.140304 | 19.549931 | 129.004 | 0.270131 | 17.679758 | 129.004
| 5.216667 | -17.436761 | 2.098129 | 19.53489 | 129.337 | 0.226186 | 17.662947 | 129.337
| 5.233333 | -17.462715 | 2.056838 | 19.519553 | 129.67 | 0.182241 | 17.644956 | 129.67
| 5.25 | -17.488079 | 2.017022 | 19.505101 | 130.004 | 0.138591 | 17.62667 | 130.004
| 5.266667 | -17.513149 | 1.978091 | 19.49124 | 130.337 | 0.095531 | 17.60868 | 130.337
| 5.283333 | -17.539398 | 1.938865 | 19.478263 | 130.67 | 0.052765 | 17.592163 | 130.67
| 5.3 | -17.565942 | 1.899049 | 19.464991 | 131.004 | 0.01 | 17.575942 | 131.004
| 5.316667 | -17.589831 | 1.858938 | 19.448769 | 131.337 | -0.03365 | 17.556181 | 131.337
| 5.333333 | -17.612541 | 1.818532 | 19.431073 | 131.67 | -0.078185 | 17.534356 | 131.67
| 5.35 | -17.637021 | 1.777536 | 19.414557 | 132.004 | -0.12272 | 17.514301 | 132.004
| 5.366667 | -17.663565 | 1.73713 | 19.400695 | 132.337 | -0.165485 | 17.49808 | 132.337
| 5.383333 | -17.692763 | 1.697314 | 19.390077 | 132.67 | -0.205596 | 17.487167 | 132.67
| 5.4 | -17.722551 | 1.659563 | 19.382114 | 133.004 | -0.244233 | 17.478318 | 133.004
| 5.416667 | -17.752045 | 1.625351 | 19.377396 | 133.337 | -0.283459 | 17.468586 | 133.337
| 5.433333 | -17.781243 | 1.592908 | 19.374151 | 133.67 | -0.325929 | 17.455314 | 133.67
| 5.45 | -17.808672 | 1.558696 | 19.367368 | 134.004 | -0.370464 | 17.438208 | 134.004
| 5.466667 | -17.835806 | 1.522124 | 19.35793 | 134.337 | -0.415589 | 17.420217 | 134.337
| 5.483333 | -17.862645 | 1.481128 | 19.343773 | 134.67 | -0.461598 | 17.401047 | 134.67
| 5.5 | -17.890074 | 1.438953 | 19.329027 | 135.004 | -0.506723 | 17.383351 | 135.004
| 5.516667 | -17.918092 | 1.396482 | 19.314574 | 135.337 | -0.550373 | 17.367719 | 135.337
| 5.533333 | -17.945816 | 1.354602 | 19.300418 | 135.67 | -0.593729 | 17.352087 | 135.67
| 5.55 | -17.97354 | 1.312131 | 19.285671 | 136.004 | -0.640033 | 17.333507 | 136.004
| 5.566667 | -18.001558 | 1.270546 | 19.272104 | 136.337 | -0.687812 | 17.313746 | 136.337
| 5.583333 | -18.029282 | 1.23132 | 19.260602 | 136.67 | -0.734707 | 17.294575 | 136.67
| 5.6 | -18.055826 | 1.191798 | 19.247624 | 137.004 | -0.780422 | 17.275404 | 137.004
| 5.616667 | -18.080306 | 1.152277 | 19.232583 | 137.337 | -0.824662 | 17.255644 | 137.337
| 5.633333 | -18.103016 | 1.113641 | 19.216657 | 137.67 | -0.867722 | 17.235294 | 137.67
| 5.65 | -18.124841 | 1.0753 | 19.200141 | 138.004 | -0.909602 | 17.215239 | 138.004
| 5.666667 | -18.14873 | 1.039908 | 19.188638 | 138.337 | -0.948829 | 17.199901 | 138.337
| 5.683333 | -18.175569 | 1.010119 | 19.185688 | 138.67 | -0.986875 | 17.188694 | 138.67
| 5.7 | -18.203588 | 0.986525 | 19.190113 | 139.004 | -1.025216 | 17.178372 | 139.004
| 5.716667 | -18.231902 | 0.96529 | 19.197192 | 139.337 | -1.066802 | 17.1651 | 139.337
| 5.733333 | -18.26051 | 0.940515 | 19.201025 | 139.67 | -1.110747 | 17.149763 | 139.67
| 5.75 | -18.288234 | 0.908367 | 19.196601 | 140.004 | -1.155577 | 17.132657 | 140.004
| 5.766667 | -18.315368 | 0.866782 | 19.18215 | 140.337 | -1.201587 | 17.113781 | 140.337
| 5.783333 | -18.342207 | 0.818118 | 19.160325 | 140.67 | -1.248186 | 17.094021 | 140.67
| 5.8 | -18.36993 | 0.767389 | 19.137319 | 141.004 | -1.294785 | 17.075145 | 141.004
| 5.816667 | -18.397654 | 0.71961 | 19.117264 | 141.337 | -1.339615 | 17.058039 | 141.337
| 5.833333 | -18.425083 | 0.676845 | 19.101928 | 141.67 | -1.381496 | 17.043587 | 141.67
| 5.85 | -18.451922 | 0.635849 | 19.087771 | 142.004 | -1.423376 | 17.028546 | 142.004
| 5.866667 | -18.479056 | 0.594558 | 19.073614 | 142.337 | -1.465847 | 17.013209 | 142.337
| 5.883333 | -18.5056 | 0.554447 | 19.060047 | 142.67 | -1.509497 | 16.996103 | 142.67
| 5.9 | -18.530669 | 0.515516 | 19.046185 | 143.004 | -1.553442 | 16.977227 | 143.004
| 5.916667 | -18.553084 | 0.47511 | 19.028194 | 143.337 | -1.597387 | 16.955697 | 143.337
| 5.933333 | -18.574614 | 0.432935 | 19.007549 | 143.67 | -1.641627 | 16.932987 | 143.67
| 5.95 | -18.59526 | 0.391644 | 18.986904 | 144.004 | -1.686162 | 16.909098 | 144.004
| 5.966667 | -18.618264 | 0.351828 | 18.970092 | 144.337 | -1.730107 | 16.888157 | 144.337
| 5.983333 | -18.644513 | 0.313192 | 18.957705 | 144.67 | -1.772283 | 16.87223 | 144.67
| 6 | -18.672827 | 0.274261 | 18.947088 | 145.004 | -1.812984 | 16.859843 | 145.004
| 6.016667 | -18.701731 | 0.237099 | 18.93883 | 145.337 | -1.854569 | 16.847162 | 145.337
| 6.033333 | -18.730634 | 0.201707 | 18.932341 | 145.67 | -1.897924 | 16.83271 | 145.67
| 6.05 | -18.759243 | 0.166905 | 18.926148 | 146.004 | -1.943049 | 16.816194 | 146.004
| 6.066667 | -18.786966 | 0.129743 | 18.916709 | 146.337 | -1.987879 | 16.799087 | 146.337
| 6.083333 | -18.81292 | 0.089042 | 18.901962 | 146.67 | -2.032414 | 16.780506 | 146.67
| 6.1 | -18.83917 | 0.046277 | 18.885447 | 147.004 | -2.076949 | 16.762221 | 147.004
| 6.116667 | -18.865124 | 0.003217 | 18.868341 | 147.337 | -2.121779 | 16.743345 | 147.337
| 6.133333 | -18.891668 | -0.038664 | 18.853004 | 147.67 | -2.166019 | 16.725649 | 147.67
| 6.15 | -18.919391 | -0.079365 | 18.840026 | 148.004 | -2.209964 | 16.709427 | 148.004
| 6.166667 | -18.946525 | -0.118886 | 18.827639 | 148.337 | -2.254499 | 16.692026 | 148.337
| 6.183333 | -18.973364 | -0.158112 | 18.815252 | 148.67 | -2.299329 | 16.674035 | 148.67
| 6.2 | -18.999908 | -0.197338 | 18.80257 | 149.004 | -2.345338 | 16.65457 | 149.004
| 6.216667 | -19.024683 | -0.235974 | 18.788709 | 149.337 | -2.391053 | 16.63363 | 149.337
| 6.233333 | -19.048277 | -0.27579 | 18.772487 | 149.67 | -2.436473 | 16.611804 | 149.67
| 6.25 | -19.070397 | -0.317376 | 18.753021 | 150.004 | -2.482483 | 16.587914 | 150.004
| 6.266667 | -19.093697 | -0.358077 | 18.73562 | 150.337 | -2.527902 | 16.565795 | 150.337
| 6.283333 | -19.119651 | -0.398778 | 18.720873 | 150.67 | -2.571552 | 16.548099 | 150.67
| 6.3 | -19.147965 | -0.439773 | 18.708192 | 151.004 | -2.613728 | 16.534237 | 151.004
| 6.316667 | -19.177753 | -0.47782 | 18.699933 | 151.337 | -2.655019 | 16.522734 | 151.337
| 6.333333 | -19.208131 | -0.511147 | 18.696984 | 151.67 | -2.697489 | 16.510642 | 151.67
| 6.35 | -19.238214 | -0.542705 | 18.695509 | 152.004 | -2.742909 | 16.495305 | 152.004
| 6.366667 | -19.267708 | -0.576623 | 18.691085 | 152.337 | -2.789803 | 16.477905 | 152.337
| 6.383333 | -19.295432 | -0.614964 | 18.680468 | 152.67 | -2.835223 | 16.460209 | 152.67
| 6.4 | -19.32286 | -0.658319 | 18.664541 | 153.004 | -2.881527 | 16.441333 | 153.004
| 6.416667 | -19.350289 | -0.704034 | 18.646255 | 153.337 | -2.931076 | 16.419213 | 153.337
| 6.433333 | -19.379488 | -0.750633 | 18.628855 | 153.67 | -2.98328 | 16.396208 | 153.67
| 6.45 | -19.409276 | -0.797823 | 18.611453 | 154.004 | -3.036073 | 16.373203 | 154.004
| 6.466667 | -19.439359 | -0.845012 | 18.594347 | 154.337 | -3.088866 | 16.350493 | 154.337
| 6.483333 | -19.469737 | -0.891317 | 18.57842 | 154.67 | -3.139889 | 16.329848 | 154.67
| 6.5 | -19.50041 | -0.936146 | 18.564264 | 155.004 | -3.189438 | 16.310972 | 155.004
| 6.516667 | -19.529314 | -0.978912 | 18.550402 | 155.337 | -3.238987 | 16.290327 | 155.337
| 6.533333 | -19.555858 | -1.021382 | 18.534476 | 155.67 | -3.289126 | 16.266732 | 155.67
| 6.55 | -19.580337 | -1.063853 | 18.516484 | 156.004 | -3.338969 | 16.241368 | 156.004
| 6.566667 | -19.604522 | -1.105733 | 18.498789 | 156.337 | -3.387338 | 16.217184 | 156.337
| 6.583333 | -19.629591 | -1.147909 | 18.481682 | 156.67 | -3.433053 | 16.196538 | 156.67
| 6.6 | -19.656725 | -1.189494 | 18.467231 | 157.004 | -3.475523 | 16.181202 | 157.004
| 6.616667 | -19.685334 | -1.228131 | 18.457203 | 157.337 | -3.515929 | 16.169405 | 157.337
| 6.633333 | -19.713942 | -1.262638 | 18.451304 | 157.67 | -3.556335 | 16.157607 | 157.67
| 6.65 | -19.741961 | -1.293606 | 18.448355 | 158.004 | -3.597921 | 16.14404 | 158.004
| 6.666667 | -19.76939 | -1.324279 | 18.445111 | 158.337 | -3.639212 | 16.130178 | 158.337
| 6.683333 | -19.797408 | -1.359376 | 18.438032 | 158.67 | -3.680502 | 16.116906 | 158.67
| 6.7 | -19.825427 | -1.400667 | 18.42476 | 159.004 | -3.721498 | 16.103929 | 159.004
| 6.716667 | -19.852561 | -1.444612 | 18.407949 | 159.337 | -3.763673 | 16.088888 | 159.337
| 6.733333 | -19.87999 | -1.488557 | 18.391433 | 159.67 | -3.806144 | 16.073846 | 159.67
| 6.75 | -19.906829 | -1.529258 | 18.377571 | 160.004 | -3.848024 | 16.058805 | 160.004
| 6.766667 | -19.933373 | -1.569074 | 18.364299 | 160.337 | -3.889315 | 16.044058 | 160.337
| 6.783333 | -19.960507 | -1.609774 | 18.350733 | 160.67 | -3.929426 | 16.031081 | 160.67
| 6.8 | -19.987345 | -1.650475 | 18.33687 | 161.004 | -3.969242 | 16.018103 | 161.004
| 6.816667 | -20.013005 | -1.689701 | 18.323304 | 161.337 | -4.010533 | 16.002472 | 161.337
| 6.833333 | -20.036599 | -1.728338 | 18.308261 | 161.67 | -4.053298 | 15.983301 | 161.67
| 6.85 | -20.057245 | -1.766089 | 18.291156 | 162.004 | -4.096948 | 15.960297 | 162.004
| 6.866667 | -20.0773 | -1.804725 | 18.272575 | 162.337 | -4.140893 | 15.936407 | 162.337
| 6.883333 | -20.09942 | -1.842772 | 18.256648 | 162.67 | -4.182184 | 15.917236 | 162.67
| 6.9 | -20.124195 | -1.879344 | 18.244851 | 163.004 | -4.217871 | 15.906324 | 163.004
| 6.916667 | -20.149264 | -1.914736 | 18.234528 | 163.337 | -4.250314 | 15.89895 | 163.337
| 6.933333 | -20.175218 | -1.947473 | 18.227745 | 163.67 | -4.284231 | 15.890987 | 163.67
| 6.95 | -20.201172 | -1.979621 | 18.221551 | 164.004 | -4.322277 | 15.878895 | 164.004
| 6.966667 | -20.227126 | -2.013538 | 18.213588 | 164.337 | -4.364158 | 15.862968 | 164.337
| 6.983333 | -20.252196 | -2.053354 | 18.198842 | 164.67 | -4.408398 | 15.843798 | 164.67
| 7 | -20.277265 | -2.095825 | 18.18144 | 165.004 | -4.453818 | 15.823447 | 165.004
| 7.016667 | -20.301745 | -2.14036 | 18.161385 | 165.337 | -4.499237 | 15.802508 | 165.337
| 7.033333 | -20.326224 | -2.186074 | 18.14015 | 165.67 | -4.544952 | 15.781272 | 165.67
| 7.05 | -20.351293 | -2.231199 | 18.120094 | 166.004 | -4.590077 | 15.761216 | 166.004
| 7.066667 | -20.377837 | -2.275734 | 18.102103 | 166.337 | -4.634317 | 15.74352 | 166.337
| 7.083333 | -20.404086 | -2.31791 | 18.086176 | 166.67 | -4.677672 | 15.726414 | 166.67
| 7.1 | -20.429451 | -2.358905 | 18.070546 | 167.004 | -4.719553 | 15.709898 | 167.004
| 7.116667 | -20.453045 | -2.399016 | 18.054029 | 167.337 | -4.758779 | 15.694266 | 167.337
| 7.133333 | -20.474576 | -2.438242 | 18.036334 | 167.67 | -4.798005 | 15.676571 | 167.67
| 7.15 | -20.494631 | -2.475109 | 18.019522 | 168.004 | -4.838706 | 15.655925 | 168.004
| 7.166667 | -20.513507 | -2.512271 | 18.001236 | 168.337 | -4.880292 | 15.633215 | 168.337
| 7.183333 | -20.533267 | -2.550612 | 17.982655 | 168.67 | -4.920697 | 15.61257 | 168.67
| 7.2 | -20.555682 | -2.590133 | 17.965549 | 169.004 | -4.959629 | 15.596053 | 169.004
| 7.216667 | -20.581047 | -2.629359 | 17.951688 | 169.337 | -4.99797 | 15.583077 | 169.337
| 7.233333 | -20.60877 | -2.663277 | 17.945493 | 169.67 | -5.036311 | 15.572459 | 169.67
| 7.25 | -20.636494 | -2.69336 | 17.943134 | 170.004 | -5.074948 | 15.561546 | 170.004
| 7.266667 | -20.663923 | -2.722263 | 17.94166 | 170.337 | -5.115648 | 15.548275 | 170.337
| 7.283333 | -20.690762 | -2.753821 | 17.936941 | 170.67 | -5.159299 | 15.531463 | 170.67
| 7.3 | -20.715536 | -2.790393 | 17.925143 | 171.004 | -5.204718 | 15.510818 | 171.004
| 7.316667 | -20.739721 | -2.829619 | 17.910102 | 171.337 | -5.250433 | 15.489288 | 171.337
| 7.333333 | -20.7642 | -2.870615 | 17.893585 | 171.67 | -5.294968 | 15.469232 | 171.67
| 7.35 | -20.788385 | -2.910726 | 17.877659 | 172.004 | -5.337733 | 15.450652 | 172.004
| 7.366667 | -20.812274 | -2.950837 | 17.861437 | 172.337 | -5.379614 | 15.43266 | 172.337
| 7.383333 | -20.837049 | -2.991243 | 17.845806 | 172.67 | -5.42061 | 15.416439 | 172.67
| 7.4 | -20.861233 | -3.031649 | 17.829584 | 173.004 | -5.46249 | 15.398743 | 173.004
| 7.416667 | -20.884533 | -3.073234 | 17.811299 | 173.337 | -5.505256 | 15.379277 | 173.337
| 7.433333 | -20.907243 | -3.113935 | 17.793308 | 173.67 | -5.547726 | 15.359517 | 173.67
| 7.45 | -20.927888 | -3.152866 | 17.775022 | 174.004 | -5.589606 | 15.338282 | 174.004
| 7.466667 | -20.946764 | -3.191208 | 17.755556 | 174.337 | -5.630012 | 15.316752 | 174.337
| 7.483333 | -20.96623 | -3.228074 | 17.738156 | 174.67 | -5.671303 | 15.294927 | 174.67
| 7.5 | -20.988645 | -3.266711 | 17.721934 | 175.004 | -5.711709 | 15.276936 | 175.004
| 7.516667 | -21.013124 | -3.306527 | 17.706597 | 175.337 | -5.74946 | 15.263664 | 175.337
| 7.533333 | -21.039373 | -3.342508 | 17.696865 | 175.67 | -5.785147 | 15.254226 | 175.67
| 7.55 | -21.065032 | -3.374066 | 17.690966 | 176.004 | -5.81995 | 15.245082 | 176.004
| 7.566667 | -21.090397 | -3.404739 | 17.685658 | 176.337 | -5.856521 | 15.233876 | 176.337
| 7.583333 | -21.115466 | -3.440426 | 17.67504 | 176.67 | -5.894273 | 15.221193 | 176.67
| 7.6 | -21.14024 | -3.481717 | 17.658523 | 177.004 | -5.934974 | 15.205266 | 177.004
| 7.616667 | -21.164425 | -3.525662 | 17.638763 | 177.337 | -5.978329 | 15.186096 | 177.337
| 7.633333 | -21.188315 | -3.570787 | 17.617528 | 177.67 | -6.021979 | 15.166336 | 177.67
| 7.65 | -21.212499 | -3.615322 | 17.597177 | 178.004 | -6.064744 | 15.147755 | 178.004
| 7.666667 | -21.237273 | -3.658972 | 17.578301 | 178.337 | -6.108984 | 15.128289 | 178.337
| 7.683333 | -21.261458 | -3.702917 | 17.558541 | 178.67 | -6.154699 | 15.106759 | 178.67
| 7.7 | -21.285643 | -3.745683 | 17.53996 | 179.004 | -6.201298 | 15.084345 | 179.004
| 7.716667 | -21.310417 | -3.787563 | 17.522854 | 179.337 | -6.248193 | 15.062224 | 179.337
| 7.733333 | -21.334012 | -3.829444 | 17.504568 | 179.67 | -6.293613 | 15.040399 | 179.67
| 7.75 | -21.354362 | -3.870144 | 17.484218 | 180.004 | -6.337558 | 15.016804 | 180.004
| 7.766667 | -21.372648 | -3.908486 | 17.464162 | 180.337 | -6.378848 | 14.9938 | 180.337
| 7.783333 | -21.390344 | -3.944173 | 17.446171 | 180.67 | -6.41778 | 14.972564 | 180.67
| 7.8 | -21.410399 | -3.97809 | 17.432309 | 181.004 | -6.455826 | 14.954573 | 181.004
| 7.816667 | -21.433994 | -4.011712 | 17.422282 | 181.337 | -6.493578 | 14.940416 | 181.337
| 7.833333 | -21.459948 | -4.04327 | 17.416678 | 181.67 | -6.529854 | 14.930094 | 181.67
| 7.85 | -21.486197 | -4.071289 | 17.414908 | 182.004 | -6.567901 | 14.918296 | 182.004
| 7.866667 | -21.512151 | -4.097538 | 17.414613 | 182.337 | -6.608307 | 14.903844 | 182.337
| 7.883333 | -21.537516 | -4.126147 | 17.411369 | 182.67 | -6.651957 | 14.885559 | 182.67
| 7.9 | -21.561995 | -4.159769 | 17.402226 | 183.004 | -6.696787 | 14.865208 | 183.004
| 7.916667 | -21.586475 | -4.197521 | 17.388954 | 183.337 | -6.740142 | 14.846333 | 183.337
| 7.933333 | -21.609774 | -4.238516 | 17.371258 | 183.67 | -6.783202 | 14.826572 | 183.67
| 7.95 | -21.631599 | -4.279807 | 17.351792 | 184.004 | -6.825673 | 14.805926 | 184.004
| 7.966667 | -21.655194 | -4.319328 | 17.335866 | 184.337 | -6.866668 | 14.788526 | 184.337
| 7.983333 | -21.678789 | -4.357375 | 17.321414 | 184.67 | -6.907664 | 14.771125 | 184.67
| 8 | -21.702089 | -4.394241 | 17.307848 | 185.004 | -6.94925 | 14.752839 | 185.004
| 8.016667 | -21.725683 | -4.431993 | 17.29369 | 185.337 | -6.991425 | 14.734258 | 185.337
| 8.033333 | -21.748688 | -4.472104 | 17.276584 | 185.67 | -7.033011 | 14.715677 | 185.67
| 8.05 | -21.769923 | -4.515164 | 17.254759 | 186.004 | -7.075481 | 14.694442 | 186.004
| 8.066667 | -21.788799 | -4.560879 | 17.22792 | 186.337 | -7.118542 | 14.670257 | 186.337
| 8.083333 | -21.805315 | -4.607183 | 17.198132 | 186.67 | -7.161602 | 14.643713 | 186.67
| 8.1 | -21.823601 | -4.654372 | 17.169229 | 187.004 | -7.204662 | 14.618939 | 187.004
| 8.116667 | -21.846016 | -4.698907 | 17.147109 | 187.337 | -7.246248 | 14.599768 | 187.337
| 8.133333 | -21.871085 | -4.737544 | 17.133541 | 187.67 | -7.284589 | 14.586496 | 187.67
| 8.15 | -21.897335 | -4.767922 | 17.129413 | 188.004 | -7.321751 | 14.575584 | 188.004
| 8.166667 | -21.922404 | -4.793581 | 17.128823 | 188.337 | -7.359502 | 14.562902 | 188.337
| 8.183333 | -21.946883 | -4.81924 | 17.127643 | 188.67 | -7.399613 | 14.54727 | 188.67
| 8.2 | -21.970478 | -4.849913 | 17.120565 | 189.004 | -7.441199 | 14.529279 | 189.004
| 8.216667 | -21.994073 | -4.88619 | 17.107883 | 189.337 | -7.483669 | 14.510404 | 189.337
| 8.233333 | -22.017078 | -4.925711 | 17.091367 | 189.67 | -7.525845 | 14.491233 | 189.67
| 8.25 | -22.038313 | -4.967297 | 17.071016 | 190.004 | -7.565956 | 14.472357 | 190.004
| 8.266667 | -22.058958 | -5.006818 | 17.05214 | 190.337 | -7.603707 | 14.455251 | 190.337
| 8.283333 | -22.082258 | -5.04339 | 17.038868 | 190.67 | -7.642933 | 14.439325 | 190.67
| 8.3 | -22.106442 | -5.080256 | 17.026186 | 191.004 | -7.684519 | 14.421923 | 191.004
| 8.316667 | -22.130627 | -5.118598 | 17.012029 | 191.337 | -7.727284 | 14.403343 | 191.337
| 8.333333 | -22.154517 | -5.158709 | 16.995808 | 191.67 | -7.768575 | 14.385942 | 191.67
| 8.35 | -22.175457 | -5.200884 | 16.974573 | 192.004 | -7.81016 | 14.365297 | 192.004
| 8.366667 | -22.192563 | -5.243355 | 16.949208 | 192.337 | -7.853221 | 14.339342 | 192.337
| 8.383333 | -22.209669 | -5.28612 | 16.923549 | 192.67 | -7.895691 | 14.313978 | 192.67
| 8.4 | -22.230019 | -5.33036 | 16.899659 | 193.004 | -7.936982 | 14.293037 | 193.004
| 8.416667 | -22.253319 | -5.376665 | 16.876654 | 193.337 | -7.975618 | 14.277701 | 193.337
| 8.433333 | -22.278389 | -5.421199 | 16.85719 | 193.67 | -8.011305 | 14.267084 | 193.67
| 8.45 | -22.303753 | -5.460426 | 16.843327 | 194.004 | -8.045222 | 14.258531 | 194.004
| 8.466667 | -22.328822 | -5.494048 | 16.834774 | 194.337 | -8.080614 | 14.248208 | 194.337
| 8.483333 | -22.352712 | -5.523836 | 16.828876 | 194.67 | -8.119251 | 14.233461 | 194.67
| 8.5 | -22.375717 | -5.554214 | 16.821503 | 195.004 | -8.161721 | 14.213996 | 195.004
| 8.516667 | -22.398721 | -5.589017 | 16.809704 | 195.337 | -8.206846 | 14.191875 | 195.337
| 8.533333 | -22.422316 | -5.626473 | 16.795843 | 195.67 | -8.251971 | 14.170345 | 195.67
| 8.55 | -22.446206 | -5.66393 | 16.782276 | 196.004 | -8.296801 | 14.149405 | 196.004
| 8.566667 | -22.468916 | -5.699322 | 16.769594 | 196.337 | -8.341336 | 14.12758 | 196.337
| 8.583333 | -22.492805 | -5.734419 | 16.758386 | 196.67 | -8.384101 | 14.108704 | 196.67
| 8.6 | -22.515515 | -5.764502 | 16.751013 | 197.004 | -8.425392 | 14.090123 | 197.004
| 8.616667 | -22.537045 | -5.792226 | 16.744819 | 197.337 | -8.466092 | 14.070953 | 197.337
| 8.633333 | -22.556511 | -5.822309 | 16.734202 | 197.67 | -8.506793 | 14.049718 | 197.67
| 8.65 | -22.574207 | -5.856226 | 16.717981 | 198.004 | -8.546904 | 14.027303 | 198.004
| 8.666667 | -22.590133 | -5.892798 | 16.697335 | 198.337 | -8.58672 | 14.003413 | 198.337
| 8.683333 | -22.60547 | -5.932024 | 16.673446 | 198.67 | -8.627126 | 13.978344 | 198.67
| 8.7 | -22.623756 | -5.971545 | 16.652211 | 199.004 | -8.668122 | 13.955634 | 199.004
| 8.716667 | -22.644696 | -6.010182 | 16.634514 | 199.337 | -8.707643 | 13.937053 | 199.337
| 8.733333 | -22.667406 | -6.048818 | 16.618588 | 199.67 | -8.744805 | 13.922601 | 199.67
| 8.75 | -22.691 | -6.084505 | 16.606495 | 200.004 | -8.780786 | 13.910214 | 200.004
| 8.766667 | -22.715185 | -6.113998 | 16.601187 | 200.337 | -8.816768 | 13.898417 | 200.337
| 8.783333 | -22.73878 | -6.139952 | 16.598828 | 200.67 | -8.85393 | 13.88485 | 200.67
| 8.8 | -22.761784 | -6.167086 | 16.594698 | 201.004 | -8.892861 | 13.868923 | 201.004
| 8.816667 | -22.78361 | -6.198349 | 16.585261 | 201.337 | -8.934152 | 13.849458 | 201.337
| 8.833333 | -22.80455 | -6.233151 | 16.571399 | 201.67 | -8.975738 | 13.828812 | 201.67
| 8.85 | -22.825785 | -6.269133 | 16.556652 | 202.004 | -9.015554 | 13.810231 | 202.004
| 8.866667 | -22.846725 | -6.304525 | 16.5422 | 202.337 | -9.0536 | 13.793125 | 202.337
| 8.883333 | -22.867666 | -6.339032 | 16.528634 | 202.67 | -9.091646 | 13.77602 | 202.67
| 8.9 | -22.889196 | -6.37354 | 16.515656 | 203.004 | -9.131462 | 13.757734 | 203.004
| 8.916667 | -22.910136 | -6.408342 | 16.501794 | 203.337 | -9.172753 | 13.737383 | 203.337
| 8.933333 | -22.930486 | -6.442259 | 16.488227 | 203.67 | -9.214929 | 13.715557 | 203.67
| 8.95 | -22.948772 | -6.476176 | 16.472596 | 204.004 | -9.257989 | 13.690783 | 204.004
| 8.966667 | -22.965289 | -6.510979 | 16.45431 | 204.337 | -9.301344 | 13.663945 | 204.337
| 8.983333 | -22.980625 | -6.544601 | 16.436024 | 204.67 | -9.34352 | 13.637105 | 204.67
| 9 | -22.997731 | -6.577634 | 16.420097 | 205.004 | -9.385105 | 13.612626 | 205.004
| 9.016667 | -23.017787 | -6.608897 | 16.40889 | 205.337 | -9.424331 | 13.593456 | 205.337
| 9.033333 | -23.039907 | -6.641044 | 16.398863 | 205.67 | -9.460313 | 13.579594 | 205.67
| 9.05 | -23.062912 | -6.670538 | 16.392374 | 206.004 | -9.493346 | 13.569566 | 206.004
| 9.066667 | -23.085916 | -6.695607 | 16.390309 | 206.337 | -9.525493 | 13.560423 | 206.337
| 9.083333 | -23.107741 | -6.717727 | 16.390014 | 206.67 | -9.559411 | 13.54833 | 206.67
| 9.1 | -23.129567 | -6.741322 | 16.388245 | 207.004 | -9.596867 | 13.5327 | 207.004
| 9.116667 | -23.150507 | -6.771405 | 16.379102 | 207.337 | -9.637568 | 13.512939 | 207.337
| 9.133333 | -23.170857 | -6.806207 | 16.36465 | 207.67 | -9.679744 | 13.491113 | 207.67
| 9.15 | -23.192682 | -6.843664 | 16.349018 | 208.004 | -9.722804 | 13.469878 | 208.004
| 9.166667 | -23.215392 | -6.881415 | 16.333977 | 208.337 | -9.765864 | 13.449528 | 208.337
| 9.183333 | -23.238102 | -6.917987 | 16.320115 | 208.67 | -9.807155 | 13.430947 | 208.67
| 9.2 | -23.260517 | -6.953379 | 16.307138 | 209.004 | -9.845496 | 13.415021 | 209.004
| 9.216667 | -23.282047 | -6.988476 | 16.293571 | 209.337 | -9.882953 | 13.399094 | 209.337
| 9.233333 | -23.302103 | -7.023278 | 16.278825 | 209.67 | -9.921884 | 13.380219 | 209.67
| 9.25 | -23.320978 | -7.05808 | 16.262898 | 210.004 | -9.960225 | 13.360753 | 210.004
| 9.266667 | -23.336905 | -7.091703 | 16.245202 | 210.337 | -9.996797 | 13.340108 | 210.337
| 9.283333 | -23.350767 | -7.12444 | 16.226327 | 210.67 | -10.034254 | 13.316513 | 210.67
| 9.3 | -23.364628 | -7.156883 | 16.207745 | 211.004 | -10.071415 | 13.293213 | 211.004
| 9.316667 | -23.380555 | -7.19021 | 16.190345 | 211.337 | -10.106512 | 13.274043 | 211.337
| 9.333333 | -23.397071 | -7.222653 | 16.174418 | 211.67 | -10.141315 | 13.255756 | 211.67
| 9.35 | -23.415947 | -7.252441 | 16.163506 | 212.004 | -10.176117 | 13.23983 | 212.004
| 9.366667 | -23.438067 | -7.277511 | 16.160556 | 212.337 | -10.209739 | 13.228328 | 212.337
| 9.383333 | -23.461367 | -7.299926 | 16.161441 | 212.67 | -10.244836 | 13.216531 | 212.67
| 9.4 | -23.484666 | -7.323815 | 16.160851 | 213.004 | -10.284357 | 13.200309 | 213.004
| 9.416667 | -23.507671 | -7.353309 | 16.154362 | 213.337 | -10.326828 | 13.180843 | 213.337
| 9.433333 | -23.530086 | -7.388406 | 16.14168 | 213.67 | -10.369593 | 13.160493 | 213.67
| 9.45 | -23.551911 | -7.424682 | 16.127229 | 214.004 | -10.411769 | 13.140142 | 214.004
| 9.466667 | -23.574326 | -7.463319 | 16.111007 | 214.337 | -10.453059 | 13.121267 | 214.337
| 9.483333 | -23.595856 | -7.50107 | 16.094786 | 214.67 | -10.49317 | 13.102686 | 214.67
| 9.5 | -23.616207 | -7.538822 | 16.077385 | 215.004 | -10.532101 | 13.084106 | 215.004
| 9.516667 | -23.637147 | -7.577163 | 16.059984 | 215.337 | -10.569853 | 13.067294 | 215.337
| 9.533333 | -23.657497 | -7.613145 | 16.044352 | 215.67 | -10.60672 | 13.050777 | 215.67
| 9.55 | -23.675783 | -7.646177 | 16.029606 | 216.004 | -10.644766 | 13.031017 | 216.004
| 9.566667 | -23.69171 | -7.67921 | 16.0125 | 216.337 | -10.683697 | 13.008013 | 216.337
| 9.583333 | -23.705277 | -7.711948 | 15.993329 | 216.67 | -10.724103 | 12.981174 | 216.67
| 9.6 | -23.720318 | -7.7438 | 15.976518 | 217.004 | -10.765099 | 12.955219 | 217.004
| 9.616667 | -23.739194 | -7.775653 | 15.963541 | 217.337 | -10.8058 | 12.933394 | 217.337
| 9.633333 | -23.760724 | -7.806621 | 15.954103 | 217.67 | -10.844731 | 12.915993 | 217.67
| 9.65 | -23.784024 | -7.834935 | 15.949089 | 218.004 | -10.879533 | 12.904491 | 218.004
| 9.666667 | -23.807029 | -7.859709 | 15.94732 | 218.337 | -10.911386 | 12.895643 | 218.337
| 9.683333 | -23.828854 | -7.880945 | 15.947909 | 218.67 | -10.941174 | 12.88768 | 218.67
| 9.7 | -23.850384 | -7.900705 | 15.949679 | 219.004 | -10.971552 | 12.878832 | 219.004
| 9.716667 | -23.870439 | -7.923415 | 15.947024 | 219.337 | -11.005764 | 12.864675 | 219.337
| 9.733333 | -23.889315 | -7.951139 | 15.938176 | 219.67 | -11.044106 | 12.845209 | 219.67
| 9.75 | -23.908486 | -7.983286 | 15.9252 | 220.004 | -11.084512 | 12.823974 | 220.004
| 9.766667 | -23.928246 | -8.018678 | 15.909568 | 220.337 | -11.123738 | 12.804508 | 220.337
| 9.783333 | -23.948007 | -8.053481 | 15.894526 | 220.67 | -11.160605 | 12.787402 | 220.67
| 9.8 | -23.968062 | -8.088283 | 15.879779 | 221.004 | -11.198651 | 12.769411 | 221.004
| 9.816667 | -23.987823 | -8.12279 | 15.865033 | 221.337 | -11.239352 | 12.748471 | 221.337
| 9.833333 | -24.007583 | -8.158477 | 15.849106 | 221.67 | -11.281527 | 12.726056 | 221.67
| 9.85 | -24.028819 | -8.195344 | 15.833475 | 222.004 | -11.326062 | 12.702757 | 222.004
| 9.866667 | -24.047989 | -8.2328 | 15.815189 | 222.337 | -11.371777 | 12.676212 | 222.337
| 9.883333 | -24.064211 | -8.267602 | 15.796609 | 222.67 | -11.416017 | 12.648194 | 222.67
| 9.9 | -24.079547 | -8.30093 | 15.778617 | 223.004 | -11.458192 | 12.621355 | 223.004
| 9.916667 | -24.097243 | -8.332783 | 15.76446 | 223.337 | -11.498598 | 12.598645 | 223.337
| 9.933333 | -24.117889 | -8.363456 | 15.754433 | 223.67 | -11.536645 | 12.581244 | 223.67
| 9.95 | -24.140009 | -8.392949 | 15.74706 | 224.004 | -11.570857 | 12.569152 | 224.004
| 9.966667 | -24.162718 | -8.417134 | 15.745584 | 224.337 | -11.60212 | 12.560598 | 224.337
| 9.983333 | -24.185133 | -8.434535 | 15.750598 | 224.67 | -11.631613 | 12.55352 | 224.67
| 10 | -24.206958 | -8.449281 | 15.757677 | 225.004 | -11.661402 | 12.545556 | 225.004
| 10.016667 | -24.227899 | -8.469632 | 15.758267 | 225.337 | -11.694729 | 12.53317 | 225.337
| 10.033333 | -24.247954 | -8.496766 | 15.751188 | 225.67 | -11.731301 | 12.516653 | 225.67
| 10.05 | -24.26801 | -8.528913 | 15.739097 | 226.004 | -11.770232 | 12.497778 | 226.004
| 10.066667 | -24.28718 | -8.563126 | 15.724054 | 226.337 | -11.810048 | 12.477132 | 226.337
| 10.083333 | -24.306351 | -8.596748 | 15.709603 | 226.67 | -11.849569 | 12.456782 | 226.67
| 10.1 | -24.325522 | -8.628011 | 15.697511 | 227.004 | -11.887026 | 12.438496 | 227.004
| 10.116667 | -24.344397 | -8.655735 | 15.688662 | 227.337 | -11.921828 | 12.422569 | 227.337
| 10.133333 | -24.362388 | -8.682279 | 15.680109 | 227.67 | -11.953386 | 12.409002 | 227.67
| 10.15 | -24.378315 | -8.708528 | 15.669787 | 228.004 | -11.983764 | 12.394551 | 228.004
| 10.166667 | -24.392177 | -8.733597 | 15.65858 | 228.337 | -12.016501 | 12.375676 | 228.337
| 10.183333 | -24.403974 | -8.759551 | 15.644423 | 228.67 | -12.051893 | 12.352081 | 228.67
| 10.2 | -24.414002 | -8.7858 | 15.628202 | 229.004 | -12.088465 | 12.325537 | 229.004
| 10.216667 | -24.425209 | -8.812639 | 15.61257 | 229.337 | -12.124742 | 12.300467 | 229.337
| 10.233333 | -24.440841 | -8.837414 | 15.603427 | 229.67 | -12.161019 | 12.279822 | 229.67
| 10.25 | -24.459716 | -8.860713 | 15.599003 | 230.004 | -12.194936 | 12.26478 | 230.004
| 10.266667 | -24.479772 | -8.880474 | 15.599298 | 230.337 | -12.225904 | 12.253868 | 230.337
| 10.283333 | -24.500712 | -8.895516 | 15.605196 | 230.67 | -12.253628 | 12.247084 | 230.67
| 10.3 | -24.520473 | -8.906723 | 15.61375 | 231.004 | -12.282236 | 12.238237 | 231.004
| 10.316667 | -24.539938 | -8.920585 | 15.619353 | 231.337 | -12.314384 | 12.225554 | 231.337
| 10.333333 | -24.557929 | -8.939166 | 15.618763 | 231.67 | -12.348891 | 12.209038 | 231.67
| 10.35 | -24.57474 | -8.961286 | 15.613454 | 232.004 | -12.384578 | 12.190162 | 232.004
| 10.366667 | -24.592436 | -8.98547 | 15.606966 | 232.337 | -12.42056 | 12.171876 | 232.337
| 10.383333 | -24.610722 | -9.00936 | 15.601362 | 232.67 | -12.456247 | 12.154475 | 232.67
| 10.4 | -24.628123 | -9.0303 | 15.597823 | 233.004 | -12.48987 | 12.138253 | 233.004
| 10.416667 | -24.644935 | -9.047996 | 15.596939 | 233.337 | -12.521428 | 12.123507 | 233.337
| 10.433333 | -24.662041 | -9.066872 | 15.595169 | 233.67 | -12.552101 | 12.10994 | 233.67
| 10.45 | -24.678852 | -9.085453 | 15.593399 | 234.004 | -12.585133 | 12.093719 | 234.004
| 10.466667 | -24.693894 | -9.106098 | 15.587796 | 234.337 | -12.620525 | 12.073369 | 234.337
| 10.483333 | -24.706576 | -9.129398 | 15.577178 | 234.67 | -12.656212 | 12.050364 | 234.67
| 10.5 | -24.716898 | -9.154762 | 15.562136 | 235.004 | -12.690719 | 12.026179 | 235.004
| 10.516667 | -24.728696 | -9.179831 | 15.548865 | 235.337 | -12.722277 | 12.006419 | 235.337
| 10.533333 | -24.743442 | -9.202836 | 15.540606 | 235.67 | -12.750001 | 11.993441 | 235.67
| 10.55 | -24.760843 | -9.223777 | 15.537066 | 236.004 | -12.775955 | 11.984888 | 236.004
| 10.566667 | -24.780899 | -9.240883 | 15.540016 | 236.337 | -12.800435 | 11.980464 | 236.337
| 10.583333 | -24.801839 | -9.249731 | 15.552108 | 236.67 | -12.822555 | 11.979284 | 236.67
| 10.6 | -24.822779 | -9.25209 | 15.570689 | 237.004 | -12.845264 | 11.977515 | 237.004
| 10.616667 | -24.841655 | -9.25386 | 15.587795 | 237.337 | -12.871514 | 11.970141 | 237.337
| 10.633333 | -24.858172 | -9.259463 | 15.598709 | 237.67 | -12.898058 | 11.960114 | 237.67
| 10.65 | -24.873508 | -9.269491 | 15.604017 | 238.004 | -12.926371 | 11.947137 | 238.004
| 10.666667 | -24.889729 | -9.280994 | 15.608735 | 238.337 | -12.958224 | 11.931505 | 238.337
| 10.683333 | -24.90831 | -9.291611 | 15.616699 | 238.67 | -12.990667 | 11.917643 | 238.67
| 10.7 | -24.928071 | -9.301344 | 15.626727 | 239.004 | -13.02193 | 11.906141 | 239.004
| 10.716667 | -24.947831 | -9.308128 | 15.639703 | 239.337 | -13.051423 | 11.896408 | 239.337
| 10.733333 | -24.966117 | -9.312846 | 15.653271 | 239.67 | -13.078557 | 11.88756 | 239.67
| 10.75 | -24.983518 | -9.316976 | 15.666542 | 240.004 | -13.103626 | 11.879892 | 240.004
| 10.766667 | -24.99856 | -9.320515 | 15.678045 | 240.337 | -13.128106 | 11.870454 | 240.337
| 10.783333 | -25.010357 | -9.323464 | 15.686893 | 240.67 | -13.153175 | 11.857182 | 240.67
| 10.8 | -25.0195 | -9.325529 | 15.693971 | 241.004 | -13.17736 | 11.84214 | 241.004
| 10.816667 | -25.029528 | -9.329363 | 15.700165 | 241.337 | -13.198595 | 11.830933 | 241.337
| 10.833333 | -25.044275 | -9.332607 | 15.711668 | 241.67 | -13.219535 | 11.82474 | 241.67
| 10.85 | -25.062855 | -9.333492 | 15.729363 | 242.004 | -13.241065 | 11.82179 | 242.004
| 10.866667 | -25.082321 | -9.330837 | 15.751484 | 242.337 | -13.259056 | 11.823265 | 242.337
| 10.883333 | -25.102376 | -9.3214 | 15.780976 | 242.67 | -13.273213 | 11.829163 | 242.67
| 10.9 | -25.122727 | -9.307538 | 15.815189 | 243.004 | -13.28619 | 11.836537 | 243.004
| 10.916667 | -25.141308 | -9.293086 | 15.848222 | 243.337 | -13.298872 | 11.842436 | 243.337
| 10.933333 | -25.159299 | -9.283648 | 15.875651 | 243.67 | -13.311554 | 11.847745 | 243.67
| 10.95 | -25.1767 | -9.277454 | 15.899246 | 244.004 | -13.323057 | 11.853643 | 244.004
| 10.966667 | -25.192921 | -9.27362 | 15.919301 | 244.337 | -13.332495 | 11.860426 | 244.337
| 10.983333 | -25.209437 | -9.267427 | 15.94201 | 244.67 | -13.342522 | 11.866915 | 244.67
| 11 | -25.227133 | -9.259463 | 15.96767 | 245.004 | -13.353435 | 11.873698 | 245.004
| 11.016667 | -25.244239 | -9.247961 | 15.996278 | 245.337 | -13.364052 | 11.880187 | 245.337
| 11.033333 | -25.260756 | -9.234689 | 16.026067 | 245.67 | -13.3729 | 11.887856 | 245.67
| 11.05 | -25.276092 | -9.221417 | 16.054675 | 246.004 | -13.379684 | 11.896408 | 246.004
| 11.066667 | -25.291134 | -9.20844 | 16.082694 | 246.337 | -13.383223 | 11.907911 | 246.337
| 11.083333 | -25.302931 | -9.194283 | 16.108648 | 246.67 | -13.381453 | 11.921478 | 246.67
| 11.1 | -25.312369 | -9.180716 | 16.131653 | 247.004 | -13.37585 | 11.936519 | 247.004
| 11.116667 | -25.322102 | -9.167739 | 16.154363 | 247.337 | -13.367887 | 11.954215 | 247.337
| 11.133333 | -25.335374 | -9.151518 | 16.183856 | 247.67 | -13.358154 | 11.97722 | 247.67
| 11.15 | -25.35248 | -9.133822 | 16.218658 | 248.004 | -13.345767 | 12.006713 | 248.004
| 11.166667 | -25.37283 | -9.114651 | 16.258179 | 248.337 | -13.326006 | 12.046824 | 248.337
| 11.183333 | -25.394066 | -9.094006 | 16.30006 | 248.67 | -13.297397 | 12.096669 | 248.67
| 11.2 | -25.412941 | -9.071296 | 16.341645 | 249.004 | -13.261416 | 12.151525 | 249.004
| 11.216667 | -25.430342 | -9.048586 | 16.381756 | 249.337 | -13.222189 | 12.208153 | 249.337
| 11.233333 | -25.446859 | -9.032365 | 16.414494 | 249.67 | -13.182668 | 12.264191 | 249.67
| 11.25 | -25.46308 | -9.021747 | 16.441333 | 250.004 | -13.141968 | 12.321112 | 250.004
| 11.266667 | -25.480186 | -9.011719 | 16.468467 | 250.337 | -13.099202 | 12.380984 | 250.337
| 11.283333 | -25.496997 | -8.996973 | 16.500024 | 250.67 | -13.049948 | 12.447049 | 250.67
| 11.3 | -25.514104 | -8.979277 | 16.534827 | 251.004 | -12.994501 | 12.519603 | 251.004
| 11.316667 | -25.53062 | -8.963055 | 16.567565 | 251.337 | -12.935514 | 12.595106 | 251.337
| 11.333333 | -25.548316 | -8.944769 | 16.603547 | 251.67 | -12.871219 | 12.677097 | 251.67
| 11.35 | -25.565127 | -8.925304 | 16.639823 | 252.004 | -12.798665 | 12.766462 | 252.004
| 11.366667 | -25.579579 | -8.906133 | 16.673446 | 252.337 | -12.717263 | 12.862316 | 252.337
| 11.383333 | -25.590196 | -8.888142 | 16.702054 | 252.67 | -12.629078 | 12.961118 | 252.67
| 11.4 | -25.597865 | -8.872216 | 16.725649 | 253.004 | -12.5347 | 13.063165 | 253.004
| 11.416667 | -25.604353 | -8.856879 | 16.747474 | 253.337 | -12.435307 | 13.169046 | 253.337
| 11.433333 | -25.613201 | -8.840363 | 16.772838 | 253.67 | -12.330311 | 13.28289 | 253.67
| 11.45 | -25.627063 | -8.821487 | 16.805576 | 254.004 | -12.22089 | 13.406173 | 254.004
| 11.466667 | -25.644464 | -8.801432 | 16.843032 | 254.337 | -12.104981 | 13.539483 | 254.337
| 11.483333 | -25.663045 | -8.776952 | 16.886093 | 254.67 | -11.981699 | 13.681346 | 254.67
| 11.5 | -25.682511 | -8.750703 | 16.931808 | 255.004 | -11.852813 | 13.829698 | 255.004
| 11.516667 | -25.700501 | -8.727404 | 16.973097 | 255.337 | -11.722748 | 13.977753 | 255.337
| 11.533333 | -25.717903 | -8.710887 | 17.007016 | 255.67 | -11.596221 | 14.121682 | 255.67
| 11.55 | -25.735009 | -8.701744 | 17.033265 | 256.004 | -11.475004 | 14.260005 | 256.004
| 11.566667 | -25.750345 | -8.700565 | 17.04978 | 256.337 | -11.35821 | 14.392135 | 256.337
| 11.583333 | -25.762732 | -8.703219 | 17.059513 | 256.67 | -11.246725 | 14.516007 | 256.67
| 11.6 | -25.774825 | -8.707053 | 17.067772 | 257.004 | -11.138779 | 14.636046 | 257.004
| 11.616667 | -25.788982 | -8.712657 | 17.076325 | 257.337 | -11.038207 | 14.750775 | 257.337
| 11.633333 | -25.804318 | -8.719735 | 17.084583 | 257.67 | -10.948252 | 14.856066 | 257.67
| 11.65 | -25.818475 | -8.728878 | 17.089597 | 258.004 | -10.87098 | 14.947495 | 258.004
| 11.666667 | -25.832632 | -8.740676 | 17.091956 | 258.337 | -10.807274 | 15.025358 | 258.337
| 11.683333 | -25.843839 | -8.756897 | 17.086942 | 258.67 | -10.7592 | 15.084639 | 258.67
| 11.7 | -25.851212 | -8.777542 | 17.07367 | 259.004 | -10.728232 | 15.12298 | 259.004
| 11.716667 | -25.856521 | -8.801432 | 17.055089 | 259.337 | -10.715255 | 15.141266 | 259.337
| 11.733333 | -25.864484 | -8.827976 | 17.036508 | 259.67 | -10.720564 | 15.14392 | 259.67
| 11.75 | -25.877167 | -8.8557 | 17.021467 | 260.004 | -10.744159 | 15.133008 | 260.004
| 11.766667 | -25.892798 | -8.883128 | 17.00967 | 260.337 | -10.783385 | 15.109413 | 260.337
| 11.783333 | -25.910199 | -8.905838 | 17.004361 | 260.67 | -10.834703 | 15.075496 | 260.67
| 11.8 | -25.927895 | -8.924419 | 17.003476 | 261.004 | -10.897524 | 15.030371 | 261.004
| 11.816667 | -25.945296 | -8.94182 | 17.003476 | 261.337 | -10.971847 | 14.973449 | 261.337
| 11.833333 | -25.960633 | -8.966005 | 16.994628 | 261.67 | -11.060622 | 14.900011 | 261.67
| 11.85 | -25.975085 | -8.997858 | 16.977227 | 262.004 | -11.163259 | 14.811826 | 262.004
| 11.866667 | -25.988651 | -9.035314 | 16.953337 | 262.337 | -11.275039 | 14.713612 | 262.337
| 11.883333 | -26.002218 | -9.07513 | 16.927088 | 262.67 | -11.393897 | 14.608321 | 262.67
| 11.9 | -26.016375 | -9.115831 | 16.900544 | 263.004 | -11.515999 | 14.500376 | 263.004
| 11.916667 | -26.031122 | -9.155352 | 16.87577 | 263.337 | -11.639871 | 14.391251 | 263.337
| 11.933333 | -26.046163 | -9.193398 | 16.852765 | 263.67 | -11.761679 | 14.284484 | 263.67
| 11.95 | -26.058846 | -9.229675 | 16.829171 | 264.004 | -11.877883 | 14.180963 | 264.004
| 11.966667 | -26.070053 | -9.264477 | 16.805576 | 264.337 | -11.989663 | 14.08039 | 264.337
| 11.983333 | -26.079491 | -9.29869 | 16.780801 | 264.67 | -12.097018 | 13.982473 | 264.67
| 12 | -26.086864 | -9.331427 | 16.755437 | 265.004 | -12.197886 | 13.888978 | 265.004
| 12.016667 | -26.093353 | -9.36446 | 16.728893 | 265.337 | -12.29079 | 13.802563 | 265.337
| 12.033333 | -26.101906 | -9.398082 | 16.703824 | 265.67 | -12.375141 | 13.726765 | 265.67
| 12.05 | -26.114293 | -9.431115 | 16.683178 | 266.004 | -12.451528 | 13.662765 | 266.004
| 12.066667 | -26.12904 | -9.463263 | 16.665777 | 266.337 | -12.517888 | 13.611152 | 266.337
| 12.083333 | -26.145261 | -9.492756 | 16.652505 | 266.67 | -12.573041 | 13.57222 | 266.67
| 12.1 | -26.161482 | -9.515466 | 16.646016 | 267.004 | -12.617576 | 13.543906 | 267.004
| 12.116667 | -26.177999 | -9.536701 | 16.641298 | 267.337 | -12.651198 | 13.526801 | 267.337
| 12.133333 | -26.19363 | -9.56472 | 16.62891 | 267.67 | -12.678037 | 13.515593 | 267.67
| 12.15 | -26.208967 | -9.600702 | 16.608265 | 268.004 | -12.700157 | 13.50881 | 268.004
| 12.166667 | -26.224008 | -9.644647 | 16.579361 | 268.337 | -12.719328 | 13.50468 | 268.337
| 12.183333 | -26.23964 | -9.6939 | 16.54574 | 268.67 | -12.73142 | 13.50822 | 268.67
| 12.2 | -26.254681 | -9.746104 | 16.508577 | 269.004 | -12.732895 | 13.521786 | 269.004
| 12.216667 | -26.269428 | -9.800666 | 16.468762 | 269.337 | -12.721982 | 13.547446 | 269.337
| 12.233333 | -26.283585 | -9.859063 | 16.424522 | 269.67 | -12.699272 | 13.584313 | 269.67
| 12.25 | -26.296562 | -9.921589 | 16.374973 | 270.004 | -12.666535 | 13.630027 | 270.004
| 12.266667 | -26.308949 | -9.989719 | 16.31923 | 270.337 | -12.626424 | 13.682525 | 270.337
| 12.283333 | -26.319862 | -10.066696 | 16.253166 | 270.67 | -12.576875 | 13.742987 | 270.67
| 12.3 | -26.32753 | -10.156061 | 16.171469 | 271.004 | -12.521133 | 13.806397 | 271.004
| 12.316667 | -26.331364 | -10.256339 | 16.075025 | 271.337 | -12.460081 | 13.871283 | 271.337
| 12.333333 | -26.332839 | -10.367823 | 15.965016 | 271.67 | -12.393426 | 13.939413 | 271.67
| 12.35 | -26.341392 | -10.488156 | 15.853236 | 272.004 | -12.318808 | 14.022584 | 272.004
| 12.366667 | -26.357318 | -10.616157 | 15.741161 | 272.337 | -12.235047 | 14.122271 | 272.337
| 12.383333 | -26.376489 | -10.745338 | 15.631151 | 272.67 | -12.140079 | 14.23641 | 272.67
| 12.4 | -26.395365 | -10.871275 | 15.52409 | 273.004 | -12.034492 | 14.360873 | 273.004
| 12.416667 | -26.411586 | -10.996032 | 15.415554 | 273.337 | -11.918878 | 14.492708 | 273.337
| 12.433333 | -26.425448 | -11.122558 | 15.30289 | 273.67 | -11.796776 | 14.628672 | 273.67
| 12.45 | -26.43813 | -11.252329 | 15.185801 | 274.004 | -11.671724 | 14.766406 | 274.004
| 12.466667 | -26.451402 | -11.383574 | 15.067828 | 274.337 | -11.548147 | 14.903255 | 274.337
| 12.483333 | -26.464969 | -11.51423 | 14.950739 | 274.67 | -11.42634 | 15.038629 | 274.67
| 12.5 | -26.478241 | -11.643411 | 14.83483 | 275.004 | -11.308366 | 15.169875 | 275.004
| 12.516667 | -26.492103 | -11.769937 | 14.722166 | 275.337 | -11.207499 | 15.284604 | 275.337
| 12.533333 | -26.507734 | -11.893809 | 14.613925 | 275.67 | -11.126982 | 15.380752 | 275.67
| 12.55 | -26.521891 | -12.017386 | 14.504505 | 276.004 | -11.059147 | 15.462744 | 276.004
| 12.566667 | -26.535163 | -12.139489 | 14.395674 | 276.337 | -10.995737 | 15.539426 | 276.337
| 12.583333 | -26.54696 | -12.263951 | 14.283009 | 276.67 | -10.931146 | 15.615814 | 276.67
| 12.6 | -26.556103 | -12.391657 | 14.164446 | 277.004 | -10.866851 | 15.689252 | 277.004
| 12.616667 | -26.561117 | -12.523492 | 14.037625 | 277.337 | -10.803735 | 15.757382 | 277.337
| 12.633333 | -26.564362 | -12.66388 | 13.900482 | 277.67 | -10.744159 | 15.820203 | 277.67
| 12.65 | -26.570555 | -12.813707 | 13.756848 | 278.004 | -10.690481 | 15.880074 | 278.004
| 12.666667 | -26.581173 | -12.970906 | 13.610267 | 278.337 | -10.644766 | 15.936407 | 278.337
| 12.683333 | -26.59474 | -13.133414 | 13.461326 | 278.67 | -10.602001 | 15.992739 | 278.67
| 12.7 | -26.610076 | -13.300052 | 13.310024 | 279.004 | -10.557466 | 16.05261 | 279.004
| 12.716667 | -26.623938 | -13.476422 | 13.147516 | 279.337 | -10.51529 | 16.108648 | 279.337
| 12.733333 | -26.637505 | -13.671668 | 12.965837 | 279.67 | -10.480488 | 16.157017 | 279.67
| 12.75 | -26.649892 | -13.901421 | 12.748471 | 280.004 | -10.451879 | 16.198013 | 280.004
| 12.766667 | -26.662574 | -14.177774 | 12.4848 | 280.337 | -10.423861 | 16.238713 | 280.337
| 12.783333 | -26.675257 | -14.514883 | 12.160374 | 280.67 | -10.395252 | 16.280005 | 280.67
| 12.8 | -26.688823 | -14.937227 | 11.751596 | 281.004 | -10.371952 | 16.316871 | 281.004
| 12.816667 | -26.703865 | -15.485804 | 11.218061 | 281.337 | -10.363694 | 16.340171 | 281.337
| 12.833333 | -26.717727 | -16.228446 | 10.489281 | 281.67 | -10.370773 | 16.346954 | 281.67
| 12.85 | -26.731589 | -17.289322 | 9.442267 | 282.004 | -10.387879 | 16.34371 | 282.004
| 12.866667 | -26.744566 | -18.91706 | 7.827506 | 282.337 | -10.416193 | 16.328373 | 282.337
| 12.883333 | -26.755478 | -21.785582 | 4.969896 | 282.67 | -10.463087 | 16.292391 | 282.67
| 12.9 | -26.763737 | -43.642806 | -16.879069 | 283.004 | -10.533576 | 16.230161 | 283.004
| 12.916667 | -26.768161 | -119.763952 | -92.995791 | 283.337 | -10.641522 | 16.126639 | 283.337
| 12.933333 | -26.770225 | -181.634797 | -154.864572 | 283.67 | -10.798721 | 15.971504 | 283.67
| 12.95 | -26.774354 | -198.866579 | -172.092225 | 284.004 | -11.021691 | 15.752663 | 284.004
| 12.966667 | -26.782907 | -186.92089 | -160.137983 | 284.337 | -11.339629 | 15.443278 | 284.337
| 12.983333 | -26.795294 | -162.843997 | -136.048703 | 284.67 | -11.803854 | 14.99144 | 284.67
| 13 | -26.810926 | -136.872746 | -110.06182 | 285.004 | -12.517298 | 14.293628 | 285.004
| 13.016667 | -26.826557 | -113.538496 | -86.711939 | 285.337 | -13.692608 | 13.133949 | 285.337
| 13.033333 | -26.842189 | -94.140428 | -67.298239 | 285.67 | -15.994269 | 10.84792 | 285.67
| 13.05 | -26.855461 | -78.57089 | -51.715429 | 286.004 | -39.079301 | -12.22384 | 286.004
| 13.066667 | -26.867848 | -66.261548 | -39.3937 | 286.337 | -101.717268 | -74.84942 | 286.337
| 13.083333 | -26.879645 | -56.583601 | -29.703956 | 286.67 | -152.289803 | -125.410158 | 286.67
| 13.1 | -26.889968 | -48.981396 | -22.091428 | 287.004 | -170.201997 | -143.312029 | 287.004
| 13.116667 | -26.901176 | -43.00221 | -16.101034 | 287.337 | -164.338425 | -137.437249 | 287.337
| 13.133333 | -26.913858 | -38.28593 | -11.372072 | 287.67 | -147.209279 | -120.295421 | 287.67
| 13.15 | -26.926245 | -34.549123 | -7.622878 | 288.004 | -127.065029 | -100.138784 | 288.004
| 13.166667 | -26.937157 | -31.572359 | -4.635202 | 288.337 | -107.953636 | -81.016479 | 288.337
| 13.183333 | -26.948365 | -29.182808 | -2.234443 | 288.67 | -91.364219 | -64.415854 | 288.67
| 13.2 | -26.957213 | -27.24775 | -0.290537 | 289.004 | -77.547471 | -50.590258 | 289.004
| 13.216667 | -26.963407 | -25.664842 | 1.298565 | 289.337 | -66.264202 | -39.300795 | 289.337
| 13.233333 | -26.966946 | -24.353568 | 2.613378 | 289.67 | -57.134537 | -30.167591 | 289.67
| 13.25 | -26.97078 | -23.25671 | 3.71407 | 290.004 | -49.776832 | -22.806052 | 290.004
| 13.266667 | -26.979333 | -22.32885 | 4.650483 | 290.337 | -43.850734 | -16.871401 | 290.337
| 13.283333 | -26.99231 | -21.53135 | 5.46096 | 290.67 | -39.070453 | -12.078143 | 290.67
| 13.3 | -27.004697 | -20.834127 | 6.17057 | 291.004 | -35.201515 | -8.196818 | 291.004
| 13.316667 | -27.016495 | -20.218011 | 6.798484 | 291.337 | -32.058115 | -5.04162 | 291.337
| 13.333333 | -27.030061 | -19.670025 | 7.360036 | 291.67 | -29.489539 | -2.459478 | 291.67
| 13.35 | -27.043333 | -19.183384 | 7.859949 | 292.004 | -27.37988 | -0.336547 | 292.004
| 13.366667 | -27.056016 | -18.754846 | 8.30117 | 292.337 | -25.637118 | 1.418898 | 292.337
| 13.383333 | -27.068108 | -18.374972 | 8.693136 | 292.67 | -24.18752 | 2.880588 | 292.67
| 13.4 | -27.0802 | -18.034619 | 9.045581 | 293.004 | -22.97269 | 4.10751 | 293.004
| 13.416667 | -27.091408 | -17.726413 | 9.364995 | 293.337 | -21.944257 | 5.147151 | 293.337
| 13.433333 | -27.10232 | -17.444752 | 9.657568 | 293.67 | -21.060046 | 6.042274 | 293.67
| 13.45 | -27.114118 | -17.184915 | 9.929203 | 294.004 | -20.292039 | 6.822079 | 294.004
| 13.466667 | -27.12503 | -16.943955 | 10.181075 | 294.337 | -19.62608 | 7.49895 | 294.337
| 13.483333 | -27.135058 | -16.72246 | 10.412598 | 294.67 | -19.04683 | 8.088228 | 294.67
| 13.5 | -27.142431 | -16.517776 | 10.624655 | 295.004 | -18.5363 | 8.606131 | 295.004
| 13.516667 | -27.14538 | -16.329903 | 10.815477 | 295.337 | -18.083873 | 9.061507 | 295.337
| 13.533333 | -27.144791 | -16.155598 | 10.989193 | 295.67 | -17.683353 | 9.461438 | 295.67
| 13.55 | -27.144201 | -15.993679 | 11.150522 | 296.004 | -17.326778 | 9.817423 | 296.004
| 13.566667 | -27.14833 | -15.842378 | 11.305952 | 296.337 | -17.00825 | 10.14008 | 296.337
| 13.583333 | -27.157178 | -15.701105 | 11.456073 | 296.67 | -16.725409 | 10.431769 | 296.67
| 13.6 | -27.16868 | -15.566615 | 11.602065 | 297.004 | -16.470587 | 10.698093 | 297.004
| 13.616667 | -27.182247 | -15.437435 | 11.744812 | 297.337 | -16.23464 | 10.947607 | 297.337
| 13.633333 | -27.195224 | -15.315922 | 11.879302 | 297.67 | -16.016684 | 11.17854 | 297.67
| 13.65 | -27.207611 | -15.208861 | 11.99875 | 298.004 | -15.817309 | 11.390302 | 298.004
| 13.666667 | -27.219704 | -15.116252 | 12.103452 | 298.337 | -15.63563 | 11.584074 | 298.337
| 13.683333 | -27.230616 | -15.035735 | 12.194881 | 298.67 | -15.466928 | 11.763688 | 298.67
| 13.7 | -27.241529 | -14.965836 | 12.275693 | 299.004 | -15.306779 | 11.93475 | 299.004
| 13.716667 | -27.252736 | -14.901835 | 12.350901 | 299.337 | -15.150169 | 12.102567 | 299.337
| 13.733333 | -27.261879 | -14.842554 | 12.419325 | 299.67 | -14.999164 | 12.262715 | 299.67
| 13.75 | -27.271022 | -14.786811 | 12.484211 | 300.004 | -14.855826 | 12.415196 | 300.004
| 13.766667 | -27.28046 | -14.733723 | 12.546737 | 300.337 | -14.722516 | 12.557944 | 300.337
| 13.783333 | -27.288718 | -14.684764 | 12.603954 | 300.67 | -14.602773 | 12.685945 | 300.67
| 13.8 | -27.295502 | -14.640819 | 12.654683 | 301.004 | -14.502496 | 12.793006 | 301.004
| 13.816667 | -27.298156 | -14.601298 | 12.696858 | 301.337 | -14.41608 | 12.882076 | 301.337
| 13.833333 | -27.297566 | -14.565021 | 12.732545 | 301.67 | -14.340282 | 12.957284 | 301.67
| 13.85 | -27.296091 | -14.533759 | 12.762332 | 302.004 | -14.274512 | 13.021579 | 302.004
| 13.866667 | -27.299926 | -14.503675 | 12.796251 | 302.337 | -14.214935 | 13.084991 | 302.337
| 13.883333 | -27.308479 | -14.474182 | 12.834297 | 302.67 | -14.157718 | 13.150761 | 302.67
| 13.9 | -27.320571 | -14.443214 | 12.877357 | 303.004 | -14.103451 | 13.21712 | 303.004
| 13.916667 | -27.334433 | -14.410181 | 12.924252 | 303.337 | -14.053312 | 13.281121 | 303.337
| 13.933333 | -27.347705 | -14.3742 | 12.973505 | 303.67 | -14.007597 | 13.340108 | 303.67
| 13.95 | -27.358912 | -14.339692 | 13.01922 | 304.004 | -13.970436 | 13.388476 | 304.004
| 13.966667 | -27.36894 | -14.317277 | 13.051663 | 304.337 | -13.948021 | 13.420919 | 304.337
| 13.983333 | -27.377493 | -14.309019 | 13.068474 | 304.67 | -13.937698 | 13.439795 | 304.67
| 14 | -27.386341 | -14.308429 | 13.077912 | 305.004 | -13.940352 | 13.445989 | 305.004
| 14.016667 | -27.393714 | -14.311674 | 13.08204 | 305.337 | -13.954804 | 13.43891 | 305.337
| 14.033333 | -27.400203 | -14.316687 | 13.083516 | 305.67 | -13.978104 | 13.422099 | 305.67
| 14.05 | -27.407576 | -14.321111 | 13.086465 | 306.004 | -14.011726 | 13.39585 | 306.004
| 14.066667 | -27.417014 | -14.324651 | 13.092363 | 306.337 | -14.048888 | 13.368126 | 306.337
| 14.083333 | -27.427337 | -14.327305 | 13.100032 | 306.67 | -14.082215 | 13.345122 | 306.67
| 14.1 | -27.43707 | -14.331139 | 13.105931 | 307.004 | -14.114068 | 13.323002 | 307.004
| 14.116667 | -27.444148 | -14.334973 | 13.109175 | 307.337 | -14.14887 | 13.295278 | 307.337
| 14.133333 | -27.447687 | -14.340577 | 13.10711 | 307.67 | -14.195765 | 13.251922 | 307.67
| 14.15 | -27.447687 | -14.346181 | 13.101506 | 308.004 | -14.257701 | 13.189986 | 308.004
| 14.166667 | -27.447982 | -14.352669 | 13.095313 | 308.337 | -14.32701 | 13.120972 | 308.337
| 14.183333 | -27.450932 | -14.358863 | 13.092069 | 308.67 | -14.39632 | 13.054612 | 308.67
| 14.2 | -27.458895 | -14.360633 | 13.098262 | 309.004 | -14.463564 | 12.995331 | 309.004
| 14.216667 | -27.470102 | -14.356504 | 13.113598 | 309.337 | -14.52845 | 12.941652 | 309.337
| 14.233333 | -27.482194 | -14.34972 | 13.132474 | 309.67 | -14.595695 | 12.886499 | 309.67
| 14.25 | -27.493992 | -14.346771 | 13.147221 | 310.004 | -14.663824 | 12.830168 | 310.004
| 14.266667 | -27.504904 | -14.351785 | 13.153119 | 310.337 | -14.734018 | 12.770886 | 310.337
| 14.283333 | -27.514342 | -14.365941 | 13.148401 | 310.67 | -14.807752 | 12.70659 | 310.67
| 14.3 | -27.523485 | -14.382458 | 13.141027 | 311.004 | -14.881485 | 12.642 | 311.004
| 14.316667 | -27.533218 | -14.400449 | 13.132769 | 311.337 | -14.953154 | 12.580064 | 311.337
| 14.333333 | -27.542656 | -14.416375 | 13.126281 | 311.67 | -15.019219 | 12.523437 | 311.67
| 14.35 | -27.550914 | -14.428762 | 13.122152 | 312.004 | -15.07909 | 12.471824 | 312.004
| 14.366667 | -27.559467 | -14.440854 | 13.118613 | 312.337 | -15.132473 | 12.426994 | 312.337
| 14.383333 | -27.567135 | -14.455011 | 13.112124 | 312.67 | -15.180843 | 12.386292 | 312.67
| 14.4 | -27.572739 | -14.471233 | 13.101506 | 313.004 | -15.225672 | 12.347067 | 313.004
| 14.416667 | -27.576868 | -14.487159 | 13.089709 | 313.337 | -15.267553 | 12.309315 | 313.337
| 14.433333 | -27.577458 | -14.503675 | 13.073783 | 313.67 | -15.306189 | 12.271269 | 313.67
| 14.45 | -27.575393 | -14.522551 | 13.052842 | 314.004 | -15.342171 | 12.233222 | 314.004
| 14.466667 | -27.573624 | -14.540837 | 13.032787 | 314.337 | -15.376088 | 12.197536 | 314.337
| 14.483333 | -27.577163 | -14.556468 | 13.020695 | 314.67 | -15.405287 | 12.171876 | 314.67
| 14.5 | -27.586011 | -14.56974 | 13.016271 | 315.004 | -15.427702 | 12.158309 | 315.004
| 14.516667 | -27.599283 | -14.578588 | 13.020695 | 315.337 | -15.440384 | 12.158899 | 315.337
| 14.533333 | -27.613145 | -14.581538 | 13.031607 | 315.67 | -15.445398 | 12.167747 | 315.67
| 14.55 | -27.626417 | -14.583012 | 13.043405 | 316.004 | -15.444218 | 12.182199 | 316.004
| 14.566667 | -27.637035 | -14.589796 | 13.047239 | 316.337 | -15.442743 | 12.194292 | 316.337
| 14.583333 | -27.645588 | -14.603953 | 13.041635 | 316.67 | -15.441564 | 12.204024 | 316.67
| 14.6 | -27.653551 | -14.623418 | 13.030133 | 317.004 | -15.438319 | 12.215232 | 317.004
| 14.616667 | -27.661514 | -14.646128 | 13.015386 | 317.337 | -15.430946 | 12.230568 | 317.337
| 14.633333 | -27.669477 | -14.669428 | 13.000049 | 317.67 | -15.418854 | 12.250623 | 317.67
| 14.65 | -27.67744 | -14.691548 | 12.985892 | 318.004 | -15.405287 | 12.272153 | 318.004
| 14.666667 | -27.683339 | -14.717207 | 12.966132 | 318.337 | -15.397914 | 12.285425 | 318.337
| 14.683333 | -27.686288 | -14.75024 | 12.936048 | 318.67 | -15.38995 | 12.296338 | 318.67
| 14.7 | -27.690123 | -14.784452 | 12.905671 | 319.004 | -15.376383 | 12.31374 | 319.004
| 14.716667 | -27.696021 | -14.816305 | 12.879716 | 319.337 | -15.360457 | 12.335564 | 319.337
| 14.733333 | -27.698971 | -14.842259 | 12.856712 | 319.67 | -15.341876 | 12.357095 | 319.67
| 14.75 | -27.697791 | -14.862019 | 12.835772 | 320.004 | -15.320936 | 12.376855 | 320.004
| 14.766667 | -27.695726 | -14.879715 | 12.816011 | 320.337 | -15.292032 | 12.403694 | 320.337
| 14.783333 | -27.697496 | -14.894167 | 12.803329 | 320.67 | -15.256345 | 12.441151 | 320.67
| 14.8 | -27.704574 | -14.906259 | 12.798315 | 321.004 | -15.205617 | 12.498957 | 321.004
| 14.816667 | -27.715192 | -14.913043 | 12.802149 | 321.337 | -15.141321 | 12.573871 | 321.337
| 14.833333 | -27.726694 | -14.912748 | 12.813946 | 321.67 | -15.076731 | 12.649963 | 321.67
| 14.85 | -27.739082 | -14.909504 | 12.829578 | 322.004 | -15.011551 | 12.727531 | 322.004
| 14.866667 | -27.749404 | -14.911273 | 12.838131 | 322.337 | -14.94991 | 12.799494 | 322.337
| 14.883333 | -27.757957 | -14.921891 | 12.836066 | 322.67 | -14.898886 | 12.859071 | 322.67
| 14.9 | -27.764741 | -14.940472 | 12.824269 | 323.004 | -14.860545 | 12.904196 | 323.004
| 14.916667 | -27.771524 | -14.966721 | 12.804803 | 323.337 | -14.824268 | 12.947256 | 323.337
| 14.933333 | -27.780372 | -14.996509 | 12.783863 | 323.67 | -14.784747 | 12.995625 | 323.67
| 14.95 | -27.79158 | -15.026592 | 12.764988 | 324.004 | -14.741097 | 13.050483 | 324.004
| 14.966667 | -27.800133 | -15.058445 | 12.741688 | 324.337 | -14.693023 | 13.10711 | 324.337
| 14.983333 | -27.806621 | -15.092952 | 12.713669 | 324.67 | -14.641114 | 13.165507 | 324.67
| 15 | -27.81311 | -15.127754 | 12.685356 | 325.004 | -14.589796 | 13.223314 | 325.004
| 15.016667 | -27.818124 | -15.161377 | 12.656747 | 325.337 | -14.539067 | 13.279057 | 325.337
| 15.033333 | -27.818714 | -15.19382 | 12.624894 | 325.67 | -14.48067 | 13.338044 | 325.67
| 15.05 | -27.816059 | -15.222133 | 12.593926 | 326.004 | -14.408707 | 13.407352 | 326.004
| 15.066667 | -27.811635 | -15.243663 | 12.567972 | 326.337 | -14.330254 | 13.481381 | 326.337
| 15.083333 | -27.809276 | -15.259295 | 12.549981 | 326.67 | -14.256226 | 13.55305 | 326.67
| 15.1 | -27.813405 | -15.271092 | 12.542313 | 327.004 | -14.190751 | 13.622654 | 327.004
| 15.116667 | -27.822843 | -15.277286 | 12.545557 | 327.337 | -14.132059 | 13.690784 | 327.337
| 15.133333 | -27.833755 | -15.276991 | 12.556764 | 327.67 | -14.086344 | 13.747411 | 327.67
| 15.15 | -27.844078 | -15.273157 | 12.570921 | 328.004 | -14.071303 | 13.772775 | 328.004
| 15.166667 | -27.852631 | -15.269912 | 12.582719 | 328.337 | -14.076022 | 13.776609 | 328.337
| 15.183333 | -27.860889 | -15.272862 | 12.588027 | 328.67 | -14.082805 | 13.778084 | 328.67
| 15.2 | -27.867378 | -15.284954 | 12.582424 | 329.004 | -14.085165 | 13.782213 | 329.004
| 15.216667 | -27.872981 | -15.301765 | 12.571216 | 329.337 | -14.088114 | 13.784867 | 329.337
| 15.233333 | -27.877405 | -15.320051 | 12.557354 | 329.67 | -14.097257 | 13.780148 | 329.67
| 15.25 | -27.882419 | -15.338042 | 12.544377 | 330.004 | -14.112594 | 13.769825 | 330.004
| 15.266667 | -27.888613 | -15.351904 | 12.536709 | 330.337 | -14.129405 | 13.759208 | 330.337
| 15.283333 | -27.895986 | -15.361342 | 12.534644 | 330.67 | -14.144741 | 13.751245 | 330.67
| 15.3 | -27.903065 | -15.373139 | 12.529926 | 331.004 | -14.157128 | 13.745937 | 331.004
| 15.316667 | -27.908963 | -15.38936 | 12.519603 | 331.337 | -14.175414 | 13.733549 | 331.337
| 15.333333 | -27.911913 | -15.407646 | 12.504267 | 331.67 | -14.203728 | 13.708185 | 331.67
| 15.35 | -27.910733 | -15.426522 | 12.484211 | 332.004 | -14.23971 | 13.671023 | 332.004
| 15.366667 | -27.907194 | -15.443923 | 12.463271 | 332.337 | -14.279526 | 13.627668 | 332.337
| 15.383333 | -27.904244 | -15.460144 | 12.4441 | 332.67 | -14.321996 | 13.582248 | 332.67
| 15.4 | -27.905424 | -15.476071 | 12.429353 | 333.004 | -14.364762 | 13.540662 | 333.004
| 15.416667 | -27.910733 | -15.486099 | 12.424634 | 333.337 | -14.402218 | 13.508515 | 333.337
| 15.433333 | -27.917516 | -15.488753 | 12.428763 | 333.67 | -14.433186 | 13.48433 | 333.67
| 15.45 | -27.926954 | -15.486394 | 12.44056 | 334.004 | -14.45973 | 13.467224 | 334.004
| 15.466667 | -27.936687 | -15.485214 | 12.451473 | 334.337 | -14.48421 | 13.452477 | 334.337
| 15.483333 | -27.944945 | -15.492587 | 12.452358 | 334.67 | -14.510164 | 13.434781 | 334.67
| 15.5 | -27.949369 | -15.508514 | 12.440855 | 335.004 | -14.540247 | 13.409122 | 335.004
| 15.516667 | -27.947305 | -15.528569 | 12.418736 | 335.337 | -14.57269 | 13.374615 | 335.337
| 15.533333 | -27.939931 | -15.550984 | 12.388947 | 335.67 | -14.604543 | 13.335388 | 335.67
| 15.55 | -27.931083 | -15.572219 | 12.358864 | 336.004 | -14.634331 | 13.296752 | 336.004
| 15.566667 | -27.924005 | -15.59198 | 12.332025 | 336.337 | -14.66117 | 13.262835 | 336.337
| 15.583333 | -27.924595 | -15.610561 | 12.314034 | 336.67 | -14.684175 | 13.24042 | 336.67
| 15.6 | -27.931673 | -15.628846 | 12.302827 | 337.004 | -14.706295 | 13.225378 | 337.004
| 15.616667 | -27.942881 | -15.645658 | 12.297223 | 337.337 | -14.730184 | 13.212697 | 337.337
| 15.633333 | -27.951434 | -15.661289 | 12.290145 | 337.67 | -14.756433 | 13.195001 | 337.67
| 15.65 | -27.954088 | -15.676626 | 12.277462 | 338.004 | -14.781798 | 13.17229 | 338.004
| 15.666667 | -27.953498 | -15.692257 | 12.261241 | 338.337 | -14.804212 | 13.149286 | 338.337
| 15.683333 | -27.953203 | -15.707299 | 12.245904 | 338.67 | -14.824858 | 13.128345 | 338.67
| 15.7 | -27.956447 | -15.721456 | 12.234991 | 339.004 | -14.841964 | 13.114483 | 339.004
| 15.716667 | -27.963231 | -15.731188 | 12.232043 | 339.337 | -14.854646 | 13.108585 | 339.337
| 15.733333 | -27.971784 | -15.734728 | 12.237056 | 339.67 | -14.863199 | 13.108585 | 339.67
| 15.75 | -27.980927 | -15.732663 | 12.248264 | 340.004 | -14.867328 | 13.113599 | 340.004
| 15.766667 | -27.99007 | -15.730893 | 12.259177 | 340.337 | -14.867623 | 13.122447 | 340.337
| 15.783333 | -27.999213 | -15.736202 | 12.263011 | 340.67 | -14.867328 | 13.131885 | 340.67
| 15.8 | -28.007766 | -15.749769 | 12.257997 | 341.004 | -14.867918 | 13.139848 | 341.004
| 15.816667 | -28.015139 | -15.769235 | 12.245904 | 341.337 | -14.871457 | 13.143682 | 341.337
| 15.833333 | -28.021333 | -15.791945 | 12.229388 | 341.67 | -14.877946 | 13.143387 | 341.67
| 15.85 | -28.027232 | -15.81318 | 12.214052 | 342.004 | -14.889448 | 13.137784 | 342.004
| 15.866667 | -28.03254 | -15.831171 | 12.201369 | 342.337 | -14.912158 | 13.120382 | 342.337
| 15.883333 | -28.036669 | -15.846802 | 12.189867 | 342.67 | -14.94991 | 13.086759 | 342.67
| 15.9 | -28.039619 | -15.864793 | 12.174826 | 343.004 | -14.998574 | 13.041045 | 343.004
| 15.916667 | -28.042863 | -15.881604 | 12.161259 | 343.337 | -15.054906 | 12.987957 | 343.337
| 15.933333 | -28.044633 | -15.897531 | 12.147102 | 343.67 | -15.113598 | 12.931035 | 343.67
| 15.95 | -28.042863 | -15.914047 | 12.128816 | 344.004 | -15.17111 | 12.871753 | 344.004
| 15.966667 | -28.037259 | -15.932038 | 12.105221 | 344.337 | -15.227442 | 12.809817 | 344.337
| 15.983333 | -28.03254 | -15.952094 | 12.080446 | 344.67 | -15.285544 | 12.746996 | 344.67
| 16 | -28.030181 | -15.972149 | 12.058032 | 345.004 | -15.34866 | 12.681521 | 345.004
| 16.016667 | -28.031656 | -15.98837 | 12.043286 | 345.337 | -15.415904 | 12.615752 | 345.337
| 16.033333 | -28.037259 | -15.997513 | 12.039746 | 345.67 | -15.478135 | 12.559124 | 345.67
| 16.05 | -28.043748 | -15.998988 | 12.04476 | 346.004 | -15.532108 | 12.51164 | 346.004
| 16.066667 | -28.049941 | -15.997513 | 12.052428 | 346.337 | -15.579887 | 12.470054 | 346.337
| 16.083333 | -28.05466 | -16.001347 | 12.053313 | 346.67 | -15.630616 | 12.424044 | 346.67
| 16.1 | -28.056725 | -16.01344 | 12.043285 | 347.004 | -15.685179 | 12.371546 | 347.004
| 16.116667 | -28.057905 | -16.0332 | 12.024705 | 347.337 | -15.74387 | 12.314035 | 347.337
| 16.133333 | -28.059379 | -16.057385 | 12.001994 | 347.67 | -15.803742 | 12.255637 | 347.67
| 16.15 | -28.061739 | -16.081864 | 11.979875 | 348.004 | -15.862139 | 12.1996 | 348.004
| 16.166667 | -28.064983 | -16.103984 | 11.960999 | 348.337 | -15.916701 | 12.148282 | 348.337
| 16.183333 | -28.069702 | -16.126104 | 11.943598 | 348.67 | -15.96979 | 12.099912 | 348.67
| 16.2 | -28.075601 | -16.151469 | 11.924132 | 349.004 | -16.020813 | 12.054788 | 349.004
| 16.216667 | -28.082384 | -16.186271 | 11.896113 | 349.337 | -16.070952 | 12.011432 | 349.337
| 16.233333 | -28.083564 | -16.235525 | 11.848039 | 349.67 | -16.118436 | 11.965128 | 349.67
| 16.25 | -28.074716 | -16.293921 | 11.780795 | 350.004 | -16.162676 | 11.91204 | 350.004
| 16.266667 | -28.062329 | -16.350254 | 11.712075 | 350.337 | -16.201607 | 11.860722 | 350.337
| 16.283333 | -28.052596 | -16.397738 | 11.654858 | 350.67 | -16.23523 | 11.817366 | 350.67
| 16.3 | -28.047287 | -16.43372 | 11.613567 | 351.004 | -16.265018 | 11.782269 | 351.004
| 16.316667 | -28.049352 | -16.456725 | 11.592627 | 351.337 | -16.292742 | 11.75661 | 351.337
| 16.333333 | -28.05761 | -16.464098 | 11.593512 | 351.67 | -16.317221 | 11.740389 | 351.67
| 16.35 | -28.068522 | -16.456725 | 11.611797 | 352.004 | -16.335212 | 11.73331 | 352.004
| 16.366667 | -28.07855 | -16.441978 | 11.636572 | 352.337 | -16.349074 | 11.729476 | 352.337
| 16.383333 | -28.087398 | -16.429296 | 11.658102 | 352.67 | -16.365 | 11.722398 | 352.67
| 16.4 | -28.095656 | -16.423987 | 11.671669 | 353.004 | -16.385941 | 11.709715 | 353.004
| 16.416667 | -28.101555 | -16.423987 | 11.677568 | 353.337 | -16.412485 | 11.68907 | 353.337
| 16.433333 | -28.107158 | -16.429296 | 11.677862 | 353.67 | -16.441388 | 11.66577 | 353.67
| 16.45 | -28.113942 | -16.436374 | 11.677568 | 354.004 | -16.469997 | 11.643945 | 354.004
| 16.466667 | -28.12102 | -16.444632 | 11.676388 | 354.337 | -16.495951 | 11.625069 | 354.337
| 16.483333 | -28.127509 | -16.452301 | 11.675208 | 354.67 | -16.51984 | 11.607669 | 354.67
| 16.5 | -28.132523 | -16.458199 | 11.674324 | 355.004 | -16.541371 | 11.591152 | 355.004
| 16.516667 | -28.135177 | -16.462918 | 11.672259 | 355.337 | -16.561131 | 11.574046 | 355.337
| 16.533333 | -28.135767 | -16.470292 | 11.665475 | 355.67 | -16.580007 | 11.55576 | 355.67
| 16.55 | -28.133408 | -16.477665 | 11.655743 | 356.004 | -16.596228 | 11.53718 | 356.004
| 16.566667 | -28.126919 | -16.486513 | 11.640406 | 356.337 | -16.609205 | 11.517714 | 356.337
| 16.583333 | -28.119841 | -16.496541 | 11.6233 | 356.67 | -16.618348 | 11.501493 | 356.67
| 16.6 | -28.115712 | -16.507453 | 11.608259 | 357.004 | -16.623067 | 11.492645 | 357.004
| 16.616667 | -28.118366 | -16.517481 | 11.600885 | 357.337 | -16.626016 | 11.49235 | 357.337
| 16.633333 | -28.124265 | -16.51984 | 11.604425 | 357.67 | -16.63398 | 11.490285 | 357.67
| 16.65 | -28.132228 | -16.513057 | 11.619171 | 358.004 | -16.645187 | 11.487041 | 358.004
| 16.666667 | -28.141371 | -16.503914 | 11.637457 | 358.337 | -16.656984 | 11.484387 | 358.337
| 16.683333 | -28.151693 | -16.502144 | 11.649549 | 358.67 | -16.667602 | 11.484091 | 358.67
| 16.7 | -28.158772 | -16.513057 | 11.645715 | 359.004 | -16.680874 | 11.477898 | 359.004
| 16.716667 | -28.163196 | -16.534292 | 11.628904 | 359.337 | -16.697685 | 11.465511 | 359.337
| 16.733333 | -28.1688 | -16.559361 | 11.609439 | 359.67 | -16.716266 | 11.452534 | 359.67
| 16.75 | -28.176763 | -16.582956 | 11.593807 | 360.004 | -16.735142 | 11.441621 | 360.004
| 16.766667 | -28.185316 | -16.601832 | 11.583484 | 360.337 | -16.752543 | 11.432773 | 360.337
| 16.783333 | -28.190625 | -16.618643 | 11.571982 | 360.67 | -16.768469 | 11.422156 | 360.67
| 16.8 | -28.193574 | -16.63457 | 11.559004 | 361.004 | -16.782626 | 11.410948 | 361.004
| 16.816667 | -28.195344 | -16.647252 | 11.548092 | 361.337 | -16.795603 | 11.399741 | 361.337
| 16.833333 | -28.196818 | -16.659049 | 11.537769 | 361.67 | -16.80917 | 11.387648 | 361.67
| 16.85 | -28.196818 | -16.670551 | 11.526267 | 362.004 | -16.822737 | 11.374081 | 362.004
| 16.866667 | -28.192394 | -16.680284 | 11.51211 | 362.337 | -16.835419 | 11.356975 | 362.337
| 16.883333 | -28.183841 | -16.685888 | 11.497953 | 362.67 | -16.846922 | 11.336919 | 362.67
| 16.9 | -28.176173 | -16.690312 | 11.485861 | 363.004 | -16.857834 | 11.318339 | 363.004
| 16.916667 | -28.173519 | -16.694736 | 11.478783 | 363.337 | -16.866387 | 11.307132 | 363.337
| 16.933333 | -28.175878 | -16.695916 | 11.479962 | 363.67 | -16.873171 | 11.302707 | 363.67
| 16.95 | -28.180302 | -16.691492 | 11.48881 | 364.004 | -16.873761 | 11.306541 | 364.004
| 16.966667 | -28.185316 | -16.684708 | 11.500608 | 364.337 | -16.866682 | 11.318634 | 364.337
| 16.983333 | -28.18974 | -16.679694 | 11.510046 | 364.67 | -16.853705 | 11.336035 | 364.67
| 17 | -28.192394 | -16.682939 | 11.509455 | 365.004 | -16.842498 | 11.349896 | 365.004
| 17.016667 | -28.195344 | -16.693556 | 11.501788 | 365.337 | -16.841318 | 11.354026 | 365.337
| 17.033333 | -28.198293 | -16.707418 | 11.490875 | 365.67 | -16.850461 | 11.347832 | 365.67
| 17.05 | -28.200357 | -16.722755 | 11.477602 | 366.004 | -16.866387 | 11.33397 | 366.004
| 17.066667 | -28.201537 | -16.739271 | 11.462266 | 366.337 | -16.884673 | 11.316864 | 366.337
| 17.083333 | -28.203897 | -16.755197 | 11.4487 | 366.67 | -16.900894 | 11.303003 | 366.67
| 17.1 | -28.206551 | -16.770829 | 11.435722 | 367.004 | -16.913282 | 11.293269 | 367.004
| 17.116667 | -28.208321 | -16.784101 | 11.42422 | 367.337 | -16.924194 | 11.284127 | 367.337
| 17.133333 | -28.2095 | -16.796193 | 11.413307 | 367.67 | -16.932452 | 11.277048 | 367.67
| 17.15 | -28.207436 | -16.80799 | 11.399446 | 368.004 | -16.935992 | 11.271444 | 368.004
| 17.166667 | -28.201242 | -16.819493 | 11.381749 | 368.337 | -16.939531 | 11.261711 | 368.337
| 17.183333 | -28.192984 | -16.83011 | 11.362874 | 368.67 | -16.945429 | 11.247555 | 368.67
| 17.2 | -28.185316 | -16.840138 | 11.345178 | 369.004 | -16.953098 | 11.232218 | 369.004
| 17.216667 | -28.181777 | -16.849576 | 11.332201 | 369.337 | -16.961651 | 11.220126 | 369.337
| 17.233333 | -28.181482 | -16.856654 | 11.324828 | 369.67 | -16.970204 | 11.211278 | 369.67
| 17.25 | -28.184726 | -16.856949 | 11.327777 | 370.004 | -16.973743 | 11.210983 | 370.004
| 17.266667 | -28.190625 | -16.849871 | 11.340754 | 370.337 | -16.969909 | 11.220716 | 370.337
| 17.283333 | -28.197113 | -16.842793 | 11.35432 | 370.67 | -16.96342 | 11.233693 | 370.67
| 17.3 | -28.203012 | -16.843382 | 11.35963 | 371.004 | -16.960471 | 11.242541 | 371.004
| 17.316667 | -28.205371 | -16.853705 | 11.351666 | 371.337 | -16.96401 | 11.241361 | 371.337
| 17.333333 | -28.203307 | -16.868157 | 11.33515 | 371.67 | -16.970204 | 11.233103 | 371.67
| 17.35 | -28.200652 | -16.883788 | 11.316864 | 372.004 | -16.977872 | 11.22278 | 372.004
| 17.366667 | -28.199473 | -16.89883 | 11.300643 | 372.337 | -16.987605 | 11.211868 | 372.337
| 17.383333 | -28.200947 | -16.911807 | 11.28914 | 372.67 | -16.999402 | 11.201545 | 372.67
| 17.4 | -28.203012 | -16.922425 | 11.280587 | 373.004 | -17.010905 | 11.192107 | 373.004
| 17.416667 | -28.204781 | -16.932157 | 11.272624 | 373.337 | -17.020637 | 11.184144 | 373.337
| 17.433333 | -28.205961 | -16.939826 | 11.266135 | 373.67 | -17.03037 | 11.175591 | 373.67
| 17.45 | -28.205076 | -16.946609 | 11.258467 | 374.004 | -17.041283 | 11.163793 | 374.004
| 17.466667 | -28.198588 | -16.953393 | 11.245195 | 374.337 | -17.05367 | 11.144918 | 374.337
| 17.483333 | -28.18797 | -16.959291 | 11.228679 | 374.67 | -17.061043 | 11.126927 | 374.67
| 17.5 | -28.178827 | -16.967549 | 11.211278 | 375.004 | -17.057504 | 11.121323 | 375.004
| 17.516667 | -28.175583 | -16.979347 | 11.196236 | 375.337 | -17.048951 | 11.126632 | 375.337
| 17.533333 | -28.176468 | -16.990849 | 11.185619 | 375.67 | -17.041873 | 11.134595 | 375.67
| 17.55 | -28.181187 | -16.995568 | 11.185619 | 376.004 | -17.036564 | 11.144623 | 376.004
| 17.566667 | -28.187085 | -16.992324 | 11.194761 | 376.337 | -17.031845 | 11.15524 | 376.337
| 17.583333 | -28.192394 | -16.98554 | 11.206854 | 376.67 | -17.031845 | 11.160549 | 376.67
| 17.6 | -28.197113 | -16.984656 | 11.212457 | 377.004 | -17.038628 | 11.158485 | 377.004
| 17.616667 | -28.201242 | -16.994093 | 11.207149 | 377.337 | -17.05249 | 11.148752 | 377.337
| 17.633333 | -28.205961 | -17.00943 | 11.196531 | 377.67 | -17.070481 | 11.13548 | 377.67
| 17.65 | -28.2095 | -17.026831 | 11.182669 | 378.004 | -17.086703 | 11.122797 | 378.004
| 17.666667 | -28.210975 | -17.042757 | 11.168218 | 378.337 | -17.101449 | 11.109526 | 378.337
| 17.683333 | -28.21068 | -17.056914 | 11.153766 | 378.67 | -17.116196 | 11.094484 | 378.67
| 17.7 | -28.21068 | -17.070776 | 11.139904 | 379.004 | -17.132712 | 11.077968 | 379.004
| 17.716667 | -28.211565 | -17.083753 | 11.127812 | 379.337 | -17.149818 | 11.061747 | 379.337
| 17.733333 | -28.21304 | -17.094961 | 11.118079 | 379.67 | -17.166335 | 11.046705 | 379.67
| 17.75 | -28.213924 | -17.104988 | 11.108936 | 380.004 | -17.176952 | 11.036972 | 380.004
| 17.766667 | -28.212745 | -17.115606 | 11.097139 | 380.337 | -17.182851 | 11.029894 | 380.337
| 17.783333 | -28.205961 | -17.125634 | 11.080327 | 380.67 | -17.189044 | 11.016917 | 380.67
| 17.8 | -28.195933 | -17.135661 | 11.060272 | 381.004 | -17.198187 | 10.997746 | 381.004
| 17.816667 | -28.186791 | -17.145689 | 11.041102 | 381.337 | -17.20851 | 10.978281 | 381.337
| 17.833333 | -28.182367 | -17.154242 | 11.028125 | 381.67 | -17.220307 | 10.96206 | 381.67
| 17.85 | -28.181777 | -17.155422 | 11.026355 | 382.004 | -17.23181 | 10.949967 | 382.004
| 17.866667 | -28.185021 | -17.149523 | 11.035498 | 382.337 | -17.238888 | 10.946133 | 382.337
| 17.883333 | -28.190035 | -17.139201 | 11.050834 | 382.67 | -17.239773 | 10.950262 | 382.67
| 17.9 | -28.195344 | -17.133892 | 11.061452 | 383.004 | -17.238593 | 10.956751 | 383.004
| 17.916667 | -28.199178 | -17.140085 | 11.059093 | 383.337 | -17.240363 | 10.958815 | 383.337
| 17.933333 | -28.201242 | -17.154242 | 11.047 | 383.67 | -17.248916 | 10.952326 | 383.67
| 17.95 | -28.203307 | -17.166335 | 11.036972 | 384.004 | -17.262188 | 10.941119 | 384.004
| 17.966667 | -28.205076 | -17.175772 | 11.029304 | 384.337 | -17.27605 | 10.929026 | 384.337
| 17.983333 | -28.207141 | -17.184915 | 11.022226 | 384.67 | -17.286078 | 10.921063 | 384.67
| 18 | -28.208321 | -17.196418 | 11.011903 | 385.004 | -17.294041 | 10.91428 | 385.004
| 18.016667 | -28.207731 | -17.209395 | 10.998336 | 385.337 | -17.302594 | 10.905137 | 385.337
| 18.033333 | -28.207141 | -17.223847 | 10.983294 | 385.67 | -17.312622 | 10.894519 | 385.67
| 18.05 | -28.206551 | -17.238593 | 10.967958 | 386.004 | -17.323829 | 10.882722 | 386.004
| 18.066667 | -28.205371 | -17.25275 | 10.952621 | 386.337 | -17.335921 | 10.86945 | 386.337
| 18.083333 | -28.200947 | -17.266022 | 10.934925 | 386.67 | -17.347719 | 10.853228 | 386.67
| 18.1 | -28.192984 | -17.278409 | 10.914575 | 387.004 | -17.360696 | 10.832288 | 387.004
| 18.116667 | -28.182956 | -17.290207 | 10.892749 | 387.337 | -17.372493 | 10.810463 | 387.337
| 18.133333 | -28.177058 | -17.300234 | 10.876824 | 387.67 | -17.383111 | 10.793947 | 387.67
| 18.15 | -28.177648 | -17.302889 | 10.874759 | 388.004 | -17.392843 | 10.784805 | 388.004
| 18.166667 | -28.182072 | -17.29758 | 10.884492 | 388.337 | -17.399627 | 10.782445 | 388.337
| 18.183333 | -28.186791 | -17.286962 | 10.899829 | 388.67 | -17.401691 | 10.7851 | 388.67
| 18.2 | -28.191509 | -17.281948 | 10.909561 | 389.004 | -17.399627 | 10.791882 | 389.004
| 18.216667 | -28.194754 | -17.287847 | 10.906907 | 389.337 | -17.399332 | 10.795422 | 389.337
| 18.233333 | -28.195933 | -17.300824 | 10.895109 | 389.67 | -17.405526 | 10.790407 | 389.67
| 18.25 | -28.195933 | -17.317046 | 10.878887 | 390.004 | -17.416438 | 10.779495 | 390.004
| 18.266667 | -28.195049 | -17.334152 | 10.860897 | 390.337 | -17.425581 | 10.769468 | 390.337
| 18.283333 | -28.194459 | -17.349193 | 10.845266 | 390.67 | -17.432659 | 10.7618 | 390.67
| 18.3 | -28.193869 | -17.360991 | 10.832878 | 391.004 | -17.440918 | 10.752951 | 391.004
| 18.316667 | -28.192984 | -17.371903 | 10.821081 | 391.337 | -17.45301 | 10.739974 | 391.337
| 18.333333 | -28.191215 | -17.383995 | 10.80722 | 391.67 | -17.467462 | 10.723753 | 391.67
| 18.35 | -28.18974 | -17.395203 | 10.794537 | 392.004 | -17.482208 | 10.707532 | 392.004
| 18.366667 | -28.187675 | -17.40641 | 10.781265 | 392.337 | -17.49548 | 10.692195 | 392.337
| 18.383333 | -28.182956 | -17.417913 | 10.765043 | 392.67 | -17.506098 | 10.676858 | 392.67
| 18.4 | -28.174403 | -17.427351 | 10.747052 | 393.004 | -17.516126 | 10.658277 | 393.004
| 18.416667 | -28.162901 | -17.435314 | 10.727587 | 393.337 | -17.524089 | 10.638812 | 393.337
| 18.433333 | -28.153463 | -17.443867 | 10.709596 | 393.67 | -17.529398 | 10.624065 | 393.67
| 18.45 | -28.148744 | -17.447111 | 10.701633 | 394.004 | -17.534706 | 10.614038 | 394.004
| 18.466667 | -28.148449 | -17.442687 | 10.705762 | 394.337 | -17.53913 | 10.609319 | 394.337
| 18.483333 | -28.149629 | -17.43207 | 10.717559 | 394.67 | -17.53972 | 10.609909 | 394.67
| 18.5 | -28.151398 | -17.422927 | 10.728471 | 395.004 | -17.535296 | 10.616102 | 395.004
| 18.516667 | -28.154053 | -17.424991 | 10.729062 | 395.337 | -17.529693 | 10.62436 | 395.337
| 18.533333 | -28.156412 | -17.436789 | 10.719623 | 395.67 | -17.529988 | 10.626424 | 395.67
| 18.55 | -28.156412 | -17.45301 | 10.703402 | 396.004 | -17.537656 | 10.618756 | 396.004
| 18.566667 | -28.155233 | -17.470706 | 10.684527 | 396.337 | -17.550043 | 10.60519 | 396.337
| 18.583333 | -28.154348 | -17.487812 | 10.666536 | 396.67 | -17.565969 | 10.588379 | 396.67
| 18.6 | -28.154348 | -17.501674 | 10.652674 | 397.004 | -17.580126 | 10.574222 | 397.004
| 18.616667 | -28.153168 | -17.510817 | 10.642351 | 397.337 | -17.588679 | 10.564489 | 397.337
| 18.633333 | -28.148744 | -17.520845 | 10.627899 | 397.67 | -17.596642 | 10.552102 | 397.67
| 18.65 | -28.14255 | -17.532642 | 10.609908 | 398.004 | -17.60549 | 10.53706 | 398.004
| 18.666667 | -28.134882 | -17.546209 | 10.588673 | 398.337 | -17.612864 | 10.522018 | 398.337
| 18.683333 | -28.12397 | -17.558596 | 10.565374 | 398.67 | -17.616993 | 10.506977 | 398.67
| 18.7 | -28.110403 | -17.568919 | 10.541484 | 399.004 | -17.622597 | 10.487806 | 399.004
| 18.716667 | -28.096541 | -17.578357 | 10.518184 | 399.337 | -17.632034 | 10.464507 | 399.337
| 18.733333 | -28.085333 | -17.588089 | 10.497244 | 399.67 | -17.643242 | 10.442091 | 399.67
| 18.75 | -28.080909 | -17.593103 | 10.487806 | 400.004 | -17.654449 | 10.42646 | 400.004
| 18.766667 | -28.082384 | -17.588974 | 10.49341 | 400.337 | -17.661823 | 10.420561 | 400.337
| 18.783333 | -28.087103 | -17.579241 | 10.507862 | 400.67 | -17.662413 | 10.42469 | 400.67
| 18.8 | -28.092412 | -17.571868 | 10.520544 | 401.004 | -17.657399 | 10.435013 | 401.004
| 18.816667 | -28.095361 | -17.571278 | 10.524083 | 401.337 | -17.651205 | 10.444156 | 401.337
| 18.833333 | -28.092707 | -17.580716 | 10.511991 | 401.67 | -17.648551 | 10.444156 | 401.67
| 18.85 | -28.090937 | -17.595463 | 10.495474 | 402.004 | -17.651795 | 10.439142 | 402.004
| 18.866667 | -28.092412 | -17.611684 | 10.480728 | 402.337 | -17.657104 | 10.435308 | 402.337
| 18.883333 | -28.094181 | -17.627316 | 10.466865 | 402.67 | -17.663297 | 10.430884 | 402.67
| 18.9 | -28.093592 | -17.642652 | 10.45094 | 403.004 | -17.67185 | 10.421742 | 403.004
| 18.916667 | -28.093297 | -17.655334 | 10.437963 | 403.337 | -17.679814 | 10.413483 | 403.337
| 18.933333 | -28.092412 | -17.664772 | 10.42764 | 403.67 | -17.686302 | 10.40611 | 403.67
| 18.95 | -28.089168 | -17.674505 | 10.414663 | 404.004 | -17.690431 | 10.398737 | 404.004
| 18.966667 | -28.083269 | -17.684238 | 10.399031 | 404.337 | -17.692791 | 10.390478 | 404.337
| 18.983333 | -28.077075 | -17.696035 | 10.38104 | 404.67 | -17.694855 | 10.38222 | 404.67
| 19 | -28.068817 | -17.707537 | 10.36128 | 405.004 | -17.6981 | 10.370717 | 405.004
| 19.016667 | -28.05761 | -17.718745 | 10.338865 | 405.337 | -17.701639 | 10.355971 | 405.337
| 19.033333 | -28.043748 | -17.730247 | 10.313501 | 405.67 | -17.704293 | 10.339455 | 405.67
| 19.05 | -28.03254 | -17.736146 | 10.296394 | 406.004 | -17.703998 | 10.328542 | 406.004
| 19.066667 | -28.026937 | -17.731132 | 10.295805 | 406.337 | -17.700164 | 10.326773 | 406.337
| 19.083333 | -28.025757 | -17.719925 | 10.305832 | 406.67 | -17.691021 | 10.334736 | 406.67
| 19.1 | -28.026052 | -17.709602 | 10.31645 | 407.004 | -17.678929 | 10.347123 | 407.004
| 19.116667 | -28.027232 | -17.707832 | 10.3194 | 407.337 | -17.663002 | 10.36423 | 407.337
| 19.133333 | -28.027821 | -17.71727 | 10.310551 | 407.67 | -17.645012 | 10.382809 | 407.67
| 19.15 | -28.026052 | -17.732607 | 10.293445 | 408.004 | -17.632329 | 10.393723 | 408.004
| 19.166667 | -28.021038 | -17.749418 | 10.27162 | 408.337 | -17.626726 | 10.394312 | 408.337
| 19.183333 | -28.017204 | -17.767409 | 10.249795 | 408.67 | -17.626431 | 10.390773 | 408.67
| 19.2 | -28.014254 | -17.7854 | 10.228854 | 409.004 | -17.6282 | 10.386054 | 409.004
| 19.216667 | -28.012485 | -17.799852 | 10.212633 | 409.337 | -17.628495 | 10.38399 | 409.337
| 19.233333 | -28.010715 | -17.811059 | 10.199656 | 409.67 | -17.629085 | 10.38163 | 409.67
| 19.25 | -28.008061 | -17.816073 | 10.191988 | 410.004 | -17.628495 | 10.379566 | 410.004
| 19.266667 | -28.004227 | -17.816958 | 10.187269 | 410.337 | -17.627316 | 10.376911 | 410.337
| 19.283333 | -27.998623 | -17.821972 | 10.176651 | 410.67 | -17.623186 | 10.375437 | 410.67
| 19.3 | -27.988595 | -17.831115 | 10.15748 | 411.004 | -17.617878 | 10.370717 | 411.004
| 19.316667 | -27.974733 | -17.842322 | 10.132411 | 411.337 | -17.611684 | 10.363049 | 411.337
| 19.333333 | -27.958217 | -17.854119 | 10.104098 | 411.67 | -17.604606 | 10.353611 | 411.67
| 19.35 | -27.94465 | -17.862672 | 10.081978 | 412.004 | -17.595463 | 10.349187 | 412.004
| 19.366667 | -27.936392 | -17.862672 | 10.07372 | 412.337 | -17.58573 | 10.350662 | 412.337
| 19.383333 | -27.933148 | -17.854119 | 10.079029 | 412.67 | -17.576292 | 10.356856 | 412.67
| 19.4 | -27.932558 | -17.837308 | 10.09525 | 413.004 | -17.56302 | 10.369538 | 413.004
| 19.416667 | -27.931968 | -17.823741 | 10.108227 | 413.337 | -17.545324 | 10.386644 | 413.337
| 19.433333 | -27.931673 | -17.825806 | 10.105867 | 413.67 | -17.526743 | 10.40493 | 413.67
| 19.45 | -27.929609 | -17.839078 | 10.090531 | 414.004 | -17.511112 | 10.418497 | 414.004
| 19.466667 | -27.927249 | -17.857954 | 10.069295 | 414.337 | -17.499904 | 10.427345 | 414.337
| 19.483333 | -27.924595 | -17.876534 | 10.048061 | 414.67 | -17.490761 | 10.433834 | 414.67
| 19.5 | -27.921645 | -17.892756 | 10.028889 | 415.004 | -17.481618 | 10.440027 | 415.004
| 19.516667 | -27.918696 | -17.904848 | 10.013848 | 415.337 | -17.471001 | 10.447695 | 415.337
| 19.533333 | -27.915157 | -17.913401 | 10.001756 | 415.67 | -17.456549 | 10.458608 | 415.67
| 19.55 | -27.911618 | -17.920774 | 9.990844 | 416.004 | -17.437968 | 10.47365 | 416.004
| 19.566667 | -27.907489 | -17.930507 | 9.976982 | 416.337 | -17.417618 | 10.489871 | 416.337
| 19.583333 | -27.901885 | -17.941715 | 9.96017 | 416.67 | -17.396973 | 10.504912 | 416.67
| 19.6 | -27.893922 | -17.952627 | 9.941295 | 417.004 | -17.375737 | 10.518185 | 417.004
| 19.616667 | -27.881239 | -17.96295 | 9.918289 | 417.337 | -17.356567 | 10.524672 | 417.337
| 19.633333 | -27.865018 | -17.971208 | 9.89381 | 417.67 | -17.340935 | 10.524083 | 417.67
| 19.65 | -27.849092 | -17.979466 | 9.869626 | 418.004 | -17.327073 | 10.522019 | 418.004
| 19.666667 | -27.837589 | -17.980056 | 9.857533 | 418.337 | -17.312916 | 10.524673 | 418.337
| 19.683333 | -27.829921 | -17.968848 | 9.861073 | 418.67 | -17.296105 | 10.533816 | 418.67
| 19.7 | -27.828151 | -17.952627 | 9.875524 | 419.004 | -17.270446 | 10.557705 | 419.004
| 19.716667 | -27.829036 | -17.941715 | 9.887321 | 419.337 | -17.232695 | 10.596341 | 419.337
| 19.733333 | -27.829036 | -17.941125 | 9.887911 | 419.67 | -17.181671 | 10.647365 | 419.67
| 19.75 | -27.826087 | -17.950268 | 9.875819 | 420.004 | -17.122095 | 10.703992 | 420.004
| 19.766667 | -27.821073 | -17.964719 | 9.856354 | 420.337 | -17.056029 | 10.765044 | 420.337
| 19.783333 | -27.81429 | -17.981531 | 9.832759 | 420.67 | -16.983181 | 10.831109 | 420.67
| 19.8 | -27.807506 | -17.997457 | 9.810049 | 421.004 | -16.909448 | 10.898058 | 421.004
| 19.816667 | -27.802492 | -18.010139 | 9.792353 | 421.337 | -16.83129 | 10.971202 | 421.337
| 19.833333 | -27.798953 | -18.018692 | 9.780261 | 421.67 | -16.738386 | 11.060567 | 421.67
| 19.85 | -27.796594 | -18.024886 | 9.771708 | 422.004 | -16.628376 | 11.168218 | 422.004
| 19.866667 | -27.793349 | -18.031669 | 9.76168 | 422.337 | -16.494771 | 11.298578 | 422.337
| 19.883333 | -27.78863 | -18.038748 | 9.749882 | 422.67 | -16.328134 | 11.460496 | 422.67
| 19.9 | -27.783322 | -18.044941 | 9.738381 | 423.004 | -16.117551 | 11.665771 | 423.004
| 19.916667 | -27.773294 | -18.05084 | 9.722454 | 423.337 | -15.860369 | 11.912925 | 423.337
| 19.933333 | -27.757662 | -18.057329 | 9.700333 | 423.67 | -15.557178 | 12.200484 | 423.67
| 19.95 | -27.738197 | -18.062342 | 9.675855 | 424.004 | -15.136013 | 12.602184 | 424.004
| 19.966667 | -27.720796 | -18.060573 | 9.660223 | 424.337 | -14.312263 | 13.408533 | 424.337
| 19.983333 | -27.710473 | -18.049365 | 9.661108 | 424.67 | -11.17948 | 16.530993 | 424.67
| 20 | -27.70369 | -18.032259 | 9.671431 | 425.004 | -6.899701 | 20.803989 | 425.004
| 20.016667 | -27.697791 | -18.019872 | 9.677919 | 425.337 | -4.897693 | 22.800098 | 425.337
| 20.033333 | -27.691597 | -18.018987 | 9.67261 | 425.67 | -4.971131 | 22.720466 | 425.67
| 20.05 | -27.687468 | -18.027835 | 9.659633 | 426.004 | -6.049408 | 21.63806 | 426.004
| 20.066667 | -27.686288 | -18.044057 | 9.642231 | 426.337 | -7.403447 | 20.282841 | 426.337
| 20.083333 | -27.685404 | -18.062637 | 9.622767 | 426.67 | -8.689947 | 18.995457 | 426.67
| 20.1 | -27.684814 | -18.079743 | 9.605071 | 427.004 | -9.793588 | 17.891226 | 427.004
| 20.116667 | -27.683634 | -18.090066 | 9.593568 | 427.337 | -10.701983 | 16.981651 | 427.337
| 20.133333 | -27.681569 | -18.095375 | 9.586194 | 427.67 | -11.439317 | 16.242252 | 427.67
| 20.15 | -27.677735 | -18.099504 | 9.578231 | 428.004 | -12.038032 | 15.639703 | 428.004
| 20.166667 | -27.672427 | -18.107467 | 9.56496 | 428.337 | -12.528211 | 15.144216 | 428.337
| 20.183333 | -27.665643 | -18.115135 | 9.550508 | 428.67 | -12.936694 | 14.728949 | 428.67
| 20.2 | -27.658565 | -18.119265 | 9.5393 | 429.004 | -13.28442 | 14.374145 | 429.004
| 20.216667 | -27.649127 | -18.121919 | 9.527208 | 429.337 | -13.584663 | 14.064464 | 429.337
| 20.233333 | -27.634085 | -18.127228 | 9.506857 | 429.67 | -13.84155 | 13.792535 | 429.67
| 20.25 | -27.615504 | -18.134306 | 9.481198 | 430.004 | -14.06098 | 13.554524 | 430.004
| 20.266667 | -27.598103 | -18.139615 | 9.458488 | 430.337 | -14.250622 | 13.347481 | 430.337
| 20.283333 | -27.584536 | -18.135781 | 9.448755 | 430.67 | -14.41667 | 13.167866 | 430.67
| 20.3 | -27.573919 | -18.122804 | 9.451115 | 431.004 | -14.561482 | 13.012437 | 431.004
| 20.316667 | -27.565366 | -18.105403 | 9.459963 | 431.337 | -14.68211 | 12.883256 | 431.337
| 20.333333 | -27.561827 | -18.092721 | 9.469106 | 431.67 | -14.783862 | 12.777965 | 431.67
| 20.35 | -27.559172 | -18.090951 | 9.468221 | 432.004 | -14.874112 | 12.68506 | 432.004
| 20.366667 | -27.554453 | -18.097439 | 9.457014 | 432.337 | -14.972914 | 12.581539 | 432.337
| 20.383333 | -27.54767 | -18.108647 | 9.439023 | 432.67 | -15.090593 | 12.457077 | 432.67
| 20.4 | -27.540001 | -18.119559 | 9.420442 | 433.004 | -15.198539 | 12.341462 | 433.004
| 20.416667 | -27.532628 | -18.127523 | 9.405105 | 433.337 | -15.286134 | 12.246494 | 433.337
| 20.433333 | -27.52437 | -18.133716 | 9.390654 | 433.67 | -15.358982 | 12.165388 | 433.67
| 20.45 | -27.515817 | -18.140205 | 9.375612 | 434.004 | -15.423868 | 12.091949 | 434.004
| 20.466667 | -27.506379 | -18.145219 | 9.36116 | 434.337 | -15.483149 | 12.02323 | 434.337
| 20.483333 | -27.499006 | -18.148758 | 9.350248 | 434.67 | -15.536237 | 11.962769 | 434.67
| 20.5 | -27.493402 | -18.151707 | 9.341695 | 435.004 | -15.584901 | 11.908501 | 435.004
| 20.516667 | -27.486618 | -18.155246 | 9.331372 | 435.337 | -15.63386 | 11.852758 | 435.337
| 20.533333 | -27.472462 | -18.159376 | 9.313086 | 435.67 | -15.682819 | 11.789643 | 435.67
| 20.55 | -27.451226 | -18.1638 | 9.287426 | 436.004 | -15.730009 | 11.721217 | 436.004
| 20.566667 | -27.427927 | -18.165569 | 9.262358 | 436.337 | -15.76835 | 11.659577 | 436.337
| 20.583333 | -27.409051 | -18.159376 | 9.249675 | 436.67 | -15.798433 | 11.610618 | 436.67
| 20.6 | -27.396959 | -18.142269 | 9.25469 | 437.004 | -15.826157 | 11.570802 | 437.004
| 20.616667 | -27.387816 | -18.115725 | 9.272091 | 437.337 | -15.849457 | 11.538359 | 437.337
| 20.633333 | -27.381622 | -18.09331 | 9.288312 | 437.67 | -15.867448 | 11.514174 | 437.67
| 20.65 | -27.376313 | -18.085642 | 9.290671 | 438.004 | -15.883079 | 11.493234 | 438.004
| 20.666667 | -27.369825 | -18.092131 | 9.277694 | 438.337 | -15.90166 | 11.468165 | 438.337
| 20.683333 | -27.362451 | -18.106877 | 9.255574 | 438.67 | -15.925255 | 11.437196 | 438.67
| 20.7 | -27.355668 | -18.123983 | 9.231685 | 439.004 | -15.951209 | 11.404459 | 439.004
| 20.716667 | -27.348295 | -18.13873 | 9.209565 | 439.337 | -15.977163 | 11.371132 | 439.337
| 20.733333 | -27.339742 | -18.146693 | 9.193049 | 439.67 | -16.001052 | 11.33869 | 439.67
| 20.75 | -27.330599 | -18.151117 | 9.179482 | 440.004 | -16.019043 | 11.311556 | 440.004
| 20.766667 | -27.320866 | -18.154951 | 9.165915 | 440.337 | -16.0332 | 11.287666 | 440.337
| 20.783333 | -27.310248 | -18.158196 | 9.152052 | 440.67 | -16.047357 | 11.262891 | 440.67
| 20.8 | -27.298746 | -18.1638 | 9.134946 | 441.004 | -16.061809 | 11.236937 | 441.004
| 20.816667 | -27.287538 | -18.168224 | 9.119314 | 441.337 | -16.077145 | 11.210393 | 441.337
| 20.833333 | -27.273087 | -18.172648 | 9.100439 | 441.67 | -16.092482 | 11.180605 | 441.67
| 20.85 | -27.252441 | -18.175597 | 9.076844 | 442.004 | -16.108113 | 11.144328 | 442.004
| 20.866667 | -27.228847 | -18.178841 | 9.050006 | 442.337 | -16.118436 | 11.110411 | 442.337
| 20.883333 | -27.210266 | -18.232519 | 8.977747 | 442.67 | -16.125514 | 11.084752 | 442.67
| 20.9 | -27.198468 | -18.261717 | 8.936751 | 443.004 | -16.134362 | 11.064106 | 443.004
| 20.916667 | -27.191095 | -18.239008 | 8.952087 | 443.337 | -16.142915 | 11.04818 | 443.337
| 20.933333 | -27.185196 | -18.201846 | 8.98335 | 443.67 | -16.146455 | 11.038741 | 443.67
| 20.95 | -27.180183 | -18.175597 | 9.004586 | 444.004 | -16.14616 | 11.034023 | 444.004
| 20.966667 | -27.172809 | -18.166749 | 9.00606 | 444.337 | -16.14675 | 11.026059 | 444.337
| 20.983333 | -27.163076 | -18.169108 | 8.993968 | 444.67 | -16.152353 | 11.010723 | 444.67
| 21 | -27.148035 | -18.176187 | 8.971848 | 445.004 | -16.161201 | 10.986834 | 445.004
| 21.016667 | -27.130929 | -18.179726 | 8.951203 | 445.337 | -16.171524 | 10.959405 | 445.337
| 21.033333 | -27.116772 | -18.181201 | 8.935571 | 445.67 | -16.181847 | 10.934925 | 445.67
| 21.05 | -27.105564 | -18.182675 | 8.922889 | 446.004 | -16.191874 | 10.91369 | 446.004
| 21.066667 | -27.095537 | -18.183855 | 8.911682 | 446.337 | -16.201017 | 10.89452 | 446.337
| 21.083333 | -27.087574 | -18.18533 | 8.902244 | 446.67 | -16.208686 | 10.878888 | 446.67
| 21.1 | -27.079315 | -18.187394 | 8.891921 | 447.004 | -16.216354 | 10.862961 | 447.004
| 21.116667 | -27.068698 | -18.189459 | 8.879239 | 447.337 | -16.222842 | 10.845856 | 447.337
| 21.133333 | -27.052771 | -18.191523 | 8.861248 | 447.67 | -16.228446 | 10.824325 | 447.67
| 21.15 | -27.031241 | -18.192998 | 8.838243 | 448.004 | -16.23228 | 10.798961 | 448.004
| 21.166667 | -27.007352 | -18.192113 | 8.815239 | 448.337 | -16.233755 | 10.773597 | 448.337
| 21.183333 | -26.985821 | -18.186509 | 8.799312 | 448.67 | -16.233755 | 10.752066 | 448.67
| 21.2 | -26.970485 | -18.171468 | 8.799017 | 449.004 | -16.233755 | 10.73673 | 449.004
| 21.216667 | -26.960752 | -18.150233 | 8.810519 | 449.337 | -16.23287 | 10.727882 | 449.337
| 21.233333 | -26.952199 | -18.129587 | 8.822612 | 449.67 | -16.228151 | 10.724048 | 449.67
| 21.25 | -26.943351 | -18.121329 | 8.822022 | 450.004 | -16.219008 | 10.724343 | 450.004
| 21.266667 | -26.933028 | -18.124868 | 8.80816 | 450.337 | -16.210455 | 10.722573 | 450.337
| 21.283333 | -26.921821 | -18.135486 | 8.786335 | 450.67 | -16.208686 | 10.713135 | 450.67
| 21.3 | -26.908549 | -18.146988 | 8.761561 | 451.004 | -16.21311 | 10.695439 | 451.004
| 21.316667 | -26.895277 | -18.159376 | 8.735901 | 451.337 | -16.219008 | 10.676269 | 451.337
| 21.333333 | -26.88171 | -18.168813 | 8.712897 | 451.67 | -16.223137 | 10.658573 | 451.67
| 21.35 | -26.865194 | -18.173827 | 8.691367 | 452.004 | -16.226971 | 10.638223 | 452.004
| 21.366667 | -26.850742 | -18.176777 | 8.673965 | 452.337 | -16.230806 | 10.619936 | 452.337
| 21.383333 | -26.832751 | -18.179726 | 8.653025 | 452.67 | -16.234935 | 10.597816 | 452.67
| 21.4 | -26.811516 | -18.18179 | 8.629726 | 453.004 | -16.238179 | 10.573337 | 453.004
| 21.416667 | -26.79146 | -18.182085 | 8.609375 | 453.337 | -16.240538 | 10.550922 | 453.337
| 21.433333 | -26.76993 | -18.18356 | 8.58637 | 453.67 | -16.242013 | 10.527917 | 453.67
| 21.45 | -26.743091 | -18.18356 | 8.559531 | 454.004 | -16.244078 | 10.499013 | 454.004
| 21.466667 | -26.713008 | -18.181201 | 8.531807 | 454.337 | -16.245552 | 10.467456 | 454.337
| 21.483333 | -26.686169 | -18.175302 | 8.510867 | 454.67 | -16.246142 | 10.440027 | 454.67
| 21.5 | -26.667883 | -18.159965 | 8.507918 | 455.004 | -16.247027 | 10.420856 | 455.004
| 21.516667 | -26.656676 | -18.13755 | 8.519126 | 455.337 | -16.246142 | 10.410534 | 455.337
| 21.533333 | -26.648713 | -18.117495 | 8.531218 | 455.67 | -16.239359 | 10.409354 | 455.67
| 21.55 | -26.644289 | -18.108352 | 8.535937 | 456.004 | -16.228741 | 10.415548 | 456.004
| 21.566667 | -26.638685 | -18.108057 | 8.530628 | 456.337 | -16.216059 | 10.422626 | 456.337
| 21.583333 | -26.626298 | -18.114251 | 8.512047 | 456.67 | -16.207801 | 10.418497 | 456.67
| 21.6 | -26.605652 | -18.123689 | 8.481963 | 457.004 | -16.206326 | 10.399326 | 457.004
| 21.616667 | -26.584122 | -18.132242 | 8.45188 | 457.337 | -16.20957 | 10.374552 | 457.337
| 21.633333 | -26.56908 | -18.138435 | 8.430645 | 457.67 | -16.215469 | 10.353611 | 457.67
| 21.65 | -26.559643 | -18.143154 | 8.416489 | 458.004 | -16.221368 | 10.338275 | 458.004
| 21.666667 | -26.55109 | -18.145514 | 8.405576 | 458.337 | -16.224907 | 10.326183 | 458.337
| 21.683333 | -26.539292 | -18.147283 | 8.392009 | 458.67 | -16.227266 | 10.312026 | 458.67
| 21.7 | -26.52543 | -18.150822 | 8.374608 | 459.004 | -16.228446 | 10.296984 | 459.004
| 21.716667 | -26.510094 | -18.155836 | 8.354258 | 459.337 | -16.228741 | 10.281353 | 459.337
| 21.733333 | -26.493578 | -18.16026 | 8.333318 | 459.67 | -16.229921 | 10.263657 | 459.67
| 21.75 | -26.473227 | -18.16321 | 8.310017 | 460.004 | -16.231395 | 10.241832 | 460.004
| 21.766667 | -26.448453 | -18.166159 | 8.282294 | 460.337 | -16.232575 | 10.215878 | 460.337
| 21.783333 | -26.425743 | -18.164094 | 8.261649 | 460.67 | -16.232575 | 10.193168 | 460.67
| 21.8 | -26.408932 | -18.152002 | 8.25693 | 461.004 | -16.23346 | 10.175472 | 461.004
| 21.816667 | -26.395955 | -18.132242 | 8.263713 | 461.337 | -16.23287 | 10.163085 | 461.337
| 21.833333 | -26.387107 | -18.109237 | 8.27787 | 461.67 | -16.226971 | 10.160136 | 461.67
| 21.85 | -26.381208 | -18.094785 | 8.286423 | 462.004 | -16.214879 | 10.166329 | 462.004
| 21.866667 | -26.374129 | -18.090951 | 8.283178 | 462.337 | -16.200722 | 10.173407 | 462.337
| 21.883333 | -26.362922 | -18.09449 | 8.268432 | 462.67 | -16.19099 | 10.171932 | 462.67
| 21.9 | -26.345816 | -18.101863 | 8.243953 | 463.004 | -16.18804 | 10.157776 | 463.004
| 21.916667 | -26.327825 | -18.110417 | 8.217408 | 463.337 | -16.188925 | 10.1389 | 463.337
| 21.933333 | -26.312488 | -18.114841 | 8.197647 | 463.67 | -16.192464 | 10.120024 | 463.67
| 21.95 | -26.300101 | -18.112776 | 8.187325 | 464.004 | -16.198953 | 10.101148 | 464.004
| 21.966667 | -26.289779 | -18.108647 | 8.181132 | 464.337 | -16.206621 | 10.083158 | 464.337
| 21.983333 | -26.280341 | -18.100389 | 8.179952 | 464.67 | -16.21252 | 10.067821 | 464.67
| 22 | -26.267364 | -18.091246 | 8.176118 | 465.004 | -16.213405 | 10.053959 | 465.004
| 22.016667 | -26.252912 | -18.087412 | 8.1655 | 465.337 | -16.214289 | 10.038623 | 465.337
| 22.033333 | -26.234331 | -18.088886 | 8.145445 | 465.67 | -16.214879 | 10.019452 | 465.67
| 22.05 | -26.208672 | -18.090361 | 8.118311 | 466.004 | -16.21311 | 9.995562 | 466.004
| 22.066667 | -26.177409 | -18.089771 | 8.087638 | 466.337 | -16.209865 | 9.967544 | 466.337
| 22.083333 | -26.148505 | -18.088002 | 8.060503 | 466.67 | -16.21016 | 9.938345 | 466.67
| 22.1 | -26.128155 | -18.080923 | 8.047232 | 467.004 | -16.213699 | 9.914456 | 467.004
| 22.116667 | -26.116358 | -18.062637 | 8.053721 | 467.337 | -16.217239 | 9.899119 | 467.337
| 22.133333 | -26.109574 | -18.038158 | 8.071416 | 467.67 | -16.217534 | 9.89204 | 467.67
| 22.15 | -26.104855 | -18.018397 | 8.086458 | 468.004 | -16.21252 | 9.892335 | 468.004
| 22.166667 | -26.098072 | -18.011024 | 8.087048 | 468.337 | -16.204262 | 9.89381 | 468.337
| 22.183333 | -26.087454 | -18.014858 | 8.072596 | 468.67 | -16.197183 | 9.890271 | 468.67
| 22.2 | -26.075362 | -18.023116 | 8.052246 | 469.004 | -16.196003 | 9.879359 | 469.004
| 22.216667 | -26.064449 | -18.030785 | 8.033664 | 469.337 | -16.201017 | 9.863432 | 469.337
| 22.233333 | -26.052947 | -18.036093 | 8.016854 | 469.67 | -16.208686 | 9.844261 | 469.67
| 22.25 | -26.040265 | -18.039338 | 8.000927 | 470.004 | -16.216649 | 9.823616 | 470.004
| 22.266667 | -26.026698 | -18.039927 | 7.986771 | 470.337 | -16.224612 | 9.802086 | 470.337
| 22.283333 | -26.011066 | -18.039338 | 7.971728 | 470.67 | -16.232575 | 9.778491 | 470.67
| 22.3 | -25.991896 | -18.038158 | 7.953738 | 471.004 | -16.242603 | 9.749293 | 471.004
| 22.316667 | -25.97184 | -18.036388 | 7.935452 | 471.337 | -16.252631 | 9.719209 | 471.337
| 22.333333 | -25.95208 | -18.035798 | 7.916282 | 471.67 | -16.265018 | 9.687062 | 471.67
| 22.35 | -25.928485 | -18.037568 | 7.890917 | 472.004 | -16.281829 | 9.646656 | 472.004
| 22.366667 | -25.898697 | -18.037273 | 7.861424 | 472.337 | -16.305129 | 9.593568 | 472.337
| 22.383333 | -25.868319 | -18.033734 | 7.834585 | 472.67 | -16.337277 | 9.531042 | 472.67
| 22.4 | -25.843839 | -18.023411 | 7.820428 | 473.004 | -16.380042 | 9.463797 | 473.004
| 22.416667 | -25.824963 | -18.001586 | 7.823377 | 473.337 | -16.430181 | 9.394782 | 473.337
| 22.433333 | -25.807562 | -17.972093 | 7.835469 | 473.67 | -16.480614 | 9.326948 | 473.67
| 22.45 | -25.792226 | -17.948793 | 7.843433 | 474.004 | -16.526919 | 9.265307 | 474.004
| 22.466667 | -25.776004 | -17.93847 | 7.837534 | 474.337 | -16.566735 | 9.209269 | 474.337
| 22.483333 | -25.761553 | -17.93965 | 7.821903 | 474.67 | -16.601537 | 9.160016 | 474.67
| 22.5 | -25.749755 | -17.946434 | 7.803321 | 475.004 | -16.63457 | 9.115185 | 475.004
| 22.516667 | -25.736483 | -17.952922 | 7.783561 | 475.337 | -16.668782 | 9.067701 | 475.337
| 22.533333 | -25.717018 | -17.956166 | 7.760852 | 475.67 | -16.708008 | 9.00901 | 475.67
| 22.55 | -25.694013 | -17.955871 | 7.738142 | 476.004 | -16.749004 | 8.945009 | 476.004
| 22.566667 | -25.673957 | -17.955871 | 7.718086 | 476.337 | -16.788525 | 8.885432 | 476.337
| 22.583333 | -25.656556 | -17.957346 | 7.69921 | 476.67 | -16.823622 | 8.832934 | 476.67
| 22.6 | -25.642105 | -17.959411 | 7.682694 | 477.004 | -16.854885 | 8.78722 | 477.004
| 22.616667 | -25.624704 | -17.96 | 7.664704 | 477.337 | -16.882609 | 8.742095 | 477.337
| 22.633333 | -25.604058 | -17.960885 | 7.643173 | 477.67 | -16.907383 | 8.696675 | 477.67
| 22.65 | -25.576334 | -17.959706 | 7.616628 | 478.004 | -16.930683 | 8.645651 | 478.004
| 22.666667 | -25.540942 | -17.957346 | 7.583596 | 478.337 | -16.952803 | 8.588139 | 478.337
| 22.683333 | -25.504666 | -17.951447 | 7.553219 | 478.67 | -16.970204 | 8.534462 | 478.67
| 22.7 | -25.474288 | -17.936996 | 7.537292 | 479.004 | -16.982296 | 8.491992 | 479.004
| 22.716667 | -25.454527 | -17.91635 | 7.538177 | 479.337 | -16.992029 | 8.462498 | 479.337
| 22.733333 | -25.443319 | -17.889511 | 7.553808 | 479.67 | -17.003826 | 8.439493 | 479.67
| 22.75 | -25.434177 | -17.868571 | 7.565606 | 480.004 | -17.012969 | 8.421208 | 480.004
| 22.766667 | -25.425918 | -17.864737 | 7.561181 | 480.337 | -17.017393 | 8.408525 | 480.337
| 22.783333 | -25.415006 | -17.869751 | 7.545255 | 480.67 | -17.020932 | 8.394074 | 480.67
| 22.8 | -25.400259 | -17.875944 | 7.524315 | 481.004 | -17.025356 | 8.374903 | 481.004
| 22.816667 | -25.384333 | -17.881253 | 7.50308 | 481.337 | -17.032435 | 8.351898 | 481.337
| 22.833333 | -25.368111 | -17.884203 | 7.483908 | 481.67 | -17.045117 | 8.322994 | 481.67
| 22.85 | -25.352185 | -17.884498 | 7.467687 | 482.004 | -17.059274 | 8.292911 | 482.004
| 22.866667 | -25.332425 | -17.884203 | 7.448222 | 482.337 | -17.073431 | 8.258994 | 482.337
| 22.883333 | -25.307945 | -17.879779 | 7.428166 | 482.67 | -17.087587 | 8.220358 | 482.67
| 22.9 | -25.284055 | -17.87211 | 7.411945 | 483.004 | -17.101449 | 8.182606 | 483.004
| 22.916667 | -25.260756 | -17.864442 | 7.396314 | 483.337 | -17.115311 | 8.145445 | 483.337
| 22.933333 | -25.240405 | -17.856774 | 7.383631 | 483.67 | -17.127993 | 8.112412 | 483.67
| 22.95 | -25.21917 | -17.848811 | 7.370359 | 484.004 | -17.138611 | 8.080559 | 484.004
| 22.966667 | -25.190856 | -17.842322 | 7.348534 | 484.337 | -17.147459 | 8.043397 | 484.337
| 22.983333 | -25.156349 | -17.835833 | 7.320516 | 484.67 | -17.154242 | 8.002107 | 484.67
| 23 | -25.119188 | -17.823446 | 7.295742 | 485.004 | -17.157781 | 7.961407 | 485.004
| 23.016667 | -25.089104 | -17.801031 | 7.288073 | 485.337 | -17.157192 | 7.931912 | 485.337
| 23.033333 | -25.069344 | -17.771833 | 7.297511 | 485.67 | -17.154832 | 7.914512 | 485.67
| 23.05 | -25.055482 | -17.740865 | 7.314617 | 486.004 | -17.152473 | 7.903009 | 486.004
| 23.066667 | -25.046339 | -17.71963 | 7.326709 | 486.337 | -17.147459 | 7.89888 | 486.337
| 23.083333 | -25.037786 | -17.711667 | 7.326119 | 486.67 | -17.14097 | 7.896816 | 486.67
| 23.1 | -25.026873 | -17.711077 | 7.315796 | 487.004 | -17.136251 | 7.890622 | 487.004
| 23.116667 | -25.012127 | -17.713436 | 7.298691 | 487.337 | -17.136251 | 7.875876 | 487.337
| 23.133333 | -24.994136 | -17.715206 | 7.27893 | 487.67 | -17.140675 | 7.853461 | 487.67
| 23.15 | -24.974375 | -17.715796 | 7.258579 | 488.004 | -17.147754 | 7.826621 | 488.004
| 23.166667 | -24.953435 | -17.712551 | 7.240884 | 488.337 | -17.155422 | 7.798013 | 488.337
| 23.183333 | -24.931315 | -17.707537 | 7.223778 | 488.67 | -17.157192 | 7.774123 | 488.67
| 23.2 | -24.910965 | -17.700459 | 7.210506 | 489.004 | -17.154832 | 7.756133 | 489.004
| 23.216667 | -24.892089 | -17.693676 | 7.198413 | 489.337 | -17.153652 | 7.738437 | 489.337
| 23.233333 | -24.872623 | -17.686302 | 7.186321 | 489.67 | -17.156307 | 7.716316 | 489.67
| 23.25 | -24.849618 | -17.678634 | 7.170984 | 490.004 | -17.160436 | 7.689182 | 490.004
| 23.266667 | -24.821305 | -17.668311 | 7.152994 | 490.337 | -17.16427 | 7.657035 | 490.337
| 23.283333 | -24.788862 | -17.655629 | 7.133233 | 490.67 | -17.168399 | 7.620463 | 490.67
| 23.3 | -24.757304 | -17.634394 | 7.12291 | 491.004 | -17.171348 | 7.585956 | 491.004
| 23.316667 | -24.730465 | -17.602246 | 7.128219 | 491.337 | -17.171938 | 7.558527 | 491.337
| 23.333333 | -24.709525 | -17.56302 | 7.146505 | 491.67 | -17.167809 | 7.541716 | 491.67
| 23.35 | -24.690649 | -17.525269 | 7.16538 | 492.004 | -17.158371 | 7.532278 | 492.004
| 23.366667 | -24.672363 | -17.498135 | 7.174228 | 492.337 | -17.145984 | 7.526379 | 492.337
| 23.383333 | -24.654372 | -17.485747 | 7.168625 | 492.67 | -17.130648 | 7.523724 | 492.67
| 23.4 | -24.636382 | -17.482798 | 7.153584 | 493.004 | -17.114721 | 7.521661 | 493.004
| 23.416667 | -24.617801 | -17.483683 | 7.134118 | 493.337 | -17.102039 | 7.515762 | 493.337
| 23.433333 | -24.597155 | -17.484568 | 7.112587 | 493.67 | -17.09614 | 7.501015 | 493.67
| 23.45 | -24.575625 | -17.482208 | 7.093417 | 494.004 | -17.095845 | 7.47978 | 494.004
| 23.466667 | -24.55498 | -17.478964 | 7.076016 | 494.337 | -17.102334 | 7.452646 | 494.337
| 23.483333 | -24.534335 | -17.47513 | 7.059205 | 494.67 | -17.112952 | 7.421383 | 494.67
| 23.5 | -24.514869 | -17.469821 | 7.045048 | 495.004 | -17.123864 | 7.391005 | 495.004
| 23.516667 | -24.496288 | -17.463038 | 7.03325 | 495.337 | -17.132712 | 7.363576 | 495.337
| 23.533333 | -24.477707 | -17.451535 | 7.026172 | 495.67 | -17.138021 | 7.339686 | 495.67
| 23.55 | -24.455882 | -17.437378 | 7.018504 | 496.004 | -17.141265 | 7.314617 | 496.004
| 23.566667 | -24.427274 | -17.422632 | 7.004642 | 496.337 | -17.144804 | 7.28247 | 496.337
| 23.583333 | -24.391882 | -17.409065 | 6.982817 | 496.67 | -17.147164 | 7.244718 | 496.67
| 23.6 | -24.354425 | -17.394613 | 6.959812 | 497.004 | -17.149523 | 7.204902 | 497.004
| 23.616667 | -24.320803 | -17.370429 | 6.950374 | 497.337 | -17.149818 | 7.170985 | 497.337
| 23.633333 | -24.294259 | -17.337691 | 6.956568 | 497.67 | -17.148639 | 7.14562 | 497.67
| 23.65 | -24.270369 | -17.301709 | 6.96866 | 498.004 | -17.147459 | 7.12291 | 498.004
| 23.666667 | -24.247954 | -17.271036 | 6.976918 | 498.337 | -17.14097 | 7.106984 | 498.337
| 23.683333 | -24.228784 | -17.248326 | 6.980458 | 498.67 | -17.127698 | 7.101086 | 498.67
| 23.7 | -24.210498 | -17.232695 | 6.977803 | 499.004 | -17.110002 | 7.100496 | 499.004
| 23.716667 | -24.191622 | -17.221487 | 6.970135 | 499.337 | -17.093486 | 7.098136 | 499.337
| 23.733333 | -24.170682 | -17.213229 | 6.957453 | 499.67 | -17.082868 | 7.087814 | 499.67
| 23.75 | -24.148562 | -17.205266 | 6.943296 | 500.004 | -17.080214 | 7.068348 | 500.004
| 23.766667 | -24.125852 | -17.194648 | 6.931204 | 500.337 | -17.081984 | 7.043868 | 500.337
| 23.783333 | -24.104322 | -17.179901 | 6.924421 | 500.67 | -17.084343 | 7.019979 | 500.67
| 23.8 | -24.080727 | -17.16309 | 6.917637 | 501.004 | -17.084048 | 6.996679 | 501.004
| 23.816667 | -24.054478 | -17.149818 | 6.90466 | 501.337 | -17.079919 | 6.974559 | 501.337
| 23.833333 | -24.026459 | -17.134777 | 6.891682 | 501.67 | -17.07638 | 6.950079 | 501.67
| 23.85 | -23.995491 | -17.117081 | 6.87841 | 502.004 | -17.073725 | 6.921766 | 502.004
| 23.866667 | -23.958035 | -17.099385 | 6.85865 | 502.337 | -17.072546 | 6.885489 | 502.337
| 23.883333 | -23.916744 | -17.081099 | 6.835645 | 502.67 | -17.073431 | 6.843313 | 502.67
| 23.9 | -23.876338 | -17.062518 | 6.81382 | 503.004 | -17.076085 | 6.800253 | 503.004
| 23.916667 | -23.842716 | -17.036269 | 6.806447 | 503.337 | -17.079624 | 6.763092 | 503.337
| 23.933333 | -23.817646 | -17.000582 | 6.817064 | 503.67 | -17.082573 | 6.735073 | 503.67
| 23.95 | -23.795526 | -16.958701 | 6.836825 | 504.004 | -17.082573 | 6.712953 | 504.004
| 23.966667 | -23.771342 | -16.921245 | 6.850097 | 504.337 | -17.078739 | 6.692603 | 504.337
| 23.983333 | -23.742733 | -16.895881 | 6.846852 | 504.67 | -17.067237 | 6.675496 | 504.67
| 24 | -23.715599 | -16.879659 | 6.83594 | 505.004 | -17.052195 | 6.663404 | 505.004
| 24.016667 | -23.6923 | -16.867862 | 6.824438 | 505.337 | -17.037154 | 6.655146 | 505.337
| 24.033333 | -23.669 | -16.856949 | 6.812051 | 505.67 | -17.028306 | 6.640694 | 505.67
| 24.05 | -23.647765 | -16.843382 | 6.804383 | 506.004 | -17.026241 | 6.621524 | 506.004
| 24.066667 | -23.627709 | -16.824507 | 6.803202 | 506.337 | -17.029485 | 6.598224 | 506.337
| 24.083333 | -23.606474 | -16.806516 | 6.799958 | 506.67 | -17.035089 | 6.571385 | 506.67
| 24.1 | -23.582584 | -16.78764 | 6.794944 | 507.004 | -17.040398 | 6.542186 | 507.004
| 24.116667 | -23.558105 | -16.770239 | 6.787866 | 507.337 | -17.043052 | 6.515053 | 507.337
| 24.133333 | -23.531856 | -16.752248 | 6.779608 | 507.67 | -17.039808 | 6.492048 | 507.67
| 24.15 | -23.505017 | -16.733372 | 6.771645 | 508.004 | -17.033614 | 6.471403 | 508.004
| 24.166667 | -23.475229 | -16.713907 | 6.761322 | 508.337 | -17.028601 | 6.446628 | 508.337
| 24.183333 | -23.438362 | -16.693556 | 6.744806 | 508.67 | -17.025356 | 6.413006 | 508.67
| 24.2 | -23.396776 | -16.672026 | 6.72475 | 509.004 | -17.024177 | 6.372599 | 509.004
| 24.216667 | -23.355191 | -16.642533 | 6.712658 | 509.337 | -17.025061 | 6.33013 | 509.337
| 24.233333 | -23.320683 | -16.599472 | 6.721211 | 509.67 | -17.025356 | 6.295327 | 509.67
| 24.25 | -23.293255 | -16.550219 | 6.743036 | 510.004 | -17.025061 | 6.268194 | 510.004
| 24.266667 | -23.271724 | -16.506273 | 6.765451 | 510.337 | -17.023882 | 6.247842 | 510.337
| 24.283333 | -23.252554 | -16.47619 | 6.776364 | 510.67 | -17.016803 | 6.235751 | 510.67
| 24.3 | -23.232203 | -16.45702 | 6.775183 | 511.004 | -17.004416 | 6.227787 | 511.004
| 24.316667 | -23.210083 | -16.440798 | 6.769285 | 511.337 | -16.989669 | 6.220414 | 511.337
| 24.333333 | -23.188258 | -16.425462 | 6.762796 | 511.67 | -16.979052 | 6.209206 | 511.67
| 24.35 | -23.166728 | -16.41042 | 6.756308 | 512.004 | -16.973153 | 6.193575 | 512.004
| 24.366667 | -23.144018 | -16.394199 | 6.749819 | 512.337 | -16.968139 | 6.175879 | 512.337
| 24.383333 | -23.117769 | -16.374143 | 6.743626 | 512.67 | -16.966665 | 6.151104 | 512.67
| 24.4 | -23.085916 | -16.353498 | 6.732418 | 513.004 | -16.969024 | 6.116892 | 513.004
| 24.416667 | -23.049934 | -16.329608 | 6.720326 | 513.337 | -16.973743 | 6.076191 | 513.337
| 24.433333 | -23.017492 | -16.301885 | 6.715607 | 513.67 | -16.979347 | 6.038145 | 513.67
| 24.45 | -22.991243 | -16.27593 | 6.715313 | 514.004 | -16.983181 | 6.008062 | 514.004
| 24.466667 | -22.965878 | -16.253221 | 6.712657 | 514.337 | -16.983181 | 5.982697 | 514.337
| 24.483333 | -22.93491 | -16.231395 | 6.703515 | 514.67 | -16.977872 | 5.957038 | 514.67
| 24.5 | -22.895684 | -16.208981 | 6.686703 | 515.004 | -16.970794 | 5.92489 | 515.004
| 24.516667 | -22.849085 | -16.182142 | 6.666943 | 515.337 | -16.967549 | 5.881536 | 515.337
| 24.533333 | -22.80396 | -16.145865 | 6.658095 | 515.67 | -16.968139 | 5.835821 | 515.67
| 24.55 | -22.769453 | -16.09956 | 6.669893 | 516.004 | -16.971973 | 5.79748 | 516.004
| 24.566667 | -22.744383 | -16.052961 | 6.691422 | 516.337 | -16.976987 | 5.767396 | 516.337
| 24.583333 | -22.722263 | -16.016979 | 6.705284 | 516.67 | -16.974923 | 5.74734 | 516.67
| 24.6 | -22.699848 | -15.986011 | 6.713837 | 517.004 | -16.96401 | 5.735838 | 517.004
| 24.616667 | -22.677139 | -15.957402 | 6.719737 | 517.337 | -16.950148 | 5.726991 | 517.337
| 24.633333 | -22.653839 | -15.935577 | 6.718262 | 517.67 | -16.935992 | 5.717847 | 517.67
| 24.65 | -22.62523 | -15.915522 | 6.709708 | 518.004 | -16.924784 | 5.700446 | 518.004
| 24.666667 | -22.587184 | -15.894581 | 6.692603 | 518.337 | -16.92272 | 5.664464 | 518.337
| 24.683333 | -22.547368 | -15.875411 | 6.671957 | 518.67 | -16.928028 | 5.61934 | 518.67
| 24.7 | -22.513745 | -15.858305 | 6.65544 | 519.004 | -16.935402 | 5.578343 | 519.004
| 24.716667 | -22.486022 | -15.842083 | 6.643939 | 519.337 | -16.9413 | 5.544722 | 519.337
| 24.733333 | -22.461247 | -15.824387 | 6.63686 | 519.67 | -16.94307 | 5.518177 | 519.67
| 24.75 | -22.436178 | -15.803742 | 6.632436 | 520.004 | -16.94366 | 5.492518 | 520.004
| 24.766667 | -22.409339 | -15.780442 | 6.628897 | 520.337 | -16.945134 | 5.464205 | 520.337
| 24.783333 | -22.372472 | -15.756553 | 6.615919 | 520.67 | -16.946019 | 5.426453 | 520.67
| 24.8 | -22.327348 | -15.734728 | 6.59262 | 521.004 | -16.946609 | 5.380739 | 521.004
| 24.816667 | -22.281043 | -15.707299 | 6.573744 | 521.337 | -16.948379 | 5.332664 | 521.337
| 24.833333 | -22.241522 | -15.668368 | 6.573154 | 521.67 | -16.951033 | 5.290489 | 521.67
| 24.85 | -22.211144 | -15.629141 | 6.582003 | 522.004 | -16.953982 | 5.257162 | 522.004
| 24.866667 | -22.186369 | -15.624128 | 6.562241 | 522.337 | -16.954277 | 5.232092 | 522.337
| 24.883333 | -22.164839 | -15.690782 | 6.474057 | 522.67 | -16.952213 | 5.212626 | 522.67
| 24.9 | -22.142719 | -15.827042 | 6.315677 | 523.004 | -16.945429 | 5.19729 | 523.004
| 24.916667 | -22.119419 | -15.999578 | 6.119841 | 523.337 | -16.932452 | 5.186967 | 523.337
| 24.933333 | -22.09671 | -16.169754 | 5.926956 | 523.67 | -16.918296 | 5.178414 | 523.67
| 24.95 | -22.070166 | -16.311322 | 5.758844 | 524.004 | -16.912987 | 5.157179 | 524.004
| 24.966667 | -22.041852 | -16.414844 | 5.627008 | 524.337 | -16.917411 | 5.124441 | 524.337
| 24.983333 | -22.012654 | -16.478255 | 5.534399 | 524.67 | -16.925669 | 5.086985 | 524.67
| 25 | -21.98375 | -16.507453 | 5.476297 | 525.004 | -16.930093 | 5.053657 | 525.004
| 25.016667 | -21.953962 | -16.511287 | 5.442675 | 525.337 | -16.934517 | 5.019445 | 525.337
| 25.033333 | -21.924173 | -16.494181 | 5.429992 | 525.67 | -16.939826 | 4.984347 | 525.67
| 25.05 | -21.892321 | -16.462033 | 5.430288 | 526.004 | -16.943365 | 4.948956 | 526.004
| 25.066667 | -21.858403 | -16.421038 | 5.437365 | 526.337 | -16.947789 | 4.910614 | 526.337
| 25.083333 | -21.821242 | -16.372669 | 5.448573 | 526.67 | -16.951623 | 4.869619 | 526.67
| 25.1 | -21.778771 | -16.32076 | 5.458011 | 527.004 | -16.955457 | 4.823314 | 527.004
| 25.116667 | -21.734531 | -16.261774 | 5.472757 | 527.337 | -16.958406 | 4.776125 | 527.337
| 25.133333 | -21.69383 | -16.191579 | 5.502251 | 527.67 | -16.954867 | 4.738963 | 527.67
| 25.15 | -21.659618 | -16.113422 | 5.546196 | 528.004 | -16.949558 | 4.71006 | 528.004
| 25.166667 | -21.629535 | -16.03556 | 5.593975 | 528.337 | -16.946609 | 4.682926 | 528.337
| 25.183333 | -21.603581 | -15.968315 | 5.635266 | 528.67 | -16.94484 | 4.658741 | 528.67
| 25.2 | -21.579396 | -15.915227 | 5.664169 | 529.004 | -16.937761 | 4.641635 | 529.004
| 25.216667 | -21.554917 | -15.869512 | 5.685405 | 529.337 | -16.92213 | 4.632787 | 529.337
| 25.233333 | -21.526898 | -15.827042 | 5.699856 | 529.67 | -16.905908 | 4.62099 | 529.67
| 25.25 | -21.49475 | -15.784276 | 5.710474 | 530.004 | -16.89647 | 4.59828 | 530.004
| 25.266667 | -21.459653 | -15.737677 | 5.721976 | 530.337 | -16.894996 | 4.564657 | 530.337
| 25.283333 | -21.424851 | -15.690193 | 5.734658 | 530.67 | -16.897355 | 4.527496 | 530.67
| 25.3 | -21.393883 | -15.646248 | 5.747635 | 531.004 | -16.902369 | 4.491514 | 531.004
| 25.316667 | -21.3638 | -15.604957 | 5.758843 | 531.337 | -16.906498 | 4.457302 | 531.337
| 25.333333 | -21.331652 | -15.56691 | 5.764742 | 531.67 | -16.912102 | 4.41955 | 531.67
| 25.35 | -21.29862 | -15.529749 | 5.768871 | 532.004 | -16.916231 | 4.382389 | 532.004
| 25.366667 | -21.265587 | -15.492882 | 5.772705 | 532.337 | -16.917706 | 4.347881 | 532.337
| 25.383333 | -21.23049 | -15.45808 | 5.77241 | 532.67 | -16.917706 | 4.312784 | 532.67
| 25.4 | -21.18743 | -15.422393 | 5.765037 | 533.004 | -16.916526 | 4.270904 | 533.004
| 25.416667 | -21.138766 | -15.381397 | 5.757369 | 533.337 | -16.913577 | 4.225189 | 533.337
| 25.433333 | -21.091871 | -15.330964 | 5.760907 | 533.67 | -16.913282 | 4.178589 | 533.67
| 25.45 | -21.050876 | -15.273747 | 5.777129 | 534.004 | -16.912987 | 4.137889 | 534.004
| 25.466667 | -21.016663 | -15.21299 | 5.803673 | 534.337 | -16.910922 | 4.105741 | 534.337
| 25.483333 | -20.986875 | -15.158428 | 5.828447 | 534.67 | -16.909153 | 4.077722 | 534.67
| 25.5 | -20.956202 | -15.115662 | 5.84054 | 535.004 | -16.902664 | 4.053538 | 535.004
| 25.516667 | -20.924644 | -15.08086 | 5.843784 | 535.337 | -16.889392 | 4.035252 | 535.337
| 25.533333 | -20.892201 | -15.054611 | 5.83759 | 535.67 | -16.875235 | 4.016966 | 535.67
| 25.55 | -20.859169 | -15.030426 | 5.828743 | 536.004 | -16.864913 | 3.994256 | 536.004
| 25.566667 | -20.826431 | -15.004177 | 5.822254 | 536.337 | -16.858719 | 3.967712 | 536.337
| 25.583333 | -20.794283 | -14.976159 | 5.818124 | 536.67 | -16.858719 | 3.935564 | 536.67
| 25.6 | -20.76302 | -14.945191 | 5.817829 | 537.004 | -16.863438 | 3.899582 | 537.004
| 25.616667 | -20.734117 | -14.913633 | 5.820484 | 537.337 | -16.868747 | 3.86537 | 537.337
| 25.633333 | -20.704034 | -14.88237 | 5.821664 | 537.67 | -16.869926 | 3.834108 | 537.67
| 25.65 | -20.673656 | -14.851992 | 5.821664 | 538.004 | -16.868157 | 3.805499 | 538.004
| 25.666667 | -20.641803 | -14.821908 | 5.819895 | 538.337 | -16.865502 | 3.776301 | 538.337
| 25.683333 | -20.607296 | -14.79212 | 5.815176 | 538.67 | -16.862848 | 3.744448 | 538.67
| 25.7 | -20.56689 | -14.763217 | 5.803673 | 539.004 | -16.861963 | 3.704927 | 539.004
| 25.716667 | -20.520585 | -14.731954 | 5.788631 | 539.337 | -16.859899 | 3.660686 | 539.337
| 25.733333 | -20.471626 | -14.691253 | 5.780373 | 539.67 | -16.856065 | 3.615561 | 539.67
| 25.75 | -20.426501 | -14.63964 | 5.786861 | 540.004 | -16.850756 | 3.575745 | 540.004
| 25.766667 | -20.38698 | -14.580063 | 5.806917 | 540.337 | -16.845447 | 3.541533 | 540.337
| 25.783333 | -20.351588 | -14.524616 | 5.826972 | 540.67 | -16.840433 | 3.511155 | 540.67
| 25.8 | -20.318261 | -14.484505 | 5.833756 | 541.004 | -16.828636 | 3.489625 | 541.004
| 25.816667 | -20.287883 | -14.4615 | 5.826383 | 541.337 | -16.80917 | 3.478713 | 541.337
| 25.833333 | -20.258684 | -14.446163 | 5.812521 | 541.67 | -16.78764 | 3.471044 | 541.67
| 25.85 | -20.227421 | -14.429057 | 5.798364 | 542.004 | -16.769944 | 3.457477 | 542.004
| 25.866667 | -20.194684 | -14.406052 | 5.788632 | 542.337 | -16.759621 | 3.435063 | 542.337
| 25.883333 | -20.161061 | -14.377739 | 5.783322 | 542.67 | -16.751363 | 3.409698 | 542.67
| 25.9 | -20.125964 | -14.344116 | 5.781848 | 543.004 | -16.743695 | 3.382269 | 543.004
| 25.916667 | -20.091162 | -14.309904 | 5.781258 | 543.337 | -16.74163 | 3.349532 | 543.337
| 25.933333 | -20.054295 | -14.277166 | 5.777129 | 543.67 | -16.744285 | 3.31001 | 543.67
| 25.95 | -20.016839 | -14.241185 | 5.775654 | 544.004 | -16.747824 | 3.269015 | 544.004
| 25.966667 | -19.979677 | -14.205203 | 5.774474 | 544.337 | -16.745465 | 3.234212 | 544.337
| 25.983333 | -19.942221 | -14.170106 | 5.772115 | 544.67 | -16.737501 | 3.20472 | 544.67
| 26 | -19.900635 | -14.137958 | 5.762677 | 545.004 | -16.730423 | 3.170212 | 545.004
| 26.016667 | -19.851381 | -14.108464 | 5.742917 | 545.337 | -16.727179 | 3.124202 | 545.337
| 26.033333 | -19.800653 | -14.074547 | 5.726106 | 545.67 | -16.726294 | 3.074359 | 545.67
| 26.05 | -19.755233 | -14.031487 | 5.723746 | 546.004 | -16.722165 | 3.033068 | 546.004
| 26.066667 | -19.717776 | -13.978694 | 5.739082 | 546.337 | -16.712137 | 3.005639 | 546.337
| 26.083333 | -19.685334 | -13.924721 | 5.760613 | 546.67 | -16.701814 | 2.98352 | 546.67
| 26.1 | -19.652301 | -13.880186 | 5.772115 | 547.004 | -16.692376 | 2.959925 | 547.004
| 26.116667 | -19.619269 | -13.849218 | 5.770051 | 547.337 | -16.679694 | 2.939575 | 547.337
| 26.133333 | -19.586236 | -13.827983 | 5.758253 | 547.67 | -16.665538 | 2.920698 | 547.67
| 26.15 | -19.552908 | -13.810287 | 5.742621 | 548.004 | -16.647842 | 2.905066 | 548.004
| 26.166667 | -19.517516 | -13.789052 | 5.728464 | 548.337 | -16.6328 | 2.884716 | 548.337
| 26.183333 | -19.479765 | -13.762213 | 5.717552 | 548.67 | -16.623952 | 2.855813 | 548.67
| 26.2 | -19.439654 | -13.732129 | 5.707525 | 549.004 | -16.618348 | 2.821306 | 549.004
| 26.216667 | -19.402492 | -13.699687 | 5.702805 | 549.337 | -16.609205 | 2.793287 | 549.337
| 26.233333 | -19.36769 | -13.666949 | 5.700741 | 549.67 | -16.596523 | 2.771167 | 549.67
| 26.25 | -19.333183 | -13.634211 | 5.698972 | 550.004 | -16.582661 | 2.750522 | 550.004
| 26.266667 | -19.301035 | -13.601474 | 5.699561 | 550.337 | -16.568799 | 2.732236 | 550.337
| 26.283333 | -19.268593 | -13.571391 | 5.697202 | 550.67 | -16.558772 | 2.709821 | 550.67
| 26.3 | -19.230841 | -13.541307 | 5.689534 | 551.004 | -16.553758 | 2.677083 | 551.004
| 26.316667 | -19.185716 | -13.50857 | 5.677146 | 551.337 | -16.551103 | 2.634613 | 551.337
| 26.333333 | -19.136168 | -13.471113 | 5.665055 | 551.67 | -16.552283 | 2.583885 | 551.67
| 26.35 | -19.088388 | -13.423924 | 5.664464 | 552.004 | -16.554937 | 2.533451 | 552.004
| 26.366667 | -19.047098 | -13.369951 | 5.677147 | 552.337 | -16.556412 | 2.490686 | 552.337
| 26.383333 | -19.010821 | -13.312144 | 5.698677 | 552.67 | -16.557002 | 2.453819 | 552.67
| 26.4 | -18.978673 | -13.262005 | 5.716668 | 553.004 | -16.552873 | 2.4258 | 553.004
| 26.416667 | -18.948 | -13.227498 | 5.720502 | 553.337 | -16.541371 | 2.406629 | 553.337
| 26.433333 | -18.916737 | -13.200954 | 5.715783 | 553.67 | -16.525149 | 2.391588 | 553.67
| 26.45 | -18.884294 | -13.177065 | 5.707229 | 554.004 | -16.508043 | 2.376251 | 554.004
| 26.466667 | -18.850377 | -13.15465 | 5.695727 | 554.337 | -16.495361 | 2.355016 | 554.337
| 26.483333 | -18.8141 | -13.128401 | 5.685699 | 554.67 | -16.489167 | 2.324933 | 554.67
| 26.5 | -18.778708 | -13.097433 | 5.681275 | 555.004 | -16.484448 | 2.29426 | 555.004
| 26.516667 | -18.743021 | -13.06322 | 5.679801 | 555.337 | -16.480614 | 2.262407 | 555.337
| 26.533333 | -18.705565 | -13.026649 | 5.678916 | 555.67 | -16.475895 | 2.22967 | 555.67
| 26.55 | -18.666339 | -12.991846 | 5.674493 | 556.004 | -16.468817 | 2.197522 | 556.004
| 26.566667 | -18.627407 | -12.959109 | 5.668298 | 556.337 | -16.458199 | 2.169208 | 556.337
| 26.583333 | -18.589066 | -12.926961 | 5.662105 | 556.67 | -16.445812 | 2.143254 | 556.67
| 26.6 | -18.54689 | -12.894813 | 5.652077 | 557.004 | -16.4349 | 2.11199 | 557.004
| 26.616667 | -18.499406 | -12.859716 | 5.63969 | 557.337 | -16.423692 | 2.075714 | 557.337
| 26.633333 | -18.444549 | -12.82108 | 5.623469 | 557.67 | -16.410715 | 2.033834 | 557.67
| 26.65 | -18.385857 | -12.772121 | 5.613736 | 558.004 | -16.398033 | 1.987824 | 558.004
| 26.666667 | -18.333359 | -12.710185 | 5.623174 | 558.337 | -16.388005 | 1.945354 | 558.337
| 26.683333 | -18.294722 | -12.643235 | 5.651487 | 558.67 | -16.378862 | 1.91586 | 558.67
| 26.7 | -18.264639 | -12.584543 | 5.680096 | 559.004 | -16.36677 | 1.897869 | 559.004
| 26.716667 | -18.236915 | -12.539713 | 5.697202 | 559.337 | -16.348189 | 1.888726 | 559.337
| 26.733333 | -18.208012 | -12.505206 | 5.702806 | 559.67 | -16.324005 | 1.884007 | 559.67
| 26.75 | -18.17203 | -12.478367 | 5.693663 | 560.004 | -16.296871 | 1.875159 | 560.004
| 26.766667 | -18.12779 | -12.453003 | 5.674787 | 560.337 | -16.272686 | 1.855104 | 560.337
| 26.783333 | -18.085615 | -12.426754 | 5.658861 | 560.67 | -16.255285 | 1.83033 | 560.67
| 26.8 | -18.047863 | -12.397261 | 5.650602 | 561.004 | -16.243783 | 1.80408 | 561.004
| 26.816667 | -18.013061 | -12.363933 | 5.649128 | 561.337 | -16.23228 | 1.780781 | 561.337
| 26.833333 | -17.980618 | -12.326477 | 5.654141 | 561.67 | -16.217829 | 1.762789 | 561.67
| 26.85 | -17.947291 | -12.28725 | 5.660041 | 562.004 | -16.202492 | 1.744799 | 562.004
| 26.866667 | -17.911014 | -12.250974 | 5.66004 | 562.337 | -16.18863 | 1.722384 | 562.337
| 26.883333 | -17.873557 | -12.211747 | 5.66181 | 562.67 | -16.177423 | 1.696134 | 562.67
| 26.9 | -17.836101 | -12.170162 | 5.665939 | 563.004 | -16.16651 | 1.669591 | 563.004
| 26.916667 | -17.795695 | -12.128871 | 5.666824 | 563.337 | -16.154713 | 1.640982 | 563.337
| 26.933333 | -17.749095 | -12.090235 | 5.65886 | 563.67 | -16.142326 | 1.606769 | 563.67
| 26.95 | -17.697482 | -12.0457 | 5.651782 | 564.004 | -16.125809 | 1.571673 | 564.004
| 26.966667 | -17.649408 | -11.990842 | 5.658566 | 564.337 | -16.106639 | 1.542769 | 564.337
| 26.983333 | -17.606938 | -11.930676 | 5.676262 | 564.67 | -16.085993 | 1.520945 | 564.67
| 27 | -17.566532 | -11.871689 | 5.694843 | 565.004 | -16.061219 | 1.505313 | 565.004
| 27.016667 | -17.527011 | -11.82391 | 5.703101 | 565.337 | -16.030546 | 1.496465 | 565.337
| 27.033333 | -17.486015 | -11.785274 | 5.700741 | 565.67 | -15.994859 | 1.491156 | 565.67
| 27.05 | -17.444134 | -11.751651 | 5.692483 | 566.004 | -15.955338 | 1.488796 | 566.004
| 27.066667 | -17.406678 | -11.717439 | 5.689239 | 566.337 | -15.921125 | 1.485553 | 566.337
| 27.083333 | -17.37453 | -11.683227 | 5.691303 | 566.67 | -15.895466 | 1.479064 | 566.67
| 27.1 | -17.343562 | -11.646065 | 5.697497 | 567.004 | -15.875116 | 1.468446 | 567.004
| 27.116667 | -17.307875 | -11.604184 | 5.703691 | 567.337 | -15.854765 | 1.45311 | 567.337
| 27.133333 | -17.2657 | -11.55906 | 5.70664 | 567.67 | -15.831761 | 1.433939 | 567.67
| 27.15 | -17.22087 | -11.514525 | 5.706345 | 568.004 | -15.805512 | 1.415358 | 568.004
| 27.166667 | -17.177514 | -11.469105 | 5.708409 | 568.337 | -15.775133 | 1.402381 | 568.337
| 27.183333 | -17.137403 | -11.419556 | 5.717847 | 568.67 | -15.743576 | 1.393827 | 568.67
| 27.2 | -17.095228 | -11.368238 | 5.72699 | 569.004 | -15.712018 | 1.38321 | 569.004
| 27.216667 | -17.046564 | -11.31515 | 5.731414 | 569.337 | -15.67869 | 1.367874 | 569.337
| 27.233333 | -16.992001 | -11.259702 | 5.732299 | 569.67 | -15.645363 | 1.346638 | 569.67
| 27.25 | -16.934489 | -11.196292 | 5.738197 | 570.004 | -15.61233 | 1.322159 | 570.004
| 27.266667 | -16.880811 | -11.120199 | 5.760612 | 570.337 | -15.581067 | 1.299744 | 570.337
| 27.283333 | -16.833622 | -11.036733 | 5.796889 | 570.67 | -15.550394 | 1.283228 | 570.67
| 27.3 | -16.792036 | -10.952382 | 5.839654 | 571.004 | -15.517951 | 1.274085 | 571.004
| 27.316667 | -16.753695 | -10.87039 | 5.883305 | 571.337 | -15.48138 | 1.272315 | 571.337
| 27.333333 | -16.715649 | -10.799311 | 5.916338 | 571.67 | -15.441269 | 1.27438 | 571.67
| 27.35 | -16.674063 | -10.739145 | 5.934918 | 572.004 | -15.397324 | 1.276739 | 572.004
| 27.366667 | -16.631003 | -10.683992 | 5.947011 | 572.337 | -15.356918 | 1.274085 | 572.337
| 27.383333 | -16.587648 | -10.625595 | 5.962053 | 572.67 | -15.32654 | 1.261108 | 572.67
| 27.4 | -16.543113 | -10.56189 | 5.981223 | 573.004 | -15.305304 | 1.237809 | 573.004
| 27.416667 | -16.495923 | -10.499954 | 5.995969 | 573.337 | -15.289378 | 1.206545 | 573.337
| 27.433333 | -16.446964 | -10.452469 | 5.994495 | 573.67 | -15.269912 | 1.177052 | 573.67
| 27.45 | -16.39889 | -10.416782 | 5.982108 | 574.004 | -15.241304 | 1.157586 | 574.004
| 27.466667 | -16.351111 | -10.360155 | 5.990956 | 574.337 | -15.206502 | 1.144609 | 574.337
| 27.483333 | -16.304806 | -10.264597 | 6.040209 | 574.67 | -15.168455 | 1.136351 | 574.67
| 27.5 | -16.258502 | -10.130402 | 6.1281 | 575.004 | -15.12746 | 1.131042 | 575.004
| 27.516667 | -16.209543 | -9.967009 | 6.242534 | 575.337 | -15.084399 | 1.125144 | 575.337
| 27.533333 | -16.152621 | -9.78533 | 6.367291 | 575.67 | -15.03662 | 1.116001 | 575.67
| 27.55 | -16.091274 | -9.588904 | 6.50237 | 576.004 | -14.978813 | 1.112461 | 576.004
| 27.566667 | -16.031993 | -9.372423 | 6.65957 | 576.337 | -14.908914 | 1.123079 | 576.337
| 27.583333 | -15.979495 | -9.139426 | 6.840069 | 576.67 | -14.826627 | 1.152868 | 576.67
| 27.6 | -15.932305 | -8.897875 | 7.03443 | 577.004 | -14.733134 | 1.199171 | 577.004
| 27.616667 | -15.88954 | -8.658389 | 7.231151 | 577.337 | -14.622828 | 1.266712 | 577.337
| 27.633333 | -15.84648 | -8.424802 | 7.421678 | 577.67 | -14.491878 | 1.354602 | 577.67
| 27.65 | -15.79988 | -8.19033 | 7.60955 | 578.004 | -14.344411 | 1.455469 | 578.004
| 27.666667 | -15.747972 | -7.947599 | 7.800373 | 578.337 | -14.185737 | 1.562235 | 578.337
| 27.683333 | -15.694294 | -7.690418 | 8.003876 | 578.67 | -14.022049 | 1.672245 | 578.67
| 27.7 | -15.643271 | -7.41495 | 8.228321 | 579.004 | -13.849808 | 1.793463 | 579.004
| 27.716667 | -15.594607 | -7.12326 | 8.471347 | 579.337 | -13.666064 | 1.928543 | 579.337
| 27.733333 | -15.547712 | -6.817414 | 8.730298 | 579.67 | -13.465215 | 2.082497 | 579.67
| 27.75 | -15.502587 | -6.498591 | 9.003996 | 580.004 | -13.24372 | 2.258867 | 580.004
| 27.766667 | -15.457462 | -6.168561 | 9.288901 | 580.337 | -13.000989 | 2.456473 | 580.337
| 27.783333 | -15.407914 | -5.820834 | 9.58708 | 580.67 | -12.738499 | 2.669415 | 580.67
| 27.8 | -15.354531 | -5.452167 | 9.902364 | 581.004 | -12.460376 | 2.894155 | 581.004
| 27.816667 | -15.299083 | -5.061381 | 10.237702 | 581.337 | -12.161609 | 3.137474 | 581.337
| 27.833333 | -15.240686 | -4.654962 | 10.585724 | 581.67 | -11.838657 | 3.402029 | 581.67
| 27.85 | -15.179045 | -4.237042 | 10.942003 | 582.004 | -11.491225 | 3.68782 | 582.004
| 27.866667 | -15.116814 | -3.8029 | 11.313914 | 582.337 | -11.124623 | 3.992191 | 582.337
| 27.883333 | -15.062252 | -3.350767 | 11.711485 | 582.67 | -10.743274 | 4.318978 | 582.67
| 27.9 | -15.016537 | -2.884772 | 12.131765 | 583.004 | -10.351602 | 4.664935 | 583.004
| 27.916667 | -14.972297 | -2.413173 | 12.559124 | 583.337 | -9.949903 | 5.022394 | 583.337
| 27.933333 | -14.927467 | -1.942459 | 12.985008 | 583.67 | -9.530507 | 5.39696 | 583.67
| 27.95 | -14.884702 | -1.470566 | 13.414136 | 584.004 | -9.090762 | 5.79394 | 584.004
| 27.966667 | -14.840757 | -0.994543 | 13.846214 | 584.337 | -8.636269 | 6.204488 | 584.337
| 27.983333 | -14.795632 | -0.510557 | 14.285075 | 584.67 | -8.172044 | 6.623588 | 584.67
| 28 | -14.748737 | -0.0133 | 14.735437 | 585.004 | -7.701035 | 7.047702 | 585.004
| 28.016667 | -14.700073 | 0.495461 | 15.195534 | 585.337 | -7.220294 | 7.479779 | 585.337
| 28.033333 | -14.64964 | 1.015133 | 15.664773 | 585.67 | -6.72628 | 7.92336 | 585.67
| 28.05 | -14.600976 | 1.541 | 16.141976 | 586.004 | -6.214865 | 8.386111 | 586.004
| 28.066667 | -14.552312 | 2.066571 | 16.618883 | 586.337 | -5.691653 | 8.860659 | 586.337
| 28.083333 | -14.501878 | 2.590373 | 17.092251 | 586.67 | -5.161953 | 9.339925 | 586.67
| 28.1 | -14.451444 | 3.11447 | 17.565914 | 587.004 | -4.623994 | 9.82745 | 587.004
| 28.116667 | -14.400126 | 3.640336 | 18.040462 | 587.337 | -4.076598 | 10.323528 | 587.337
| 28.133333 | -14.345268 | 4.166202 | 18.51147 | 587.67 | -3.522418 | 10.82285 | 587.67
| 28.15 | -14.283922 | 4.690889 | 18.974811 | 588.004 | -2.969713 | 11.314209 | 588.004
| 28.166667 | -14.216677 | 5.224424 | 19.441101 | 588.337 | -2.421726 | 11.794951 | 588.337
| 28.183333 | -14.149728 | 5.777129 | 19.926857 | 588.67 | -1.875804 | 12.273924 | 588.67
| 28.2 | -14.090741 | 6.344581 | 20.435322 | 589.004 | -1.329883 | 12.760858 | 589.004
| 28.216667 | -14.041487 | 6.910853 | 20.95234 | 589.337 | -0.782191 | 13.259296 | 589.337
| 28.233333 | -13.998132 | 7.468277 | 21.466409 | 589.67 | -0.228601 | 13.769531 | 589.67
| 28.25 | -13.953597 | 8.012725 | 21.966322 | 590.004 | 0.330003 | 14.2836 | 590.004
| 28.266667 | -13.907292 | 8.54272 | 22.450012 | 590.337 | 0.887722 | 14.795014 | 590.337
| 28.283333 | -13.860988 | 9.059738 | 22.920726 | 590.67 | 1.431874 | 15.292862 | 590.67
| 28.3 | -13.810554 | 9.565549 | 23.376103 | 591.004 | 1.960985 | 15.771539 | 591.004
| 28.316667 | -13.753042 | 10.04924 | 23.802282 | 591.337 | 2.482722 | 16.235764 | 591.337
| 28.333333 | -13.69553 | 10.49105 | 24.18658 | 591.67 | 2.998561 | 16.694091 | 591.67
| 28.35 | -13.641262 | 10.883902 | 24.525164 | 592.004 | 3.483137 | 17.124399 | 592.004
| 28.366667 | -13.590239 | 11.227499 | 24.817738 | 592.337 | 3.915804 | 17.506043 | 592.337
| 28.383333 | -13.54128 | 11.523023 | 25.064303 | 592.67 | 4.2886 | 17.82988 | 592.67
| 28.4 | -13.492026 | 11.773126 | 25.265152 | 593.004 | 4.606243 | 18.098269 | 593.004
| 28.416667 | -13.440413 | 11.979285 | 25.419698 | 593.337 | 4.870798 | 18.311211 | 593.337
| 28.433333 | -13.384375 | 12.134125 | 25.5185 | 593.67 | 5.08669 | 18.471065 | 593.67
| 28.45 | -13.320375 | 12.226734 | 25.547109 | 594.004 | 5.249493 | 18.569868 | 594.004
| 28.466667 | -13.244577 | 12.251803 | 25.49638 | 594.337 | 5.34977 | 18.594347 | 594.337
| 28.483333 | -13.16406 | 12.201959 | 25.366019 | 594.67 | 5.377494 | 18.541554 | 594.67
| 28.5 | -13.09593 | 12.074253 | 25.170183 | 595.004 | 5.322931 | 18.418861 | 595.004
| 28.516667 | -13.045202 | 11.885791 | 24.930993 | 595.337 | 5.192866 | 18.238068 | 595.337
| 28.533333 | -13.004796 | 11.664296 | 24.669092 | 595.67 | 5.014431 | 18.019227 | 595.67
| 28.55 | -12.96616 | 11.437197 | 24.403357 | 596.004 | 4.819185 | 17.785345 | 596.004
| 28.566667 | -12.925164 | 11.22514 | 24.150304 | 596.337 | 4.629543 | 17.554707 | 596.337
| 28.583333 | -12.880629 | 11.044935 | 23.925564 | 596.67 | 4.459071 | 17.3397 | 596.67
| 28.6 | -12.834029 | 10.911331 | 23.74536 | 597.004 | 4.316029 | 17.150058 | 597.004
| 28.616667 | -12.784776 | 10.827569 | 23.612345 | 597.337 | 4.208083 | 16.992859 | 597.337
| 28.633333 | -12.735227 | 10.787164 | 23.522391 | 597.67 | 4.144672 | 16.879899 | 597.67
| 28.65 | -12.688332 | 10.787459 | 23.475791 | 598.004 | 4.123142 | 16.811474 | 598.004
| 28.666667 | -12.640553 | 10.811643 | 23.452196 | 598.337 | 4.138184 | 16.778737 | 598.337
| 28.683333 | -12.590414 | 10.84851 | 23.438924 | 598.67 | 4.185373 | 16.775787 | 598.67
| 28.7 | -12.539096 | 10.897174 | 23.43627 | 599.004 | 4.270019 | 16.809115 | 599.004
| 28.716667 | -12.486893 | 10.95675 | 23.443643 | 599.337 | 4.382684 | 16.869577 | 599.337
| 28.733333 | -12.429086 | 11.017212 | 23.446298 | 599.67 | 4.517468 | 16.946554 | 599.67
| 28.75 | -12.36538 | 11.081212 | 23.446592 | 600.004 | 4.66405 | 17.02943 | 600
| 28.766667 | -12.29784 | 11.154356 | 23.452196 | 600.337 |  | 12.29784
| 28.783333 | -12.23148 | 11.241656 | 23.473136 | 600.67 |  | 12.23148
| 28.8 | -12.174558 | 11.346357 | 23.520915 | 601.004 |  | 12.174558
| 28.816667 | -12.126779 | 11.461676 | 23.588455 | 601.337 |  | 12.126779
| 28.833333 | -12.07959 | 11.579355 | 23.658945 | 601.67 |  | 12.07959
| 28.85 | -12.030926 | 11.699098 | 23.730024 | 602.004 |  | 12.030926
| 28.866667 | -11.980197 | 11.82415 | 23.804347 | 602.337 |  | 11.980197
| 28.883333 | -11.928584 | 11.948022 | 23.876606 | 602.67 |  | 11.928584
| 28.9 | -11.879035 | 12.052723 | 23.931758 | 603.004 |  | 11.879035
| 28.916667 | -11.828601 | 12.105221 | 23.933822 | 603.337 |  | 11.828601
| 28.933333 | -11.774039 | 12.113479 | 23.887518 | 603.67 |  | 11.774039
| 28.95 | -11.716232 | 12.100207 | 23.816439 | 604.004 |  | 11.716232
| 28.966667 | -11.659309 | 12.060096 | 23.719405 | 604.337 |  | 11.659309
| 28.983333 | -11.603272 | 12.004354 | 23.607626 | 604.67 |  | 11.603272
| 29 | -11.548414 | 11.925902 | 23.474316 | 605.004 |  | 11.548414
| 29.016667 | -11.495621 | 11.814712 | 23.310333 | 605.337 |  | 11.495621
| 29.033333 | -11.437225 | 11.60236 | 23.039585 | 605.67 |  | 11.437225
| 29.05 | -11.370275 | 11.083572 | 22.453847 | 606.004 |  | 11.370275
| 29.066667 | -11.297131 | 10.35892 | 21.656051 | 606.337 |  | 11.297131
| 29.083333 | -11.227822 | 9.777017 | 21.004839 | 606.67 |  | 11.227822
| 29.1 | -11.16736 | 9.29657 | 20.46393 | 607.004 |  | 11.16736
| 29.116667 | -11.114567 | 8.913746 | 20.028313 | 607.337 |  | 11.114567
| 29.133333 | -11.062954 | 8.974798 | 20.037752 | 607.67 |  | 11.062954
| 29.15 | -11.007801 | 9.600056 | 20.607857 | 608.004 |  | 11.007801
| 29.166667 | -10.948225 | 10.622296 | 21.570521 | 608.337 |  | 10.948225
| 29.183333 | -10.887764 | 11.840371 | 22.728135 | 608.67 |  | 10.887764
| 29.2 | -10.830251 | 13.10888 | 23.939131 | 609.004 |  | 10.830251
| 29.216667 | -10.776574 | 14.355269 | 25.131843 | 609.337 |  | 10.776574
| 29.233333 | -10.72496 | 15.56951 | 26.29447 | 609.67 |  | 10.72496
| 29.25 | -10.670398 | 16.730073 | 27.400471 | 610.004 |  | 10.670398
| 29.266667 | -10.614065 | 17.817787 | 28.431852 | 610.337 |  | 10.614065
| 29.283333 | -10.553014 | 18.841501 | 29.394515 | 610.666 |  | 10.553014
| 29.3 | -10.491078 | 19.808883 | 30.299961 | 611.004 |  | 10.491078
| 29.316667 | -10.434451 | 20.655637 | 31.090088 | 611.333 |  | 10.434451
| 29.333333 | -10.383427 | 21.415976 | 31.799403 | 611.67 |  | 10.383427
| 29.35 | -10.324736 | 22.165401 | 32.490137 | 612.004 |  | 10.324736
| 29.366667 | -10.256901 | 22.952284 | 33.209185 | 612.337 |  | 10.256901
| 29.383333 | -10.187886 | 23.777508 | 33.965394 | 612.67 |  | 10.187886
| 29.4 | -10.124476 | 24.592999 | 34.717475 | 613 |  | 10.124476
| 29.416667 | -10.068438 | 25.375162 | 35.4436 | 613.333 |  | 10.068438
| 29.433333 | -10.015645 | 26.128717 | 36.144362 | 613.666 |  | 10.015645
| 29.45 | -9.964032 | 26.848355 | 36.812387 | 614.004 |  | 9.964032
| 29.466667 | -9.911829 | 27.516084 | 37.427913 | 614.337 |  | 9.911829
| 29.483333 | -9.858446 | 28.100347 | 37.958793 | 614.67 |  | 9.858446
| 29.5 | -9.797984 | 28.522397 | 38.320381 | 615.004 |  | 9.797984
| 29.516667 | -9.734574 | 28.625034 | 38.359608 | 615.333 |  | 9.734574
| 29.533333 | -9.675587 | 28.208293 | 37.88388 | 615.666 |  | 9.675587
| 29.55 | -9.621024 | 27.258902 | 36.879926 | 616 |  | 9.621024
| 29.566667 | -9.568231 | 25.917545 | 35.485776 | 616.337 |  | 9.568231
| 29.583333 | -9.518387 | 24.345255 | 33.863642 | 616.67 |  | 9.518387
| 29.6 | -9.46471 | 22.693037 | 32.157747 | 617.004 |  | 9.46471
| 29.616667 | -9.402774 | 21.066184 | 30.468958 | 617.337 |  | 9.402774
| 29.633333 | -9.334939 | 19.472954 | 28.807893 | 617.67 |  | 9.334939
| 29.65 | -9.265924 | 18.010084 | 27.276008 | 618.004 |  | 9.265924
| 29.666667 | -9.19632 | 16.651326 | 25.847646 | 618.337 |  | 9.19632
| 29.683333 | -9.124946 | 15.400513 | 24.525459 | 618.67 |  | 9.124946
| 29.7 | -9.058291 | 14.285959 | 23.34425 | 619.004 |  | 9.058291
| 29.716667 | -8.992816 | 13.303241 | 22.296057 | 619.337 |  | 8.992816
| 29.733333 | -8.924981 | 12.431418 | 21.356399 | 619.67 |  | 8.924981
| 29.75 | -8.861866 | 11.648664 | 20.51053 | 620.004 |  | 8.861866
| 29.766667 | -8.810252 | 10.95616 | 19.766412 | 620.337 |  | 8.810252
| 29.783333 | -8.770731 | 10.351252 | 19.121983 | 620.67 |  | 8.770731
| 29.8 | -8.726491 | 9.801496 | 18.527987 | 621.004 |  | 8.726491
| 29.816667 | -8.671928 | 9.296275 | 17.968203 | 621.337 |  | 8.671928
| 29.833333 | -8.610287 | 8.85181 | 17.462097 | 621.67 |  | 8.610287
| 29.85 | -8.546582 | 8.473411 | 17.019993 | 622.004 |  | 8.546582
| 29.866667 | -8.48553 | 8.148099 | 16.633629 | 622.337 |  | 8.48553
| 29.883333 | -8.426249 | 7.851986 | 16.278235 | 622.67 |  | 8.426249
| 29.9 | -8.369032 | 7.588905 | 15.957937 | 623.004 |  | 8.369032
| 29.916667 | -8.31211 | 7.372424 | 15.684534 | 623.337 |  | 8.31211
| 29.933333 | -8.247814 | 7.200183 | 15.447997 | 623.67 |  | 8.247814
| 29.95 | -8.177325 | 7.060679 | 15.238004 | 624.004 |  | 8.177325
| 29.966667 | -8.100347 | 6.954503 | 15.05485 | 624.337 |  | 8.100347
| 29.983333 | -8.015702 | 6.886374 | 14.902076 | 624.67 |  | 8.015702
| 30 | -7.928696 | 6.840364 | 14.76906 | 625.004 |  | 7.928696
| 30.016667 | -7.851718 | 6.796419 | 14.648137 | 625.337 |  | 7.851718
| 30.033333 | -7.794206 | 6.722686 | 14.516892 | 625.67 |  | 7.794206
| 30.05 | -7.753211 | 6.597044 | 14.350255 | 626.004 |  | 7.753211
| 30.066667 | -7.713985 | 6.395604 | 14.109589 | 626.337 |  | 7.713985
| 30.083333 | -7.670924 | 6.020154 | 13.691078 | 626.67 |  | 7.670924
| 30.1 | -7.620196 | 5.311134 | 12.93133 | 627.004 |  | 7.620196
| 30.116667 | -7.567108 | 4.257927 | 11.825035 | 627.337 |  | 7.567108
| 30.133333 | -7.515199 | 3.006229 | 10.521428 | 627.67 |  | 7.515199
| 30.15 | -7.458867 | 1.709997 | 9.168864 | 628.004 |  | 7.458867
| 30.166667 | -7.402535 | 0.462133 | 7.864668 | 628.337 |  | 7.402535
| 30.183333 | -7.347972 | -0.69902 | 6.648952 | 628.67 |  | 7.347972
| 30.2 | -7.29223 | -1.754882 | 5.537348 | 629.004 |  | 7.29223
| 30.216667 | -7.232358 | -2.69218 | 4.540178 | 629.337 |  | 7.232358
| 30.233333 | -7.171012 | -3.475523 | 3.695489 | 629.67 |  | 7.171012
| 30.25 | -7.112025 | -4.053888 | 3.058137 | 630.004 |  | 7.112025
| 30.266667 | -7.051269 | -4.428453 | 2.622816 | 630.337 |  | 7.051269
| 30.283333 | -6.982845 | -4.637561 | 2.345284 | 630.67 |  | 6.982845
| 30.3 | -6.909111 | -4.73194 | 2.177171 | 631.004 |  | 6.909111
| 30.316667 | -6.842751 | -4.758189 | 2.084562 | 631.337 |  | 6.842751
| 30.333333 | -6.783764 | -4.753765 | 2.029999 | 631.67 |  | 6.783764
| 30.35 | -6.725073 | -4.743147 | 1.981926 | 632.004 |  | 6.725073
| 30.366667 | -6.656058 | -4.738134 | 1.917924 | 632.337 |  | 6.656058
| 30.383333 | -6.584979 | -4.739903 | 1.845076 | 632.67 |  | 6.584979
| 30.4 | -6.523043 | -4.739608 | 1.783435 | 633.004 |  | 6.523043
| 30.416667 | -6.474084 | -4.730465 | 1.743619 | 633.337 |  | 6.474084
| 30.433333 | -6.432204 | -4.712179 | 1.720025 | 633.67 |  | 6.432204
| 30.45 | -6.389733 | -4.684456 | 1.705277 | 634.004 |  | 6.389733
| 30.466667 | -6.341364 | -4.652013 | 1.689351 | 634.337 |  | 6.341364
| 30.483333 | -6.285327 | -4.617506 | 1.667821 | 634.67 |  | 6.285327
| 30.5 | -6.226045 | -4.584768 | 1.641277 | 635.004 |  | 6.226045
| 30.516667 | -6.169418 | -4.551146 | 1.618272 | 635.337 |  | 6.169418
| 30.533333 | -6.111316 | -4.516934 | 1.594382 | 635.67 |  | 6.111316
| 30.55 | -6.04997 | -4.478592 | 1.571378 | 636.004 |  | 6.04997
| 30.566667 | -5.982725 | -4.431993 | 1.550732 | 636.337 |  | 5.982725
| 30.583333 | -5.912236 | -4.375071 | 1.537165 | 636.67 |  | 5.912236
| 30.6 | -5.840862 | -4.315494 | 1.525368 | 637.004 |  | 5.840862
| 30.616667 | -5.765064 | -4.255033 | 1.510031 | 637.337 |  | 5.765064
| 30.633333 | -5.688971 | -4.188967 | 1.500004 | 637.67 |  | 5.688971
| 30.65 | -5.617303 | -4.126442 | 1.490861 | 638.004 |  | 5.617303
| 30.666667 | -5.551532 | -4.072469 | 1.479063 | 638.337 |  | 5.551532
| 30.683333 | -5.484288 | -4.025574 | 1.458714 | 638.67 |  | 5.484288
| 30.7 | -5.416748 | -3.981629 | 1.435119 | 639.004 |  | 5.416748
| 30.716667 | -5.348323 | -3.939159 | 1.409164 | 639.337 |  | 5.348323
| 30.733333 | -5.279604 | -3.895214 | 1.38439 | 639.67 |  | 5.279604
| 30.75 | -5.214718 | -3.846845 | 1.367873 | 640.004 |  | 5.214718
| 30.766667 | -5.150718 | -3.796411 | 1.354307 | 640.337 |  | 5.150718
| 30.783333 | -5.087307 | -3.745388 | 1.341919 | 640.67 |  | 5.087307
| 30.8 | -5.024191 | -3.6923 | 1.331891 | 641.004 |  | 5.024191
| 30.816667 | -4.960486 | -3.634493 | 1.325993 | 641.337 |  | 4.960486
| 30.833333 | -4.8956 | -3.572852 | 1.322748 | 641.67 |  | 4.8956
| 30.85 | -4.826586 | -3.509146 | 1.31744 | 642.004 |  | 4.826586
| 30.866667 | -4.755802 | -3.446325 | 1.309477 | 642.337 |  | 4.755802
| 30.883333 | -4.681774 | -3.379375 | 1.302399 | 642.67 |  | 4.681774
| 30.9 | -4.602142 | -3.301808 | 1.300334 | 643.004 |  | 4.602142
| 30.916667 | -4.524279 | -3.210083 | 1.314196 | 643.337 |  | 4.524279
| 30.933333 | -4.45497 | -3.116295 | 1.338675 | 643.67 |  | 4.45497
| 30.95 | -4.394214 | -3.034008 | 1.360206 | 644.004 |  | 4.394214
| 30.966667 | -4.335227 | -2.965584 | 1.369643 | 644.337 |  | 4.335227
| 30.983333 | -4.27919 | -2.907187 | 1.372003 | 644.67 |  | 4.27919
| 31 | -4.225807 | -2.854983 | 1.370824 | 645.004 |  | 4.225807
| 31.016667 | -4.168884 | -2.80514 | 1.363744 | 645.337 |  | 4.168884
| 31.033333 | -4.107833 | -2.752052 | 1.355781 | 645.67 |  | 4.107833
| 31.05 | -4.045602 | -2.696899 | 1.348703 | 646.004 |  | 4.045602
| 31.066667 | -3.984256 | -2.641452 | 1.342804 | 646.337 |  | 3.984256
| 31.083333 | -3.920845 | -2.587774 | 1.333071 | 646.67 |  | 3.920845
| 31.1 | -3.858909 | -2.534981 | 1.323928 | 647.004 |  | 3.858909
| 31.116667 | -3.795794 | -2.479238 | 1.316556 | 647.337 |  | 3.795794
| 31.133333 | -3.729434 | -2.424381 | 1.305053 | 647.67 |  | 3.729434
| 31.15 | -3.664548 | -2.368638 | 1.29591 | 648.004 |  | 3.664548
| 31.166667 | -3.598483 | -2.311716 | 1.286767 | 648.337 |  | 3.598483
| 31.183333 | -3.525635 | -2.25037 | 1.275265 | 648.67 |  | 3.525635
| 31.2 | -3.446592 | -2.173982 | 1.27261 | 649.004 |  | 3.446592
| 31.216667 | -3.363421 | -2.080193 | 1.283228 | 649.337 |  | 3.363421
| 31.233333 | -3.280545 | -1.98434 | 1.296205 | 649.67 |  | 3.280545
| 31.25 | -3.208286 | -1.902643 | 1.305643 | 650.004 |  | 3.208286
| 31.266667 | -3.150479 | -1.835399 | 1.31508 | 650.337 |  | 3.150479
| 31.283333 | -3.100046 | -1.773462 | 1.326584 | 650.67 |  | 3.100046
| 31.3 | -3.041944 | -1.715361 | 1.326583 | 651.004 |  | 3.041944
| 31.316667 | -2.965556 | -1.666402 | 1.299154 | 651.337 |  | 2.965556
| 31.333333 | -2.897721 | -1.625406 | 1.272315 | 651.67 |  | 2.897721
| 31.35 | -2.831066 | -1.585885 | 1.245181 | 652.004 |  | 2.831066
| 31.366667 | -2.764411 | -1.54017 | 1.224241 | 652.337 |  | 2.764411
| 31.383333 | -2.697461 | -1.489736 | 1.207725 | 652.67 |  | 2.697461
| 31.4 | -2.629922 | -1.438123 | 1.191799 | 653.004 |  | 2.629922
| 31.416667 | -2.561497 | -1.382676 | 1.178821 | 653.337 |  | 2.561497
| 31.433333 | -2.490713 | -1.323984 | 1.166729 | 653.67 |  | 2.490713
| 31.45 | -2.421109 | -1.264702 | 1.156407 | 654.004 |  | 2.421109
| 31.466667 | -2.356223 | -1.204831 | 1.151392 | 654.337 |  | 2.356223
| 31.483333 | -2.288094 | -1.14201 | 1.146084 | 654.67 |  | 2.288094
| 31.5 | -2.211706 | -1.065032 | 1.146674 | 655.004 |  | 2.211706
| 31.516667 | -2.130304 | -0.970359 | 1.159945 | 655.337 |  | 2.130304
| 31.533333 | -2.055686 | -0.870966 | 1.18472 | 655.67 |  | 2.055686
| 31.55 | -1.99257 | -0.781306 | 1.211264 | 656.004 |  | 1.99257
| 31.566667 | -1.935353 | -0.706688 | 1.228665 | 656.337 |  | 1.935353
| 31.583333 | -1.876662 | -0.645047 | 1.231615 | 656.67 |  | 1.876662
| 31.6 | -1.817085 | -0.591959 | 1.225126 | 657.004 |  | 1.817085
| 31.616667 | -1.756034 | -0.54241 | 1.213624 | 657.337 |  | 1.756034
| 31.633333 | -1.695278 | -0.493451 | 1.201827 | 657.67 |  | 1.695278
| 31.65 | -1.635996 | -0.442133 | 1.193863 | 658.004 |  | 1.635996
| 31.666667 | -1.57347 | -0.387275 | 1.186195 | 658.337 |  | 1.57347
| 31.683333 | -1.502391 | -0.328878 | 1.173513 | 658.67 |  | 1.502391
| 31.7 | -1.430427 | -0.267237 | 1.16319 | 659.004 |  | 1.430427
| 31.716667 | -1.364067 | -0.201762 | 1.162305 | 659.337 |  | 1.364067
| 31.733333 | -1.300362 | -0.131568 | 1.168794 | 659.67 |  | 1.300362
| 31.75 | -1.234591 | -0.066683 | 1.167908 | 660.004 |  | 1.234591
| 31.766667 | -1.166167 | -0.006516 | 1.159651 | 660.337 |  | 1.166167
| 31.783333 | -1.093318 | 0.052176 | 1.145494 | 660.67 |  | 1.093318
| 31.8 | -1.017225 | 0.118536 | 1.135761 | 661.004 |  | 1.017225
| 31.816667 | -0.937888 | 0.203182 | 1.14107 | 661.337 |  | 0.937888
| 31.833333 | -0.857961 | 0.297265 | 1.155226 | 661.67 |  | 0.857961
| 31.85 | -0.783638 | 0.38722 | 1.170858 | 662.004 |  | 0.783638
| 31.866667 | -0.719638 | 0.468327 | 1.187965 | 662.337 |  | 0.719638
| 31.883333 | -0.658881 | 0.54088 | 1.199761 | 662.67 |  | 0.658881
| 31.9 | -0.597535 | 0.606356 | 1.203891 | 663.004 |  | 0.597535
| 31.916667 | -0.535599 | 0.667407 | 1.203006 | 663.337 |  | 0.535599
| 31.933333 | -0.467175 | 0.726099 | 1.193274 | 663.67 |  | 0.467175
| 31.95 | -0.403174 | 0.781841 | 1.185015 | 664.004 |  | 0.403174
| 31.966667 | -0.343008 | 0.834929 | 1.177937 | 664.337 |  | 0.343008
| 31.983333 | -0.281661 | 0.888017 | 1.169678 | 664.67 |  | 0.281661
| 32 | -0.219725 | 0.938156 | 1.157881 | 665.004 |  | 0.219725
| 32.016667 | -0.158084 | 0.984755 | 1.142839 | 665.337 |  | 0.158084
| 32.033333 | -0.092609 | 1.03165 | 1.124259 | 665.67 |  | 0.092609
| 32.05 | -0.025659 | 1.082083 | 1.107742 | 666.004 |  | 0.025659
| 32.066667 | 0.038046 | 1.136351 | 1.098305 | 666.337 |  | -0.038046
| 32.083333 | 0.104406 | 1.193863 | 1.089457 | 666.67 |  | -0.104406
| 32.1 | 0.179025 | 1.262288 | 1.083263 | 667.004 |  | -0.179025
| 32.116667 | 0.260131 | 1.345459 | 1.085328 | 667.337 |  | -0.260131
| 32.133333 | 0.341828 | 1.437773 | 1.095945 | 667.67 |  | -0.341828
| 32.15 | 0.415561 | 1.523599 | 1.108038 | 668.004 |  | -0.415561
| 32.166667 | 0.479857 | 1.597037 | 1.11718 | 668.337 |  | -0.479857
| 32.183333 | 0.538254 | 1.653664 | 1.11541 | 668.67 |  | -0.538254
| 32.2 | 0.593996 | 1.69407 | 1.100074 | 669.004 |  | -0.593996
| 32.216667 | 0.651803 | 1.728872 | 1.077069 | 669.337 |  | -0.651803
| 32.233333 | 0.711674 | 1.768098 | 1.056424 | 669.67 |  | -0.711674
| 32.25 | 0.773021 | 1.814403 | 1.041382 | 670.004 |  | -0.773021
| 32.266667 | 0.835546 | 1.866016 | 1.03047 | 670.337 |  | -0.835546
| 32.283333 | 0.900137 | 1.919989 | 1.019852 | 670.67 |  | -0.900137
| 32.3 | 0.966202 | 1.974257 | 1.008055 | 671.004 |  | -0.966202
| 32.316667 | 1.031087 | 2.031769 | 1.000682 | 671.337 |  | -1.031087
| 32.333333 | 1.090369 | 2.090756 | 1.000387 | 671.67 |  | -1.090369
| 32.35 | 1.147586 | 2.146793 | 0.999207 | 672.004 |  | -1.147586
| 32.366667 | 1.208342 | 2.2046 | 0.996258 | 672.337 |  | -1.208342
| 32.383333 | 1.272638 | 2.263292 | 0.990654 | 672.67 |  | -1.272638
| 32.4 | 1.343422 | 2.328472 | 0.98505 | 673.004 |  | -1.343422
| 32.416667 | 1.421284 | 2.407514 | 0.98623 | 673.337 |  | -1.421284
| 32.433333 | 1.498557 | 2.499828 | 1.001271 | 673.67 |  | -1.498557
| 32.45 | 1.566687 | 2.594207 | 1.02752 | 674.004 |  | -1.566687
| 32.466667 | 1.624788 | 2.675609 | 1.050821 | 674.337 |  | -1.624788
| 32.483333 | 1.677287 | 2.739609 | 1.062322 | 674.67 |  | -1.677287
| 32.5 | 1.728605 | 2.789748 | 1.061143 | 675.004 |  | -1.728605
| 32.516667 | 1.780808 | 2.836053 | 1.055245 | 675.337 |  | -1.780808
| 32.533333 | 1.840385 | 2.880882 | 1.040497 | 675.67 |  | -1.840385
| 32.55 | 1.901731 | 2.928367 | 1.026636 | 676.004 |  | -1.901731
| 32.566667 | 1.963372 | 2.979685 | 1.016313 | 676.337 |  | -1.963372
| 32.583333 | 2.022359 | 3.031298 | 1.008939 | 676.67 |  | -2.022359
| 32.6 | 2.080461 | 3.081437 | 1.000976 | 677.004 |  | -2.080461
| 32.616667 | 2.140332 | 3.135705 | 0.995373 | 677.337 |  | -2.140332
| 32.633333 | 2.201973 | 3.198821 | 0.996848 | 677.67 |  | -2.201973
| 32.65 | 2.266859 | 3.263706 | 0.996847 | 678.004 |  | -2.266859
| 32.666667 | 2.330859 | 3.323872 | 0.993013 | 678.337 |  | -2.330859
| 32.683333 | 2.396039 | 3.380205 | 0.984166 | 678.67 |  | -2.396039
| 32.7 | 2.465939 | 3.438012 | 0.972073 | 679.004 |  | -2.465939
| 32.716667 | 2.543801 | 3.51027 | 0.966469 | 679.337 |  | -2.543801
| 32.733333 | 2.624613 | 3.597276 | 0.972663 | 679.67 |  | -2.624613
| 32.75 | 2.700411 | 3.686051 | 0.98564 | 680.004 |  | -2.700411
| 32.766667 | 2.763526 | 3.766568 | 1.003042 | 680.337 |  | -2.763526
| 32.783333 | 2.818974 | 3.832338 | 1.013364 | 680.67 |  | -2.818974
| 32.8 | 2.871177 | 3.884541 | 1.013364 | 681.004 |  | -2.871177
| 32.816667 | 2.926035 | 3.927306 | 1.001271 | 681.337 |  | -2.926035
| 32.833333 | 2.981482 | 3.969187 | 0.987705 | 681.67 |  | -2.981482
| 32.85 | 3.03398 | 4.010772 | 0.976792 | 682.004 |  | -3.03398
| 32.866667 | 3.088248 | 4.057077 | 0.968829 | 682.337 |  | -3.088248
| 32.883333 | 3.14694 | 4.10928 | 0.96234 | 682.67 |  | -3.14694
| 32.9 | 3.207696 | 4.162958 | 0.955262 | 683.004 |  | -3.207696
| 32.916667 | 3.270812 | 4.216636 | 0.945824 | 683.337 |  | -3.270812
| 32.933333 | 3.337762 | 4.268544 | 0.930782 | 683.67 |  | -3.337762
| 32.95 | 3.402057 | 4.322517 | 0.92046 | 684.004 |  | -3.402057
| 32.966667 | 3.466058 | 4.37826 | 0.912202 | 684.337 |  | -3.466058
| 32.983333 | 3.52416 | 4.431937 | 0.907777 | 684.67 |  | -3.52416
| 33 | 3.587866 | 4.48768 | 0.899814 | 685.004 |  | -3.587866
| 33.016667 | 3.659239 | 4.548731 | 0.889492 | 685.337 |  | -3.659239
| 33.033333 | 3.735627 | 4.611552 | 0.875925 | 685.67 |  | -3.735627
| 33.05 | 3.811425 | 4.684106 | 0.872681 | 686.004 |  | -3.811425
| 33.066667 | 3.87808 | 4.755185 | 0.877105 | 686.337 |  | -3.87808
| 33.083333 | 3.938541 | 4.815056 | 0.876515 | 686.67 |  | -3.938541
| 33.1 | 3.998708 | 4.840125 | 0.841417 | 687.004 |  | -3.998708
| 33.116667 | 4.059464 | 4.787332 | 0.727868 | 687.337 |  | -4.059464
| 33.133333 | 4.119336 | 4.728051 | 0.608715 | 687.67 |  | -4.119336
| 33.15 | 4.181272 | 4.718613 | 0.537341 | 688.004 |  | -4.181272
| 33.166667 | 4.246747 | 4.762558 | 0.515811 | 688.337 |  | -4.246747
| 33.183333 | 4.311927 | 4.84337 | 0.531443 | 688.67 |  | -4.311927
| 33.2 | 4.374748 | 4.947776 | 0.573028 | 689.004 |  | -4.374748
| 33.216667 | 4.437569 | 5.058081 | 0.620512 | 689.337 |  | -4.437569
| 33.233333 | 4.495671 | 5.163372 | 0.667701 | 689.67 |  | -4.495671
| 33.25 | 4.549349 | 5.256276 | 0.706927 | 690.004 |  | -4.549349
| 33.266667 | 4.601552 | 5.337383 | 0.735831 | 690.337 |  | -4.601552
| 33.283333 | 4.658769 | 5.414656 | 0.755887 | 690.67 |  | -4.658769
| 33.3 | 4.721295 | 5.495762 | 0.774467 | 691.004 |  | -4.721295
| 33.316667 | 4.790309 | 5.586012 | 0.795703 | 691.337 |  | -4.790309
| 33.333333 | 4.867287 | 5.686289 | 0.819002 | 691.67 |  | -4.867287
| 33.35 | 4.943675 | 5.793645 | 0.84997 | 692.004 |  | -4.943675
| 33.366667 | 5.016523 | 5.895397 | 0.878874 | 692.337 |  | -5.016523
| 33.383333 | 5.083473 | 5.977979 | 0.894506 | 692.67 |  | -5.083473
| 33.4 | 5.142165 | 6.042274 | 0.900109 | 693.004 |  | -5.142165
| 33.416667 | 5.197317 | 6.095952 | 0.898635 | 693.337 |  | -5.197317
| 33.433333 | 5.254534 | 6.149335 | 0.894801 | 693.67 |  | -5.254534
| 33.45 | 5.312046 | 6.202718 | 0.890672 | 694.004 |  | -5.312046
| 33.466667 | 5.371328 | 6.257576 | 0.886248 | 694.337 |  | -5.371328
| 33.483333 | 5.432084 | 6.316857 | 0.884773 | 694.67 |  | -5.432084
| 33.5 | 5.493726 | 6.378498 | 0.884772 | 695.004 |  | -5.493726
| 33.516667 | 5.553892 | 6.440729 | 0.886837 | 695.337 |  | -5.553892
| 33.533333 | 5.613468 | 6.50355 | 0.890082 | 695.67 |  | -5.613468
| 33.55 | 5.676584 | 6.562242 | 0.885658 | 696.004 |  | -5.676584
| 33.566667 | 5.74088 | 6.619459 | 0.878579 | 696.337 |  | -5.74088
| 33.583333 | 5.80665 | 6.676381 | 0.869731 | 696.67 |  | -5.80665
| 33.6 | 5.880088 | 6.738022 | 0.857934 | 697.004 |  | -5.880088
| 33.616667 | 5.96208 | 6.815 | 0.85292 | 697.337 |  | -5.96208
| 33.633333 | 6.046136 | 6.908494 | 0.862358 | 697.67 |  | -6.046136
| 33.65 | 6.125768 | 7.01172 | 0.885952 | 698.004 |  | -6.125768
| 33.666667 | 6.197437 | 7.113178 | 0.915741 | 698.337 |  | -6.197437
| 33.683333 | 6.262027 | 7.197823 | 0.935796 | 698.67 |  | -6.262027
| 33.7 | 6.321899 | 7.267428 | 0.945529 | 699.004 |  | -6.321899
| 33.716667 | 6.377936 | 7.325235 | 0.947299 | 699.337 |  | -6.377936
| 33.733333 | 6.433384 | 7.383042 | 0.949658 | 699.67 |  | -6.433384
| 33.75 | 6.489421 | 7.444978 | 0.955557 | 700 |  | -6.489421

## Ch4 HV fig4.6
Preliminary MicroIndent Vickers Hardness - Ni208 A+B 1150C only for Bulk.matrix.inclusion
Test and Measurement Parameters
Test Load (N) | Dwell Time (s) | Approx Indent Size (µm) | Measured Mag (__x)
Faber Lab Microindenter
9.807 | 5 | 50 | 40
[6 empty] | skew | Ni208 1150 |  | HV
Critical overheat, suppressed inclusions |  |  |  | Cast T, with inclusions |  |  |  |  | Ave | Stdev | n
1150C A Bulk | Prelim HV | Notes |  | 1150B M+I | Prelim HV | Notes | Bulk | Critical Overheat | 619.16 | 10.48557 | 11
1 | 627.6 |  |  | 1 | 627.3 | M | Matrix | CastT, Matrix | 632.99 | 18.6552 | 10
2 | 620.1 |  |  | 2 | 814.7 | I | Inclusion | CastT, Inclusion | 793.38 | 28.38105 | 9
3 | 609.4 |  |  | 3 | 643.7 | M
4 | 607.4 |  |  | 4 | 641.2 | M
5 |  | 579.4 - wrong Force |  | 5 | 652.4 | M
6 | 638.6 |  |  | 6 | 586.5 | M
7 | 611.1 |  |  | 7 | 822.6 | I
8 | 618.9 |  |  | 8 | 732.8 | I
9 | 607.9 |  |  | 9 | 784.5 | I
10 | 629.7 |  |  | 10 | 829.3 | I
11 | 620.9 |  |  | 11 | 824.9 | I
ave | 619.16 |  |  | 12 | 730 | I
stdev | 10.48557 |  |  | 13 | 784.5 | I
|  |  |  | 14 | 790.3 | I; only slight skew
|  |  |  | 15 | 749.7 | I
|  |  |  | 16 | 775.4 | I
|  |  |  | 17 | 757.9 | I
|  |  |  | 18 | 712.4 | I
|  |  |  | 19 | 725.3 | I
|  |  |  | 20 | 635.7 | M
|  |  |  | 21 | 633.7 | M
|  |  |  | 22 | 649.3 | M
|  |  |  | 23 | 623.4 | M
|  |  |  | 24 | 636.7 | M
|  |  | Matrix | Ave | 632.99
|  |  |  | Stdev | 18.6552
|  |  | Incl | Ave | 793.38
|  |  |  | Stdev | 28.38105

## Ch4 XRD fig4.9
Redone
f) |  |  |  | e) |  |  |  | d) |  |  |  | c) |  |  |  | b) |  |  |  | a)
f) 1300˚C |  |  |  | e) 1200˚C |  |  |  | d) 1150˚C |  |  |  | c) 1125˚C |  |  |  | b) 1100˚C |  |  |  | a) 950˚C
Ni208_KQ_B_1_noG_1hrscan |  |  |  | Ni208_KQ_B_2_withsmallG_1hrscan |  |  |  | Ni208_KQ_B_3_withG_hadTEMdone_1hrscan |  |  |  | Ni208_KQ_B_4_withG_1hrscan |  |  |  | Ni208_KQ_B_5_withG_1hrscan |  |  |  | Ni208_KQ_B_6_withLargecentralG_1hrscan
Angle, ˚ (2theta) | Intensity (arb) | intensity offset (arb) | f | Angle, ˚ (2theta) | Intensity (arb) | intensity offset (arb) | e | Angle, ˚ (2theta) | Intensity (arb) | intensity offset (arb) | d | Angle, ˚ (2theta) | Intensity (arb) | intensity offset (arb) | e | Angle, ˚ (2theta) | Intensity (arb) | intensity offset (arb) | b | Angle, ˚ (2theta) | Intensity (arb) | intensity offset (arb)
20.02971127 | 6238 | 3238 | 14238 | 20.02971127 | 5296 |  | 11296 | 20.02971127 | 5024 | 7024 | 9024 | 20.02971127 | 5839 | 9000 | 7339 | 20.02971127 | 5385 | 11385 | 5285 | 20.02971127 | 6748 | 14748 | 6448
20.06271127 | 6148.15 | 3148.15 | 14148.15 | 20.06271127 | 5259.468 |  | 11259.47 | 20.06271127 | 5081.267 | 7081.267 | 9081.267 | 20.06271127 | 5755.075 | 8916.075 | 7255.075 | 20.06271127 | 5585.434 | 11585.43 | 5485.434 | 20.06271127 | 6558.427 | 14558.43 | 6258.427
20.09571127 | 6184.039 | 3184.039 | 14184.04 | 20.09571127 | 5319.432 |  | 11319.43 | 20.09571127 | 4919.223 | 6919.223 | 8919.223 | 20.09571127 | 5790.064 | 8951.064 | 7290.064 | 20.09571127 | 5522.694 | 11522.69 | 5422.694 | 20.09571127 | 6509.214 | 14509.21 | 6209.214
20.12871127 | 6191.735 | 3191.735 | 14191.73 | 20.12871127 | 5530.732 |  | 11530.73 | 20.12871127 | 5050.652 | 7050.652 | 9050.652 | 20.12871127 | 5771.759 | 8932.759 | 7271.759 | 20.12871127 | 5483.479 | 11483.48 | 5383.479 | 20.12871127 | 6620.563 | 14620.56 | 6320.563
20.16171127 | 6353.403 | 3353.403 | 14353.4 | 20.16171127 | 5225.688 |  | 11225.69 | 20.16171127 | 5107.269 | 7107.269 | 9107.269 | 20.16171127 | 5620.99 | 8781.99 | 7120.99 | 20.16171127 | 5469.657 | 11469.66 | 5369.657 | 20.16171127 | 6843.369 | 14843.37 | 6543.369
20.19471127 | 6209.303 | 3209.303 | 14209.3 | 20.19471127 | 5323.288 |  | 11323.29 | 20.19471127 | 5058.477 | 7058.477 | 9058.477 | 20.19471127 | 5749.771 | 8910.771 | 7249.771 | 20.19471127 | 5522.397 | 11522.4 | 5422.397 | 20.19471127 | 6743.522 | 14743.52 | 6443.522
20.22771127 | 6235.966 | 3235.966 | 14235.97 | 20.22771127 | 5320.834 |  | 11320.83 | 20.22771127 | 5137.249 | 7137.249 | 9137.249 | 20.22771127 | 5905.939 | 9066.939 | 7405.939 | 20.22771127 | 5401.24 | 11401.24 | 5301.24 | 20.22771127 | 6712.896 | 14712.9 | 6412.896
20.26071127 | 6264.522 | 3264.522 | 14264.52 | 20.26071127 | 5438.496 |  | 11438.5 | 20.26071127 | 5049.204 | 7049.204 | 9049.204 | 20.26071127 | 5734.788 | 8895.788 | 7234.788 | 20.26071127 | 5473.035 | 11473.04 | 5373.035 | 20.26071127 | 6672.717 | 14672.72 | 6372.717
20.29371127 | 6269.697 | 3269.697 | 14269.7 | 20.29371127 | 5451.798 |  | 11451.8 | 20.29371127 | 5097.527 | 7097.527 | 9097.527 | 20.29371127 | 5779.021 | 8940.021 | 7279.021 | 20.29371127 | 5596.953 | 11596.95 | 5496.953 | 20.29371127 | 6744.504 | 14744.5 | 6444.504
20.32671127 | 6301.018 | 3301.018 | 14301.02 | 20.32671127 | 5413.006 |  | 11413.01 | 20.32671127 | 5054.372 | 7054.372 | 9054.372 | 20.32671127 | 5929.568 | 9090.568 | 7429.568 | 20.32671127 | 5508.085 | 11508.08 | 5408.085 | 20.32671127 | 6753.886 | 14753.89 | 6453.886
20.35971127 | 6385.369 | 3385.369 | 14385.37 | 20.35971127 | 5306.665 |  | 11306.67 | 20.35971127 | 5150.209 | 7150.209 | 9150.209 | 20.35971127 | 5771.537 | 8932.537 | 7271.537 | 20.35971127 | 5490.632 | 11490.63 | 5390.632 | 20.35971127 | 6668.389 | 14668.39 | 6368.389
20.39271127 | 6332.43 | 3332.43 | 14332.43 | 20.39271127 | 5501.207 |  | 11501.21 | 20.39271127 | 5128.841 | 7128.841 | 9128.841 | 20.39271127 | 5848.451 | 9009.451 | 7348.451 | 20.39271127 | 5573.511 | 11573.51 | 5473.511 | 20.39271127 | 6835.935 | 14835.94 | 6535.935
20.42571127 | 6218.508 | 3218.508 | 14218.51 | 20.42571127 | 5363.645 |  | 11363.64 | 20.42571127 | 5252.789 | 7252.789 | 9252.789 | 20.42571127 | 5848.034 | 9009.034 | 7348.034 | 20.42571127 | 5542.889 | 11542.89 | 5442.889 | 20.42571127 | 6854.82 | 14854.82 | 6554.82
20.45871127 | 6431.475 | 3431.475 | 14431.48 | 20.45871127 | 5409.88 |  | 11409.88 | 20.45871127 | 5206.641 | 7206.641 | 9206.641 | 20.45871127 | 5789.847 | 8950.847 | 7289.847 | 20.45871127 | 5523.301 | 11523.3 | 5423.301 | 20.45871127 | 6644.087 | 14644.09 | 6344.087
20.49171127 | 6463.009 | 3463.009 | 14463.01 | 20.49171127 | 5533.637 |  | 11533.64 | 20.49171127 | 5085.186 | 7085.186 | 9085.186 | 20.49171127 | 5931.256 | 9092.256 | 7431.256 | 20.49171127 | 5611.531 | 11611.53 | 5511.531 | 20.49171127 | 6697.646 | 14697.65 | 6397.646
20.52471127 | 6306.841 | 3306.841 | 14306.84 | 20.52471127 | 5531.879 |  | 11531.88 | 20.52471127 | 5163.296 | 7163.296 | 9163.296 | 20.52471127 | 5959.138 | 9120.138 | 7459.138 | 20.52471127 | 5549.963 | 11549.96 | 5449.963 | 20.52471127 | 6765.812 | 14765.81 | 6465.812
20.55771127 | 6322.054 | 3322.054 | 14322.05 | 20.55771127 | 5386.398 |  | 11386.4 | 20.55771127 | 5183.011 | 7183.011 | 9183.011 | 20.55771127 | 5826.376 | 8987.376 | 7326.376 | 20.55771127 | 5527.809 | 11527.81 | 5427.809 | 20.55771127 | 6773.011 | 14773.01 | 6473.011
20.59071127 | 6328.719 | 3328.719 | 14328.72 | 20.59071127 | 5374.552 |  | 11374.55 | 20.59071127 | 5117.623 | 7117.623 | 9117.623 | 20.59071127 | 5809.487 | 8970.487 | 7309.487 | 20.59071127 | 5542.702 | 11542.7 | 5442.702 | 20.59071127 | 6785.346 | 14785.35 | 6485.346
20.62371127 | 6316.958 | 3316.958 | 14316.96 | 20.62371127 | 5381 |  | 11381 | 20.62371127 | 5088.413 | 7088.413 | 9088.413 | 20.62371127 | 5977.757 | 9138.757 | 7477.757 | 20.62371127 | 5576.353 | 11576.35 | 5476.353 | 20.62371127 | 6890.962 | 14890.96 | 6590.962
20.65671127 | 6199.271 | 3199.271 | 14199.27 | 20.65671127 | 5430.387 |  | 11430.39 | 20.65671127 | 5118.431 | 7118.431 | 9118.431 | 20.65671127 | 5823.894 | 8984.894 | 7323.894 | 20.65671127 | 5646.544 | 11646.54 | 5546.544 | 20.65671127 | 6782.717 | 14782.72 | 6482.717
20.68971127 | 6289.269 | 3289.269 | 14289.27 | 20.68971127 | 5478.875 |  | 11478.87 | 20.68971127 | 5234.349 | 7234.349 | 9234.349 | 20.68971127 | 5830.98 | 8991.98 | 7330.98 | 20.68971127 | 5566.628 | 11566.63 | 5466.628 | 20.68971127 | 6834.636 | 14834.64 | 6534.636
20.72271127 | 6298.947 | 3298.947 | 14298.95 | 20.72271127 | 5522.319 |  | 11522.32 | 20.72271127 | 5204.628 | 7204.628 | 9204.628 | 20.72271127 | 5884.38 | 9045.38 | 7384.38 | 20.72271127 | 5616.734 | 11616.73 | 5516.734 | 20.72271127 | 6786.204 | 14786.2 | 6486.204
20.75571127 | 6444.368 | 3444.368 | 14444.37 | 20.75571127 | 5525.338 |  | 11525.34 | 20.75571127 | 5252.465 | 7252.465 | 9252.465 | 20.75571127 | 5980.181 | 9141.181 | 7480.181 | 20.75571127 | 5647.722 | 11647.72 | 5547.722 | 20.75571127 | 6743.284 | 14743.28 | 6443.284
20.78871127 | 6509.965 | 3509.965 | 14509.96 | 20.78871127 | 5558.171 |  | 11558.17 | 20.78871127 | 5221.843 | 7221.843 | 9221.843 | 20.78871127 | 5912.29 | 9073.29 | 7412.29 | 20.78871127 | 5599.773 | 11599.77 | 5499.773 | 20.78871127 | 6750.057 | 14750.06 | 6450.057
20.82171127 | 6438.162 | 3438.162 | 14438.16 | 20.82171127 | 5559.765 |  | 11559.76 | 20.82171127 | 5154.812 | 7154.812 | 9154.812 | 20.82171127 | 6022.856 | 9183.856 | 7522.856 | 20.82171127 | 5563.282 | 11563.28 | 5463.282 | 20.82171127 | 6806.547 | 14806.55 | 6506.547
20.85471127 | 6469.607 | 3469.607 | 14469.61 | 20.85471127 | 5491.761 |  | 11491.76 | 20.85471127 | 5172.249 | 7172.249 | 9172.249 | 20.85471127 | 6019.238 | 9180.238 | 7519.238 | 20.85471127 | 5603.876 | 11603.88 | 5503.876 | 20.85471127 | 6890.555 | 14890.55 | 6590.555
20.88771127 | 6431.87 | 3431.87 | 14431.87 | 20.88771127 | 5471.727 |  | 11471.73 | 20.88771127 | 5260.158 | 7260.158 | 9260.158 | 20.88771127 | 5940.68 | 9101.68 | 7440.68 | 20.88771127 | 5612.574 | 11612.57 | 5512.574 | 20.88771127 | 6833.074 | 14833.07 | 6533.074
20.92071127 | 6427.981 | 3427.981 | 14427.98 | 20.92071127 | 5547.135 |  | 11547.14 | 20.92071127 | 5236.379 | 7236.379 | 9236.379 | 20.92071127 | 6090.568 | 9251.568 | 7590.568 | 20.92071127 | 5644.202 | 11644.2 | 5544.202 | 20.92071127 | 6750.822 | 14750.82 | 6450.822
20.95371127 | 6505.018 | 3505.018 | 14505.02 | 20.95371127 | 5567.204 |  | 11567.2 | 20.95371127 | 5167.885 | 7167.885 | 9167.885 | 20.95371127 | 6048.213 | 9209.213 | 7548.213 | 20.95371127 | 5662.062 | 11662.06 | 5562.062 | 20.95371127 | 6887.628 | 14887.63 | 6587.628
20.98671127 | 6563.068 | 3563.068 | 14563.07 | 20.98671127 | 5498.463 |  | 11498.46 | 20.98671127 | 5209.704 | 7209.704 | 9209.704 | 20.98671127 | 6033.637 | 9194.637 | 7533.637 | 20.98671127 | 5659.1 | 11659.1 | 5559.1 | 20.98671127 | 6917.63 | 14917.63 | 6617.63
21.01971127 | 6596.243 | 3596.243 | 14596.24 | 21.01971127 | 5576.973 |  | 11576.97 | 21.01971127 | 5277.657 | 7277.657 | 9277.657 | 21.01971127 | 6096.795 | 9257.795 | 7596.795 | 21.01971127 | 5680.346 | 11680.35 | 5580.346 | 21.01971127 | 6978.11 | 14978.11 | 6678.11
21.05271127 | 6575.771 | 3575.771 | 14575.77 | 21.05271127 | 5521.95 |  | 11521.95 | 21.05271127 | 5324.972 | 7324.972 | 9324.972 | 21.05271127 | 6100.406 | 9261.406 | 7600.406 | 21.05271127 | 5682.446 | 11682.45 | 5582.446 | 21.05271127 | 7011.893 | 15011.89 | 6711.893
21.08571127 | 6481.76 | 3481.76 | 14481.76 | 21.08571127 | 5509.285 |  | 11509.29 | 21.08571127 | 5353.718 | 7353.718 | 9353.718 | 21.08571127 | 6042.769 | 9203.769 | 7542.769 | 21.08571127 | 5677.977 | 11677.98 | 5577.977 | 21.08571127 | 6861.834 | 14861.83 | 6561.834
21.11871127 | 6515.341 | 3515.341 | 14515.34 | 21.11871127 | 5587.637 |  | 11587.64 | 21.11871127 | 5304.468 | 7304.468 | 9304.468 | 21.11871127 | 6059.538 | 9220.538 | 7559.538 | 21.11871127 | 5698.65 | 11698.65 | 5598.65 | 21.11871127 | 6867.911 | 14867.91 | 6567.911
21.15171127 | 6622.323 | 3622.323 | 14622.32 | 21.15171127 | 5620.693 |  | 11620.69 | 21.15171127 | 5195.01 | 7195.01 | 9195.01 | 21.15171127 | 6053.378 | 9214.378 | 7553.378 | 21.15171127 | 5734.236 | 11734.24 | 5634.236 | 21.15171127 | 6936.86 | 14936.86 | 6636.86
21.18471127 | 6652.982 | 3652.982 | 14652.98 | 21.18471127 | 5571.133 |  | 11571.13 | 21.18471127 | 5208.23 | 7208.23 | 9208.23 | 21.18471127 | 6061.026 | 9222.026 | 7561.026 | 21.18471127 | 5688.558 | 11688.56 | 5588.558 | 21.18471127 | 6985.619 | 14985.62 | 6685.619
21.21771127 | 6633.199 | 3633.199 | 14633.2 | 21.21771127 | 5441.544 |  | 11441.54 | 21.21771127 | 5221.859 | 7221.859 | 9221.859 | 21.21771127 | 6050.589 | 9211.589 | 7550.589 | 21.21771127 | 5704.385 | 11704.39 | 5604.385 | 21.21771127 | 7032.628 | 15032.63 | 6732.628
21.25071127 | 6537.504 | 3537.504 | 14537.5 | 21.25071127 | 5435.4 |  | 11435.4 | 21.25071127 | 5298.576 | 7298.576 | 9298.576 | 21.25071127 | 5981.405 | 9142.405 | 7481.405 | 21.25071127 | 5727.066 | 11727.07 | 5627.066 | 21.25071127 | 6961.826 | 14961.83 | 6661.826
21.28371127 | 6475.392 | 3475.392 | 14475.39 | 21.28371127 | 5562.145 |  | 11562.15 | 21.28371127 | 5345.158 | 7345.158 | 9345.158 | 21.28371127 | 5945.804 | 9106.804 | 7445.804 | 21.28371127 | 5718.225 | 11718.22 | 5618.225 | 21.28371127 | 6941.803 | 14941.8 | 6641.803
21.31671127 | 6527.584 | 3527.584 | 14527.58 | 21.31671127 | 5531.693 |  | 11531.69 | 21.31671127 | 5294.424 | 7294.424 | 9294.424 | 21.31671127 | 6012.987 | 9173.987 | 7512.987 | 21.31671127 | 5806.466 | 11806.47 | 5706.466 | 21.31671127 | 6933.784 | 14933.78 | 6633.784
21.34971127 | 6646.112 | 3646.112 | 14646.11 | 21.34971127 | 5524.515 |  | 11524.52 | 21.34971127 | 5303.829 | 7303.829 | 9303.829 | 21.34971127 | 6070.148 | 9231.148 | 7570.148 | 21.34971127 | 5832.489 | 11832.49 | 5732.489 | 21.34971127 | 6944.789 | 14944.79 | 6644.789
21.38271127 | 6592.542 | 3592.542 | 14592.54 | 21.38271127 | 5644.272 |  | 11644.27 | 21.38271127 | 5250.603 | 7250.603 | 9250.603 | 21.38271127 | 6112.873 | 9273.873 | 7612.873 | 21.38271127 | 5829.46 | 11829.46 | 5729.46 | 21.38271127 | 7057.612 | 15057.61 | 6757.612
21.41571127 | 6521.761 | 3521.761 | 14521.76 | 21.41571127 | 5627.876 |  | 11627.88 | 21.41571127 | 5227.655 | 7227.655 | 9227.655 | 21.41571127 | 6159.398 | 9320.398 | 7659.398 | 21.41571127 | 5794.673 | 11794.67 | 5694.673 | 21.41571127 | 7074.416 | 15074.42 | 6774.416
21.44871127 | 6629.014 | 3629.014 | 14629.01 | 21.44871127 | 5614.269 |  | 11614.27 | 21.44871127 | 5297.322 | 7297.322 | 9297.322 | 21.44871127 | 6126.201 | 9287.201 | 7626.201 | 21.44871127 | 5800.015 | 11800.01 | 5700.015 | 21.44871127 | 7037.564 | 15037.56 | 6737.564
21.48171127 | 6578.352 | 3578.352 | 14578.35 | 21.48171127 | 5679.425 |  | 11679.42 | 21.48171127 | 5354.599 | 7354.599 | 9354.599 | 21.48171127 | 6097.9 | 9258.9 | 7597.9 | 21.48171127 | 5862.301 | 11862.3 | 5762.301 | 21.48171127 | 7045.219 | 15045.22 | 6745.219
21.51471127 | 6595.414 | 3595.414 | 14595.41 | 21.51471127 | 5719.573 |  | 11719.57 | 21.51471127 | 5445.505 | 7445.505 | 9445.505 | 21.51471127 | 6081.24 | 9242.24 | 7581.24 | 21.51471127 | 5765.512 | 11765.51 | 5665.512 | 21.51471127 | 7032.912 | 15032.91 | 6732.912
21.54771127 | 6700.275 | 3700.275 | 14700.27 | 21.54771127 | 5680.026 |  | 11680.03 | 21.54771127 | 5467.8 | 7467.8 | 9467.8 | 21.54771127 | 6153.017 | 9314.017 | 7653.017 | 21.54771127 | 5752.639 | 11752.64 | 5652.639 | 21.54771127 | 7010.071 | 15010.07 | 6710.071
21.58071127 | 6636.74 | 3636.74 | 14636.74 | 21.58071127 | 5644.93 |  | 11644.93 | 21.58071127 | 5430.812 | 7430.812 | 9430.812 | 21.58071127 | 6221.549 | 9382.549 | 7721.549 | 21.58071127 | 5764.318 | 11764.32 | 5664.318 | 21.58071127 | 6981.245 | 14981.25 | 6681.245
21.61371127 | 6680.488 | 3680.488 | 14680.49 | 21.61371127 | 5751.402 |  | 11751.4 | 21.61371127 | 5389.144 | 7389.144 | 9389.144 | 21.61371127 | 6182.129 | 9343.129 | 7682.129 | 21.61371127 | 5774.762 | 11774.76 | 5674.762 | 21.61371127 | 7040.147 | 15040.15 | 6740.147
21.64671127 | 6703.929 | 3703.929 | 14703.93 | 21.64671127 | 5697.461 |  | 11697.46 | 21.64671127 | 5342.787 | 7342.787 | 9342.787 | 21.64671127 | 6165.779 | 9326.779 | 7665.779 | 21.64671127 | 5819.815 | 11819.81 | 5719.815 | 21.64671127 | 7152.372 | 15152.37 | 6852.372
21.67971127 | 6686.762 | 3686.762 | 14686.76 | 21.67971127 | 5611.167 |  | 11611.17 | 21.67971127 | 5326.807 | 7326.807 | 9326.807 | 21.67971127 | 6112.939 | 9273.939 | 7612.939 | 21.67971127 | 5735.274 | 11735.27 | 5635.274 | 21.67971127 | 7151.919 | 15151.92 | 6851.919
21.71271127 | 6761.984 | 3761.984 | 14761.98 | 21.71271127 | 5737.956 |  | 11737.96 | 21.71271127 | 5278.103 | 7278.103 | 9278.103 | 21.71271127 | 6141.66 | 9302.66 | 7641.66 | 21.71271127 | 5785.944 | 11785.94 | 5685.944 | 21.71271127 | 7192.227 | 15192.23 | 6892.227
21.74571127 | 6753.322 | 3753.322 | 14753.32 | 21.74571127 | 5805.137 |  | 11805.14 | 21.74571127 | 5421.882 | 7421.882 | 9421.882 | 21.74571127 | 6145.909 | 9306.909 | 7645.909 | 21.74571127 | 5858.49 | 11858.49 | 5758.49 | 21.74571127 | 7061.536 | 15061.54 | 6761.536
21.77871127 | 6579.741 | 3579.741 | 14579.74 | 21.77871127 | 5670.69 |  | 11670.69 | 21.77871127 | 5535.445 | 7535.445 | 9535.445 | 21.77871127 | 6245.277 | 9406.277 | 7745.277 | 21.77871127 | 5814.595 | 11814.6 | 5714.595 | 21.77871127 | 7065.053 | 15065.05 | 6765.053
21.81171127 | 6636.079 | 3636.079 | 14636.08 | 21.81171127 | 5700.588 |  | 11700.59 | 21.81171127 | 5394.325 | 7394.325 | 9394.325 | 21.81171127 | 6119.24 | 9280.24 | 7619.24 | 21.81171127 | 5900.077 | 11900.08 | 5800.077 | 21.81171127 | 7188.904 | 15188.9 | 6888.904
21.84471127 | 6790.828 | 3790.828 | 14790.83 | 21.84471127 | 5746.97 |  | 11746.97 | 21.84471127 | 5330.967 | 7330.967 | 9330.967 | 21.84471127 | 6137.335 | 9298.335 | 7637.335 | 21.84471127 | 5893.329 | 11893.33 | 5793.329 | 21.84471127 | 7220.421 | 15220.42 | 6920.421
21.87771127 | 6804.053 | 3804.053 | 14804.05 | 21.87771127 | 5687.965 |  | 11687.96 | 21.87771127 | 5431.859 | 7431.859 | 9431.859 | 21.87771127 | 6217.478 | 9378.478 | 7717.478 | 21.87771127 | 5860.009 | 11860.01 | 5760.009 | 21.87771127 | 7208.532 | 15208.53 | 6908.532
21.91071127 | 6835.779 | 3835.779 | 14835.78 | 21.91071127 | 5728.498 |  | 11728.5 | 21.91071127 | 5423.748 | 7423.748 | 9423.748 | 21.91071127 | 6239.075 | 9400.075 | 7739.075 | 21.91071127 | 5881.191 | 11881.19 | 5781.191 | 21.91071127 | 7082.202 | 15082.2 | 6782.202
21.94371127 | 6824.989 | 3824.989 | 14824.99 | 21.94371127 | 5780.127 |  | 11780.13 | 21.94371127 | 5429.25 | 7429.25 | 9429.25 | 21.94371127 | 6209.47 | 9370.47 | 7709.47 | 21.94371127 | 5840.784 | 11840.78 | 5740.784 | 21.94371127 | 7196.926 | 15196.93 | 6896.926
21.97671127 | 6712.787 | 3712.787 | 14712.79 | 21.97671127 | 5695.86 |  | 11695.86 | 21.97671127 | 5306.747 | 7306.747 | 9306.747 | 21.97671127 | 6252.689 | 9413.689 | 7752.689 | 21.97671127 | 5737.608 | 11737.61 | 5637.608 | 21.97671127 | 7166.624 | 15166.62 | 6866.624
22.00971127 | 6688.005 | 3688.005 | 14688 | 22.00971127 | 5653.493 |  | 11653.49 | 22.00971127 | 5410.522 | 7410.522 | 9410.522 | 22.00971127 | 6266.476 | 9427.476 | 7766.476 | 22.00971127 | 5828.442 | 11828.44 | 5728.442 | 22.00971127 | 7262.373 | 15262.37 | 6962.373
22.04271127 | 6719.873 | 3719.873 | 14719.87 | 22.04271127 | 5721.033 |  | 11721.03 | 22.04271127 | 5420.05 | 7420.05 | 9420.05 | 22.04271127 | 6210.924 | 9371.924 | 7710.924 | 22.04271127 | 5812.535 | 11812.54 | 5712.535 | 22.04271127 | 7187.55 | 15187.55 | 6887.55
22.07571127 | 6712.075 | 3712.075 | 14712.08 | 22.07571127 | 5651.107 |  | 11651.11 | 22.07571127 | 5355.046 | 7355.046 | 9355.046 | 22.07571127 | 6247.702 | 9408.702 | 7747.702 | 22.07571127 | 5932.709 | 11932.71 | 5832.709 | 22.07571127 | 7116.812 | 15116.81 | 6816.812
22.10871127 | 6821.416 | 3821.416 | 14821.42 | 22.10871127 | 5684.522 |  | 11684.52 | 22.10871127 | 5507.956 | 7507.956 | 9507.956 | 22.10871127 | 6285.026 | 9446.026 | 7785.026 | 22.10871127 | 5804.469 | 11804.47 | 5704.469 | 22.10871127 | 7133.415 | 15133.42 | 6833.415
22.14171127 | 6789.736 | 3789.736 | 14789.74 | 22.14171127 | 5769.981 |  | 11769.98 | 22.14171127 | 5445.173 | 7445.173 | 9445.173 | 22.14171127 | 6346.308 | 9507.308 | 7846.308 | 22.14171127 | 5801.725 | 11801.73 | 5701.725 | 22.14171127 | 7266.655 | 15266.65 | 6966.655
22.17471127 | 6811.036 | 3811.036 | 14811.04 | 22.17471127 | 5838.725 |  | 11838.73 | 22.17471127 | 5424.121 | 7424.121 | 9424.121 | 22.17471127 | 6370.571 | 9531.571 | 7870.571 | 22.17471127 | 5899.849 | 11899.85 | 5799.849 | 22.17471127 | 7237.583 | 15237.58 | 6937.583
22.20771127 | 6711.051 | 3711.051 | 14711.05 | 22.20771127 | 5871.197 |  | 11871.2 | 22.20771127 | 5449.694 | 7449.694 | 9449.694 | 22.20771127 | 6275.204 | 9436.204 | 7775.204 | 22.20771127 | 5833.312 | 11833.31 | 5733.312 | 22.20771127 | 7192.267 | 15192.27 | 6892.267
22.24071127 | 6699.452 | 3699.452 | 14699.45 | 22.24071127 | 5727.778 |  | 11727.78 | 22.24071127 | 5327.287 | 7327.287 | 9327.287 | 22.24071127 | 6227.644 | 9388.644 | 7727.644 | 22.24071127 | 5867.438 | 11867.44 | 5767.438 | 22.24071127 | 7131.203 | 15131.2 | 6831.203
22.27371127 | 6853.913 | 3853.913 | 14853.91 | 22.27371127 | 5788.089 |  | 11788.09 | 22.27371127 | 5504.963 | 7504.963 | 9504.963 | 22.27371127 | 6146.908 | 9307.908 | 7646.908 | 22.27371127 | 5960.211 | 11960.21 | 5860.211 | 22.27371127 | 7243.647 | 15243.65 | 6943.647
22.30671127 | 6813.422 | 3813.422 | 14813.42 | 22.30671127 | 5755.319 | 𝜃 | 11755.32 | 22.30671127 | 5567.66 | 7567.66 | 9567.66 | 22.30671127 | 6268.361 | 9429.361 | 7768.361 | 22.30671127 | 5939.681 | 11939.68 | 5839.681 | 22.30671127 | 7313.595 | 15313.6 | 7013.595
22.33971127 | 6670.602 | 3670.602 | 14670.6 | 22.33971127 | 5741.141 |  | 11741.14 | 22.33971127 | 5577.965 | 7577.965 | 9577.965 | 22.33971127 | 6239.681 | 9400.681 | 7739.681 | 22.33971127 | 5958.345 | 11958.35 | 5858.345 | 22.33971127 | 7312.973 | 15312.97 | 7012.973
22.37271127 | 6710.608 | 3710.608 | 14710.61 | 22.37271127 | 5781.499 |  | 11781.5 | 22.37271127 | 5570.41 | 7570.41 | 9570.41 | 22.37271127 | 6351.616 | 9512.616 | 7851.616 | 22.37271127 | 5964.994 | 11964.99 | 5864.994 | 22.37271127 | 7368.381 | 15368.38 | 7068.381
22.40571127 | 6758.988 | 3758.988 | 14758.99 | 22.40571127 | 5861.565 |  | 11861.56 | 22.40571127 | 5570.769 | 7570.769 | 9570.769 | 22.40571127 | 6206.743 | 9367.743 | 7706.743 | 22.40571127 | 5980.792 | 11980.79 | 5880.792 | 22.40571127 | 7248.82 | 15248.82 | 6948.82
22.43871127 | 6829.358 | 3829.358 | 14829.36 | 22.43871127 | 5913.605 |  | 11913.6 | 22.43871127 | 5533.682 | 7533.682 | 9533.682 | 22.43871127 | 6207.186 | 9368.186 | 7707.186 | 22.43871127 | 5797.413 | 11797.41 | 5697.413 | 22.43871127 | 7249.159 | 15249.16 | 6949.159
22.47171127 | 6711.8 | 3711.8 | 14711.8 | 22.47171127 | 5861.709 |  | 11861.71 | 22.47171127 | 5494.894 | 7494.894 | 9494.894 | 22.47171127 | 6360.745 | 9521.745 | 7860.745 | 22.47171127 | 5938.964 | 11938.96 | 5838.964 | 22.47171127 | 7282.672 | 15282.67 | 6982.672
22.50471127 | 6847.573 | 3847.573 | 14847.57 | 22.50471127 | 5871.119 |  | 11871.12 | 22.50471127 | 5672.619 | 7672.619 | 9672.619 | 22.50471127 | 6303.665 | 9464.665 | 7803.665 | 22.50471127 | 6004.573 | 12004.57 | 5904.573 | 22.50471127 | 7393.171 | 15393.17 | 7093.171
22.53771127 | 6739.757 | 3739.757 | 14739.76 | 22.53771127 | 5853.668 |  | 11853.67 | 22.53771127 | 5502.332 | 7502.332 | 9502.332 | 22.53771127 | 6387.864 | 9548.864 | 7887.864 | 22.53771127 | 5890.605 | 11890.61 | 5790.605 | 22.53771127 | 7371.26 | 15371.26 | 7071.26
22.57071127 | 6977.752 | 3977.752 | 14977.75 | 22.57071127 | 5820.177 |  | 11820.18 | 22.57071127 | 5530.116 | 7530.116 | 9530.116 | 22.57071127 | 6358.62 | 9519.62 | 7858.62 | 22.57071127 | 5977.381 | 11977.38 | 5877.381 | 22.57071127 | 7209.318 | 15209.32 | 6909.318
22.60371127 | 6930.874 | 3930.874 | 14930.87 | 22.60371127 | 5789.235 |  | 11789.24 | 22.60371127 | 5352.905 | 7352.905 | 9352.905 | 22.60371127 | 6309.293 | 9470.293 | 7809.293 | 22.60371127 | 5919.487 | 11919.49 | 5819.487 | 22.60371127 | 7328.929 | 15328.93 | 7028.929
22.63671127 | 6851.156 | 3851.156 | 14851.16 | 22.63671127 | 5735.262 |  | 11735.26 | 22.63671127 | 5487.965 | 7487.965 | 9487.965 | 22.63671127 | 6400.868 | 9561.868 | 7900.868 | 22.63671127 | 6024.992 | 12024.99 | 5924.992 | 22.63671127 | 7182.043 | 15182.04 | 6882.043
22.66971127 | 6973.589 | 3973.589 | 14973.59 | 22.66971127 | 5940.632 |  | 11940.63 | 22.66971127 | 5460.319 | 7460.319 | 9460.319 | 22.66971127 | 6297.195 | 9458.195 | 7797.195 | 22.66971127 | 6019.068 | 12019.07 | 5919.068 | 22.66971127 | 7215.613 | 15215.61 | 6915.613
22.70271127 | 6965.24 | 3965.24 | 14965.24 | 22.70271127 | 5819.051 |  | 11819.05 | 22.70271127 | 5575.165 | 7575.165 | 9575.165 | 22.70271127 | 6252.081 | 9413.081 | 7752.081 | 22.70271127 | 5876.508 | 11876.51 | 5776.508 | 22.70271127 | 7459.018 | 15459.02 | 7159.018
22.73571127 | 6901.42 | 3901.42 | 14901.42 | 22.73571127 | 6010.593 |  | 12010.59 | 22.73571127 | 5544.283 | 7544.283 | 9544.283 | 22.73571127 | 6278.937 | 9439.937 | 7778.937 | 22.73571127 | 5935.617 | 11935.62 | 5835.617 | 22.73571127 | 7253.067 | 15253.07 | 6953.067
22.76871127 | 6893.296 | 3893.296 | 14893.3 | 22.76871127 | 5975.219 |  | 11975.22 | 22.76871127 | 5433.671 | 7433.671 | 9433.671 | 22.76871127 | 6381.724 | 9542.724 | 7881.724 | 22.76871127 | 6035.921 | 12035.92 | 5935.921 | 22.76871127 | 7261.162 | 15261.16 | 6961.162
22.80171127 | 6905.195 | 3905.195 | 14905.19 | 22.80171127 | 5940.168 |  | 11940.17 | 22.80171127 | 5559.327 | 7559.327 | 9559.327 | 22.80171127 | 6357.921 | 9518.921 | 7857.921 | 22.80171127 | 5935.001 | 11935 | 5835.001 | 22.80171127 | 7381.132 | 15381.13 | 7081.132
22.83471127 | 6890.268 | 3890.268 | 14890.27 | 22.83471127 | 5971.315 |  | 11971.31 | 22.83471127 | 5410.681 | 7410.681 | 9410.681 | 22.83471127 | 6361.552 | 9522.552 | 7861.552 | 22.83471127 | 5947.434 | 11947.43 | 5847.434 | 22.83471127 | 7354.76 | 15354.76 | 7054.76
22.86771127 | 6837.885 | 3837.885 | 14837.89 | 22.86771127 | 5867.207 |  | 11867.21 | 22.86771127 | 5576.902 | 7576.902 | 9576.902 | 22.86771127 | 6529.948 | 9690.948 | 8029.948 | 22.86771127 | 5920.704 | 11920.7 | 5820.704 | 22.86771127 | 7334.657 | 15334.66 | 7034.657
22.90071127 | 7002.223 | 4002.223 | 15002.22 | 22.90071127 | 5897.505 |  | 11897.51 | 22.90071127 | 5492.286 | 7492.286 | 9492.286 | 22.90071127 | 6473.99 | 9634.99 | 7973.99 | 22.90071127 | 5969.307 | 11969.31 | 5869.307 | 22.90071127 | 7481.52 | 15481.52 | 7181.52
22.93371127 | 6946.452 | 3946.452 | 14946.45 | 22.93371127 | 5921.525 |  | 11921.52 | 22.93371127 | 5488.987 | 7488.987 | 9488.987 | 22.93371127 | 6433.163 | 9594.163 | 7933.163 | 22.93371127 | 6080.61 | 12080.61 | 5980.61 | 22.93371127 | 7366.653 | 15366.65 | 7066.653
22.96671127 | 6899.382 | 3899.382 | 14899.38 | 22.96671127 | 5894.256 |  | 11894.26 | 22.96671127 | 5503.123 | 7503.123 | 9503.123 | 22.96671127 | 6401.005 | 9562.005 | 7901.005 | 22.96671127 | 6043.259 | 12043.26 | 5943.259 | 22.96671127 | 7360.498 | 15360.5 | 7060.498
22.99971127 | 6891.413 | 3891.413 | 14891.41 | 22.99971127 | 5980.53 |  | 11980.53 | 22.99971127 | 5565.354 | 7565.354 | 9565.354 | 22.99971127 | 6403.035 | 9564.035 | 7903.035 | 22.99971127 | 6000.65 | 12000.65 | 5900.65 | 22.99971127 | 7487.88 | 15487.88 | 7187.88
23.03271127 | 7073.654 | 4073.654 | 15073.65 | 23.03271127 | 5859.921 |  | 11859.92 | 23.03271127 | 5628.522 | 7628.522 | 9628.522 | 23.03271127 | 6359.823 | 9520.823 | 7859.823 | 23.03271127 | 6037.478 | 12037.48 | 5937.478 | 23.03271127 | 7310.904 | 15310.9 | 7010.904
23.06571127 | 7124.412 | 4124.412 | 15124.41 | 23.06571127 | 5870.313 |  | 11870.31 | 23.06571127 | 5525.017 | 7525.017 | 9525.017 | 23.06571127 | 6382.129 | 9543.129 | 7882.129 | 23.06571127 | 5892.682 | 11892.68 | 5792.682 | 23.06571127 | 7293.575 | 15293.58 | 6993.575
23.09871127 | 7078.544 | 4078.544 | 15078.54 | 23.09871127 | 5922.335 |  | 11922.33 | 23.09871127 | 5533.498 | 7533.498 | 9533.498 | 23.09871127 | 6403.661 | 9564.661 | 7903.661 | 23.09871127 | 6037.745 | 12037.74 | 5937.745 | 23.09871127 | 7532.741 | 15532.74 | 7232.741
23.13171127 | 7064.753 | 4064.753 | 15064.75 | 23.13171127 | 6072.411 |  | 12072.41 | 23.13171127 | 5706.383 | 7706.383 | 9706.383 | 23.13171127 | 6303.112 | 9464.112 | 7803.112 | 23.13171127 | 6011.693 | 12011.69 | 5911.693 | 23.13171127 | 7380.905 | 15380.91 | 7080.905
23.16471127 | 7077.583 | 4077.583 | 15077.58 | 23.16471127 | 6014.715 |  | 12014.71 | 23.16471127 | 5621.957 | 7621.957 | 9621.957 | 23.16471127 | 6360.496 | 9521.496 | 7860.496 | 23.16471127 | 5889.137 | 11889.14 | 5789.137 | 23.16471127 | 7465.033 | 15465.03 | 7165.033
23.19771127 | 7157.275 | 4157.275 | 15157.28 | 23.19771127 | 6021.095 |  | 12021.09 | 23.19771127 | 5537.529 | 7537.529 | 9537.529 | 23.19771127 | 6347.187 | 9508.187 | 7847.187 | 23.19771127 | 6021.627 | 12021.63 | 5921.627 | 23.19771127 | 7398.135 | 15398.13 | 7098.135
23.23071127 | 7066.587 | 4066.587 | 15066.59 | 23.23071127 | 6059.948 |  | 12059.95 | 23.23071127 | 5628.997 | 7628.997 | 9628.997 | 23.23071127 | 6529.877 | 9690.877 | 8029.877 | 23.23071127 | 6074.284 | 12074.28 | 5974.284 | 23.23071127 | 7497.887 | 15497.89 | 7197.887
23.26371127 | 6973.877 | 3973.877 | 14973.88 | 23.26371127 | 6030.947 |  | 12030.95 | 23.26371127 | 5681.31 | 7681.31 | 9681.31 | 23.26371127 | 6544.903 | 9705.903 | 8044.903 | 23.26371127 | 5943.815 | 11943.82 | 5843.815 | 23.26371127 | 7373.656 | 15373.66 | 7073.656
23.29671127 | 6966.226 | 3966.226 | 14966.23 | 23.29671127 | 5968.108 |  | 11968.11 | 23.29671127 | 5619.894 | 7619.894 | 9619.894 | 23.29671127 | 6528.258 | 9689.258 | 8028.258 | 23.29671127 | 5978.338 | 11978.34 | 5878.338 | 23.29671127 | 7337.22 | 15337.22 | 7037.22
23.32971127 | 7092.874 | 4092.874 | 15092.87 | 23.32971127 | 6054.744 |  | 12054.74 | 23.32971127 | 5643.354 | 7643.354 | 9643.354 | 23.32971127 | 6484.325 | 9645.325 | 7984.325 | 23.32971127 | 6157.04 | 12157.04 | 6057.04 | 23.32971127 | 7342 | 15342 | 7042
23.36271127 | 7108.075 | 4108.075 | 15108.07 | 23.36271127 | 6042.104 |  | 12042.1 | 23.36271127 | 5534.176 | 7534.176 | 9534.176 | 23.36271127 | 6487.078 | 9648.078 | 7987.078 | 23.36271127 | 6071.713 | 12071.71 | 5971.713 | 23.36271127 | 7399.127 | 15399.13 | 7099.127
23.39571127 | 7014.584 | 4014.584 | 15014.58 | 23.39571127 | 5984.634 |  | 11984.63 | 23.39571127 | 5662.911 | 7662.911 | 9662.911 | 23.39571127 | 6468.422 | 9629.422 | 7968.422 | 23.39571127 | 6044.999 | 12045 | 5944.999 | 23.39571127 | 7368.424 | 15368.42 | 7068.424
23.42871127 | 6969.834 | 3969.834 | 14969.83 | 23.42871127 | 5937.597 |  | 11937.6 | 23.42871127 | 5758.029 | 7758.029 | 9758.029 | 23.42871127 | 6507.547 | 9668.547 | 8007.547 | 23.42871127 | 6071.353 | 12071.35 | 5971.353 | 23.42871127 | 7426.554 | 15426.55 | 7126.554
23.46171127 | 6978.019 | 3978.019 | 14978.02 | 23.46171127 | 5898.648 |  | 11898.65 | 23.46171127 | 5677.553 | 7677.553 | 9677.553 | 23.46171127 | 6484.462 | 9645.462 | 7984.462 | 23.46171127 | 6108.834 | 12108.83 | 6008.834 | 23.46171127 | 7382.887 | 15382.89 | 7082.887
23.49471127 | 6940.284 | 3940.284 | 14940.28 | 23.49471127 | 5917.938 |  | 11917.94 | 23.49471127 | 5652.814 | 7652.814 | 9652.814 | 23.49471127 | 6510.407 | 9671.407 | 8010.407 | 23.49471127 | 6037.585 | 12037.58 | 5937.585 | 23.49471127 | 7492.273 | 15492.27 | 7192.273
23.52771127 | 7058.243 | 4058.243 | 15058.24 | 23.52771127 | 5974.575 |  | 11974.57 | 23.52771127 | 5693.336 | 7693.336 | 9693.336 | 23.52771127 | 6542.899 | 9703.899 | 8042.899 | 23.52771127 | 5991.381 | 11991.38 | 5891.381 | 23.52771127 | 7468.632 | 15468.63 | 7168.632
23.56071127 | 7017.374 | 4017.374 | 15017.37 | 23.56071127 | 5963.636 |  | 11963.64 | 23.56071127 | 5693.818 | 7693.818 | 9693.818 | 23.56071127 | 6488.451 | 9649.451 | 7988.451 | 23.56071127 | 5994.825 | 11994.83 | 5894.825 | 23.56071127 | 7473.077 | 15473.08 | 7173.077
23.59371127 | 6972.5 | 3972.5 | 14972.5 | 23.59371127 | 5979.001 |  | 11979 | 23.59371127 | 5757.983 | 7757.983 | 9757.983 | 23.59371127 | 6441.403 | 9602.403 | 7941.403 | 23.59371127 | 6018.308 | 12018.31 | 5918.308 | 23.59371127 | 7465.191 | 15465.19 | 7165.191
23.62671127 | 6986.354 | 3986.354 | 14986.35 | 23.62671127 | 6037.807 |  | 12037.81 | 23.62671127 | 5714.165 | 7714.165 | 9714.165 | 23.62671127 | 6409.986 | 9570.986 | 7909.986 | 23.62671127 | 6113.969 | 12113.97 | 6013.969 | 23.62671127 | 7439.024 | 15439.02 | 7139.024
23.65971127 | 6950.002 | 3950.002 | 14950 | 23.65971127 | 6100.389 |  | 12100.39 | 23.65971127 | 5693.077 | 7693.077 | 9693.077 | 23.65971127 | 6424.639 | 9585.639 | 7924.639 | 23.65971127 | 6057.755 | 12057.75 | 5957.755 | 23.65971127 | 7513.387 | 15513.39 | 7213.387
23.69271127 | 7115.349 | 4115.349 | 15115.35 | 23.69271127 | 6055.185 |  | 12055.19 | 23.69271127 | 5646.766 | 7646.766 | 9646.766 | 23.69271127 | 6434.049 | 9595.049 | 7934.049 | 23.69271127 | 6042.704 | 12042.7 | 5942.704 | 23.69271127 | 7511.087 | 15511.09 | 7211.087
23.72571127 | 7103.241 | 4103.241 | 15103.24 | 23.72571127 | 6068.743 |  | 12068.74 | 23.72571127 | 5641.716 | 7641.716 | 9641.716 | 23.72571127 | 6465.964 | 9626.964 | 7965.964 | 23.72571127 | 6104.699 | 12104.7 | 6004.699 | 23.72571127 | 7516.3 | 15516.3 | 7216.3
23.75871127 | 7013.286 | 4013.286 | 15013.29 | 23.75871127 | 6118.857 |  | 12118.86 | 23.75871127 | 5656.286 | 7656.286 | 9656.286 | 23.75871127 | 6542.714 | 9703.714 | 8042.714 | 23.75871127 | 6127 | 12127 | 6027 | 23.75871127 | 7501.572 | 15501.57 | 7201.572
23.79171127 | 7067.379 | 4067.379 | 15067.38 | 23.79171127 | 6062.534 |  | 12062.53 | 23.79171127 | 5692.937 | 7692.937 | 9692.937 | 23.79171127 | 6548.15 | 9709.15 | 8048.15 | 23.79171127 | 6047.859 | 12047.86 | 5947.859 | 23.79171127 | 7481.293 | 15481.29 | 7181.293
23.82471127 | 7017.164 | 4017.164 | 15017.16 | 23.82471127 | 6011.269 |  | 12011.27 | 23.82471127 | 5693.409 | 7693.409 | 9693.409 | 23.82471127 | 6489.139 | 9650.139 | 7989.139 | 23.82471127 | 5993.377 | 11993.38 | 5893.377 | 23.82471127 | 7441.848 | 15441.85 | 7141.848
23.85771127 | 6960.471 | 3960.471 | 14960.47 | 23.85771127 | 6032.474 |  | 12032.47 | 23.85771127 | 5643.261 | 7643.261 | 9643.261 | 23.85771127 | 6477.005 | 9638.005 | 7977.005 | 23.85771127 | 6092.161 | 12092.16 | 5992.161 | 23.85771127 | 7454.349 | 15454.35 | 7154.349
23.89071127 | 7040.669 | 4040.669 | 15040.67 | 23.89071127 | 6033.728 |  | 12033.73 | 23.89071127 | 5629.646 | 7629.646 | 9629.646 | 23.89071127 | 6459.228 | 9620.228 | 7959.228 | 23.89071127 | 6117.352 | 12117.35 | 6017.352 | 23.89071127 | 7523.397 | 15523.4 | 7223.397
23.92371127 | 7057.277 | 4057.277 | 15057.28 | 23.92371127 | 5991.606 |  | 11991.61 | 23.92371127 | 5703.133 | 7703.133 | 9703.133 | 23.92371127 | 6469.132 | 9630.132 | 7969.132 | 23.92371127 | 6086.296 | 12086.3 | 5986.296 | 23.92371127 | 7615.149 | 15615.15 | 7315.149
23.95671127 | 6996.16 | 3996.16 | 14996.16 | 23.95671127 | 5985.345 |  | 11985.34 | 23.95671127 | 5690.222 | 7690.222 | 9690.222 | 23.95671127 | 6504.027 | 9665.027 | 8004.027 | 23.95671127 | 6053.452 | 12053.45 | 5953.452 | 23.95671127 | 7593.311 | 15593.31 | 7293.311
23.98971127 | 6966.893 | 3966.893 | 14966.89 | 23.98971127 | 6051.293 |  | 12051.29 | 23.98971127 | 5655.327 | 7655.327 | 9655.327 | 23.98971127 | 6406.347 | 9567.347 | 7906.347 | 23.98971127 | 6133.839 | 12133.84 | 6033.839 | 23.98971127 | 7577.302 | 15577.3 | 7277.302
24.02271127 | 7064.576 | 4064.576 | 15064.58 | 24.02271127 | 6097.357 |  | 12097.36 | 24.02271127 | 5690.01 | 7690.01 | 9690.01 | 24.02271127 | 6363.315 | 9524.315 | 7863.315 | 24.02271127 | 6171.067 | 12171.07 | 6071.067 | 24.02271127 | 7673.109 | 15673.11 | 7373.109
24.05571127 | 7102.879 | 4102.879 | 15102.88 | 24.05571127 | 6035.168 |  | 12035.17 | 24.05571127 | 5682.068 | 7682.068 | 9682.068 | 24.05571127 | 6467.442 | 9628.442 | 7967.442 | 24.05571127 | 5990.846 | 11990.85 | 5890.846 | 24.05571127 | 7711.424 | 15711.42 | 7411.424
24.08871127 | 7005.115 | 4005.115 | 15005.11 | 24.08871127 | 5944.08 |  | 11944.08 | 24.08871127 | 5706.905 | 7706.905 | 9706.905 | 24.08871127 | 6459.155 | 9620.155 | 7959.155 | 24.08871127 | 5964.505 | 11964.5 | 5864.505 | 24.08871127 | 7639.655 | 15639.66 | 7339.655
24.12171127 | 7102.821 | 4102.821 | 15102.82 | 24.12171127 | 5951.912 |  | 11951.91 | 24.12171127 | 5677.17 | 7677.17 | 9677.17 | 24.12171127 | 6483.227 | 9644.227 | 7983.227 | 24.12171127 | 6019.379 | 12019.38 | 5919.379 | 24.12171127 | 7614.713 | 15614.71 | 7314.713
24.15471127 | 7166.401 | 4166.401 | 15166.4 | 24.15471127 | 6002.58 |  | 12002.58 | 24.15471127 | 5669.464 | 7669.464 | 9669.464 | 24.15471127 | 6597.124 | 9758.124 | 8097.124 | 24.15471127 | 6003.186 | 12003.19 | 5903.186 | 24.15471127 | 7682.981 | 15682.98 | 7382.981
24.18771127 | 7077.487 | 4077.487 | 15077.49 | 24.18771127 | 6061.025 |  | 12061.03 | 24.18771127 | 5805.096 | 7805.096 | 9805.096 | 24.18771127 | 6571.089 | 9732.089 | 8071.089 | 24.18771127 | 5984.487 | 11984.49 | 5884.487 | 24.18771127 | 7602.442 | 15602.44 | 7302.442
24.22071127 | 7035.657 | 4035.657 | 15035.66 | 24.22071127 | 6145.028 |  | 12145.03 | 24.22071127 | 5861.501 | 7861.501 | 9861.501 | 24.22071127 | 6525.279 | 9686.279 | 8025.279 | 24.22071127 | 6008.921 | 12008.92 | 5908.921 | 24.22071127 | 7583.518 | 15583.52 | 7283.518
24.25371127 | 6996.308 | 3996.308 | 14996.31 | 24.25371127 | 6098.476 |  | 12098.48 | 24.25371127 | 5799.746 | 7799.746 | 9799.746 | 24.25371127 | 6521.343 | 9682.343 | 8021.343 | 24.25371127 | 6093.452 | 12093.45 | 5993.452 | 24.25371127 | 7520.366 | 15520.37 | 7220.366
24.28671127 | 7042.532 | 4042.532 | 15042.53 | 24.28671127 | 6058.27 |  | 12058.27 | 24.28671127 | 5777.664 | 7777.664 | 9777.664 | 24.28671127 | 6518.964 | 9679.964 | 8018.964 | 24.28671127 | 6114.992 | 12114.99 | 6014.992 | 24.28671127 | 7550.782 | 15550.78 | 7250.782
24.31971127 | 7112.251 | 4112.251 | 15112.25 | 24.31971127 | 6104.652 |  | 12104.65 | 24.31971127 | 5708.664 | 7708.664 | 9708.664 | 24.31971127 | 6454.834 | 9615.834 | 7954.834 | 24.31971127 | 6035.619 | 12035.62 | 5935.619 | 24.31971127 | 7632.09 | 15632.09 | 7332.09
24.35271127 | 7107.456 | 4107.456 | 15107.46 | 24.35271127 | 6080.214 |  | 12080.21 | 24.35271127 | 5661.733 | 7661.733 | 9661.733 | 24.35271127 | 6534.737 | 9695.737 | 8034.737 | 24.35271127 | 5974.246 | 11974.25 | 5874.246 | 24.35271127 | 7564.351 | 15564.35 | 7264.351
24.38571127 | 7063.466 | 4063.466 | 15063.47 | 24.38571127 | 6064.586 |  | 12064.59 | 24.38571127 | 5742.707 | 7742.707 | 9742.707 | 24.38571127 | 6586.03 | 9747.03 | 8086.03 | 24.38571127 | 5963.898 | 11963.9 | 5863.898 | 24.38571127 | 7630.185 | 15630.19 | 7330.185
24.41871127 | 7124.133 | 4124.133 | 15124.13 | 24.41871127 | 6108.796 |  | 12108.8 | 24.41871127 | 5720.443 | 7720.443 | 9720.443 | 24.41871127 | 6525.158 | 9686.158 | 8025.158 | 24.41871127 | 6031.999 | 12032 | 5931.999 | 24.41871127 | 7676.681 | 15676.68 | 7376.681
24.45171127 | 7121.671 | 4121.671 | 15121.67 | 24.45171127 | 6178.982 |  | 12178.98 | 24.45171127 | 5717.132 | 7717.132 | 9717.132 | 24.45171127 | 6606.124 | 9767.124 | 8106.124 | 24.45171127 | 6067.393 | 12067.39 | 5967.393 | 24.45171127 | 7669.269 | 15669.27 | 7369.269
24.48471127 | 7170.181 | 4170.181 | 15170.18 | 24.48471127 | 6215.031 |  | 12215.03 | 24.48471127 | 5738.989 | 7738.989 | 9738.989 | 24.48471127 | 6534.626 | 9695.626 | 8034.626 | 24.48471127 | 5976.519 | 11976.52 | 5876.519 | 24.48471127 | 7634.056 | 15634.06 | 7334.056
24.51771127 | 7208.625 | 4208.625 | 15208.62 | 24.51771127 | 6088.044 |  | 12088.04 | 24.51771127 | 5720.733 | 7720.733 | 9720.733 | 24.51771127 | 6547.948 | 9708.948 | 8047.948 | 24.51771127 | 6048.427 | 12048.43 | 5948.427 | 24.51771127 | 7603.12 | 15603.12 | 7303.12
24.55071127 | 7092.233 | 4092.233 | 15092.23 | 24.55071127 | 6047.638 |  | 12047.64 | 24.55071127 | 5738.799 | 7738.799 | 9738.799 | 24.55071127 | 6488.367 | 9649.367 | 7988.367 | 24.55071127 | 6170.799 | 12170.8 | 6070.799 | 24.55071127 | 7616.983 | 15616.98 | 7316.983
24.58371127 | 7189.895 | 4189.895 | 15189.89 | 24.58371127 | 6238.991 |  | 12238.99 | 24.58371127 | 5685.691 | 7685.691 | 9685.691 | 24.58371127 | 6412.328 | 9573.328 | 7912.328 | 24.58371127 | 6050.785 | 12050.79 | 5950.785 | 24.58371127 | 7548.79 | 15548.79 | 7248.79
24.61671127 | 7200.048 | 4200.048 | 15200.05 | 24.61671127 | 6108.952 |  | 12108.95 | 24.61671127 | 5799.057 | 7799.057 | 9799.057 | 24.61671127 | 6522.922 | 9683.922 | 8022.922 | 24.61671127 | 6019.301 | 12019.3 | 5919.301 | 24.61671127 | 7587.544 | 15587.54 | 7287.544
24.64971127 | 7202.592 | 4202.592 | 15202.59 | 24.64971127 | 6145.292 |  | 12145.29 | 24.64971127 | 5656.097 | 7656.097 | 9656.097 | 24.64971127 | 6431.601 | 9592.601 | 7931.601 | 24.64971127 | 6016.761 | 12016.76 | 5916.761 | 24.64971127 | 7608.539 | 15608.54 | 7308.539
24.68271127 | 7269.773 | 4269.773 | 15269.77 | 24.68271127 | 6159.521 |  | 12159.52 | 24.68271127 | 5753.268 | 7753.268 | 9753.268 | 24.68271127 | 6534.217 | 9695.217 | 8034.217 | 24.68271127 | 6062.964 | 12062.96 | 5962.964 | 24.68271127 | 7671.604 | 15671.6 | 7371.604
24.71571127 | 7109.867 | 4109.867 | 15109.87 | 24.71571127 | 6137.784 |  | 12137.78 | 24.71571127 | 5852.316 | 7852.316 | 9852.316 | 24.71571127 | 6571.863 | 9732.863 | 8071.863 | 24.71571127 | 6163.642 | 12163.64 | 6063.642 | 24.71571127 | 7572.159 | 15572.16 | 7272.159
24.74871127 | 7117.541 | 4117.541 | 15117.54 | 24.74871127 | 6107.572 |  | 12107.57 | 24.74871127 | 5792.753 | 7792.753 | 9792.753 | 24.74871127 | 6676.954 | 9837.954 | 8176.954 | 24.74871127 | 6060.29 | 12060.29 | 5960.29 | 24.74871127 | 7531.474 | 15531.47 | 7231.474
24.78171127 | 7110.539 | 4110.539 | 15110.54 | 24.78171127 | 6117.357 |  | 12117.36 | 24.78171127 | 5868.511 | 7868.511 | 9868.511 | 24.78171127 | 6518.077 | 9679.077 | 8018.077 | 24.78171127 | 6134.433 | 12134.43 | 6034.433 | 24.78171127 | 7674.642 | 15674.64 | 7374.642
24.81471127 | 7131.484 | 4131.484 | 15131.48 | 24.81471127 | 6057.67 |  | 12057.67 | 24.81471127 | 5809.492 | 7809.492 | 9809.492 | 24.81471127 | 6512.32 | 9673.32 | 8012.32 | 24.81471127 | 6038.492 | 12038.49 | 5938.492 | 24.81471127 | 7712.676 | 15712.68 | 7412.676
24.84771127 | 7095 | 4095 | 15095 | 24.84771127 | 6072.851 |  | 12072.85 | 24.84771127 | 5784.557 | 7784.557 | 9784.557 | 24.84771127 | 6463.318 | 9624.318 | 7963.318 | 24.84771127 | 6028.054 | 12028.05 | 5928.054 | 24.84771127 | 7743.751 | 15743.75 | 7443.751
24.88071127 | 7240.223 | 4240.223 | 15240.22 | 24.88071127 | 6103.813 |  | 12103.81 | 24.88071127 | 5817.788 | 7817.788 | 9817.788 | 24.88071127 | 6497.477 | 9658.477 | 7997.477 | 24.88071127 | 6109.356 | 12109.36 | 6009.356 | 24.88071127 | 7699.186 | 15699.19 | 7399.186
24.91371127 | 7096.963 | 4096.963 | 15096.96 | 24.91371127 | 6211.303 |  | 12211.3 | 24.91371127 | 5771.61 | 7771.61 | 9771.61 | 24.91371127 | 6567.576 | 9728.576 | 8067.576 | 24.91371127 | 5888.986 | 11888.99 | 5788.986 | 24.91371127 | 7671.289 | 15671.29 | 7371.289
24.94671127 | 7146.21 | 4146.21 | 15146.21 | 24.94671127 | 6097.677 |  | 12097.68 | 24.94671127 | 5790.418 | 7790.418 | 9790.418 | 24.94671127 | 6609.674 | 9770.674 | 8109.674 | 24.94671127 | 6032.839 | 12032.84 | 5932.839 | 24.94671127 | 7676.395 | 15676.39 | 7376.395
24.97971127 | 7154.707 | 4154.707 | 15154.71 | 24.97971127 | 6181.25 |  | 12181.25 | 24.97971127 | 5747.793 | 7747.793 | 9747.793 | 24.97971127 | 6578.836 | 9739.836 | 8078.836 | 24.97971127 | 6101.037 | 12101.04 | 6001.037 | 24.97971127 | 7644.128 | 15644.13 | 7344.128
25.01271127 | 7095.287 | 4095.287 | 15095.29 | 25.01271127 | 6087.929 |  | 12087.93 | 25.01271127 | 5753.099 | 7753.099 | 9753.099 | 25.01271127 | 6482.111 | 9643.111 | 7982.111 | 25.01271127 | 6108.908 | 12108.91 | 6008.908 | 25.01271127 | 7593.809 | 15593.81 | 7293.809
25.04571127 | 7211.495 | 4211.495 | 15211.5 | 25.04571127 | 6242.579 |  | 12242.58 | 25.04571127 | 5822.511 | 7822.511 | 9822.511 | 25.04571127 | 6640.46 | 9801.46 | 8140.46 | 25.04571127 | 6095.492 | 12095.49 | 5995.492 | 25.04571127 | 7527.753 | 15527.75 | 7227.753
25.07871127 | 7137.695 | 4137.695 | 15137.69 | 25.07871127 | 6074.972 |  | 12074.97 | 25.07871127 | 5801.122 | 7801.122 | 9801.122 | 25.07871127 | 6487.676 | 9648.676 | 7987.676 | 25.07871127 | 6061.399 | 12061.4 | 5961.399 | 25.07871127 | 7701.826 | 15701.83 | 7401.826
25.11171127 | 7179.185 | 4179.185 | 15179.19 | 25.11171127 | 6099.602 |  | 12099.6 | 25.11171127 | 5746.902 | 7746.902 | 9746.902 | 25.11171127 | 6418.795 | 9579.795 | 7918.795 | 25.11171127 | 6002.795 | 12002.8 | 5902.795 | 25.11171127 | 7540.611 | 15540.61 | 7240.611
25.14471127 | 7231.511 | 4231.511 | 15231.51 | 25.14471127 | 6041.346 |  | 12041.35 | 25.14471127 | 5766.155 | 7766.155 | 9766.155 | 25.14471127 | 6542.022 | 9703.022 | 8042.022 | 25.14471127 | 6119.106 | 12119.11 | 6019.106 | 25.14471127 | 7507.869 | 15507.87 | 7207.869
25.17771127 | 7125.111 | 4125.111 | 15125.11 | 25.17771127 | 6098.752 |  | 12098.75 | 25.17771127 | 5839.082 | 7839.082 | 9839.082 | 25.17771127 | 6587.442 | 9748.442 | 8087.442 | 25.17771127 | 6003.083 | 12003.08 | 5903.083 | 25.17771127 | 7737.218 | 15737.22 | 7437.218
25.21071127 | 7129.591 | 4129.591 | 15129.59 | 25.21071127 | 6158.62 |  | 12158.62 | 25.21071127 | 5771.348 | 7771.348 | 9771.348 | 25.21071127 | 6499.319 | 9660.319 | 7999.319 | 25.21071127 | 6004.347 | 12004.35 | 5904.347 | 25.21071127 | 7570.44 | 15570.44 | 7270.44
25.24371127 | 7168.214 | 4168.214 | 15168.21 | 25.24371127 | 6069.111 |  | 12069.11 | 25.24371127 | 5729.033 | 7729.033 | 9729.033 | 25.24371127 | 6585.028 | 9746.028 | 8085.028 | 25.24371127 | 5897.453 | 11897.45 | 5797.453 | 25.24371127 | 7599.307 | 15599.31 | 7299.307
25.27671127 | 7252.14 | 4252.14 | 15252.14 | 25.27671127 | 6112.555 |  | 12112.55 | 25.27671127 | 5741.868 | 7741.868 | 9741.868 | 25.27671127 | 6595.889 | 9756.889 | 8095.889 | 25.27671127 | 6075.178 | 12075.18 | 5975.178 | 25.27671127 | 7719.765 | 15719.76 | 7419.765
25.30971127 | 7105.438 | 4105.438 | 15105.44 | 25.30971127 | 6085.637 |  | 12085.64 | 25.30971127 | 5796.725 | 7796.725 | 9796.725 | 25.30971127 | 6450.392 | 9611.392 | 7950.392 | 25.30971127 | 5929.438 | 11929.44 | 5829.438 | 25.30971127 | 7672.138 | 15672.14 | 7372.138
25.34271127 | 7262.122 | 4262.122 | 15262.12 | 25.34271127 | 6042.558 |  | 12042.56 | 25.34271127 | 5911.822 | 7911.822 | 9911.822 | 25.34271127 | 6677.538 | 9838.538 | 8177.538 | 25.34271127 | 5869.089 | 11869.09 | 5769.089 | 25.34271127 | 7644.956 | 15644.96 | 7344.956
25.37571127 | 6999.55 | 3999.55 | 14999.55 | 25.37571127 | 6140.003 |  | 12140 | 25.37571127 | 5788.439 | 7788.439 | 9788.439 | 25.37571127 | 6635.547 | 9796.547 | 8135.547 | 25.37571127 | 6123.075 | 12123.07 | 6023.075 | 25.37571127 | 7643.048 | 15643.05 | 7343.048
25.40871127 | 7170.104 | 4170.104 | 15170.1 | 25.40871127 | 6167.543 |  | 12167.54 | 25.40871127 | 5759.457 | 7759.457 | 9759.457 | 25.40871127 | 6725.052 | 9886.052 | 8225.052 | 25.40871127 | 5973.5 | 11973.5 | 5873.5 | 25.40871127 | 7639.243 | 15639.24 | 7339.243
25.44171127 | 7178.293 | 4178.293 | 15178.29 | 25.44171127 | 6213.48 |  | 12213.48 | 25.44171127 | 5690.353 | 7690.353 | 9690.353 | 25.44171127 | 6318.634 | 9479.634 | 7818.634 | 25.44171127 | 5965.78 | 11965.78 | 5865.78 | 25.44171127 | 7767.806 | 15767.81 | 7467.806
25.47471127 | 7171.602 | 4171.602 | 15171.6 | 25.47471127 | 6213.344 |  | 12213.34 | 25.47471127 | 5709.679 | 7709.679 | 9709.679 | 25.47471127 | 6429.502 | 9590.502 | 7929.502 | 25.47471127 | 6106.76 | 12106.76 | 6006.76 | 25.47471127 | 7670.145 | 15670.15 | 7370.145
25.50771127 | 7138.55 | 4138.55 | 15138.55 | 25.50771127 | 6186.86 |  | 12186.86 | 25.50771127 | 5882.361 | 7882.361 | 9882.361 | 25.50771127 | 6372.692 | 9533.692 | 7872.692 | 25.50771127 | 6057.805 | 12057.8 | 5957.805 | 25.50771127 | 7525.694 | 15525.69 | 7225.694
25.54071127 | 7078.121 | 4078.121 | 15078.12 | 25.54071127 | 6165.336 |  | 12165.34 | 25.54071127 | 5932.995 | 7932.995 | 9932.995 | 25.54071127 | 6405.882 | 9566.882 | 7905.882 | 25.54071127 | 5991.455 | 11991.45 | 5891.455 | 25.54071127 | 7762.513 | 15762.51 | 7462.513
25.57371127 | 7124.442 | 4124.442 | 15124.44 | 25.57371127 | 6101.673 |  | 12101.67 | 25.57371127 | 5727.613 | 7727.613 | 9727.613 | 25.57371127 | 6545.043 | 9706.043 | 8045.043 | 25.57371127 | 6038.318 | 12038.32 | 5938.318 | 25.57371127 | 7591.622 | 15591.62 | 7291.622
25.60671127 | 7045.655 | 4045.655 | 15045.65 | 25.60671127 | 6153.442 |  | 12153.44 | 25.60671127 | 5745.49 | 7745.49 | 9745.49 | 25.60671127 | 6433.618 | 9594.618 | 7933.618 | 25.60671127 | 5962.245 | 11962.24 | 5862.245 | 25.60671127 | 7795.269 | 15795.27 | 7495.269
25.63971127 | 7032.851 | 4032.851 | 15032.85 | 25.63971127 | 6004.749 |  | 12004.75 | 25.63971127 | 5652.604 | 7652.604 | 9652.604 | 25.63971127 | 6539.771 | 9700.771 | 8039.771 | 25.63971127 | 6005.154 | 12005.15 | 5905.154 | 25.63971127 | 7740.112 | 15740.11 | 7440.112
25.67271127 | 7112.626 | 4112.626 | 15112.63 | 25.67271127 | 6173.97 |  | 12173.97 | 25.67271127 | 5815.206 | 7815.206 | 9815.206 | 25.67271127 | 6546.075 | 9707.075 | 8046.075 | 25.67271127 | 6006.618 | 12006.62 | 5906.618 | 25.67271127 | 7805.302 | 15805.3 | 7505.302
25.70571127 | 7094.153 | 4094.153 | 15094.15 | 25.70571127 | 6164.945 |  | 12164.94 | 25.70571127 | 5861.557 | 7861.557 | 9861.557 | 25.70571127 | 6432.379 | 9593.379 | 7932.379 | 25.70571127 | 6069.391 | 12069.39 | 5969.391 | 25.70571127 | 7768.166 | 15768.17 | 7468.166
25.73871127 | 7207.307 | 4207.307 | 15207.31 | 25.73871127 | 6165.568 |  | 12165.57 | 25.73871127 | 5826.607 | 7826.607 | 9826.607 | 25.73871127 | 6492.727 | 9653.727 | 7992.727 | 25.73871127 | 6069.181 | 12069.18 | 5969.181 | 25.73871127 | 7669.208 | 15669.21 | 7369.208
25.77171127 | 7096.558 | 4096.558 | 15096.56 | 25.77171127 | 6000.749 |  | 12000.75 | 25.77171127 | 5769.985 | 7769.985 | 9769.985 | 25.77171127 | 6420.772 | 9581.772 | 7920.772 | 25.77171127 | 6057.197 | 12057.2 | 5957.197 | 25.77171127 | 7767.436 | 15767.44 | 7467.436
25.80471127 | 7050.186 | 4050.186 | 15050.19 | 25.80471127 | 6044.061 |  | 12044.06 | 25.80471127 | 5842.273 | 7842.273 | 9842.273 | 25.80471127 | 6531.892 | 9692.892 | 8031.892 | 25.80471127 | 5917.17 | 11917.17 | 5817.17 | 25.80471127 | 7733.992 | 15733.99 | 7433.992
25.83771127 | 7095.047 | 4095.047 | 15095.05 | 25.83771127 | 6006.553 |  | 12006.55 | 25.83771127 | 5827.027 | 7827.027 | 9827.027 | 25.83771127 | 6493.604 | 9654.604 | 7993.604 | 25.83771127 | 5948.971 | 11948.97 | 5848.971 | 25.83771127 | 7551.934 | 15551.93 | 7251.934
25.87071127 | 7178.371 | 4178.371 | 15178.37 | 25.87071127 | 6078.953 |  | 12078.95 | 25.87071127 | 5890.707 | 7890.707 | 9890.707 | 25.87071127 | 6564.24 | 9725.24 | 8064.24 | 25.87071127 | 6010.927 | 12010.93 | 5910.927 | 25.87071127 | 7620.634 | 15620.63 | 7320.634
25.90371127 | 7140.026 | 4140.026 | 15140.03 | 25.90371127 | 6154.979 |  | 12154.98 | 25.90371127 | 5816.542 | 7816.542 | 9816.542 | 25.90371127 | 6563.763 | 9724.763 | 8063.763 | 25.90371127 | 5925.793 | 11925.79 | 5825.793 | 25.90371127 | 7621.016 | 15621.02 | 7321.016
25.93671127 | 7222.447 | 4222.447 | 15222.45 | 25.93671127 | 6133.411 |  | 12133.41 | 25.93671127 | 5873.918 | 7873.918 | 9873.918 | 25.93671127 | 6595.274 | 9756.274 | 8095.274 | 25.93671127 | 5963.755 | 11963.75 | 5863.755 | 25.93671127 | 7758.617 | 15758.62 | 7458.617
25.96971127 | 7165.554 | 4165.554 | 15165.55 | 25.96971127 | 6138.834 |  | 12138.83 | 25.96971127 | 5824.868 | 7824.868 | 9824.868 | 25.96971127 | 6559.293 | 9720.293 | 8059.293 | 25.96971127 | 6046.227 | 12046.23 | 5946.227 | 25.96971127 | 7838.802 | 15838.8 | 7538.802
26.00271127 | 7130 | 4130 | 15130 | 26.00271127 | 6187.993 |  | 12187.99 | 26.00271127 | 5731.366 | 7731.366 | 9731.366 | 26.00271127 | 6539.288 | 9700.288 | 8039.288 | 26.00271127 | 6025.295 | 12025.3 | 5925.295 | 26.00271127 | 7814.836 | 15814.84 | 7514.836
26.03571127 | 7111.124 | 4111.124 | 15111.12 | 26.03571127 | 6144.178 |  | 12144.18 | 26.03571127 | 5739.557 | 7739.557 | 9739.557 | 26.03571127 | 6577.451 | 9738.451 | 8077.451 | 26.03571127 | 6082.804 | 12082.8 | 5982.804 | 26.03571127 | 7811.487 | 15811.49 | 7511.487
26.06871127 | 7105.746 | 4105.746 | 15105.75 | 26.06871127 | 6144.772 |  | 12144.77 | 26.06871127 | 5721.05 | 7721.05 | 9721.05 | 26.06871127 | 6527.413 | 9688.413 | 8027.413 | 26.06871127 | 5985.945 | 11985.95 | 5885.945 | 26.06871127 | 7914.851 | 15914.85 | 7614.851
26.10171127 | 7200.661 | 4200.661 | 15200.66 | 26.10171127 | 6103.768 |  | 12103.77 | 26.10171127 | 5817.854 | 7817.854 | 9817.854 | 26.10171127 | 6484.197 | 9645.197 | 7984.197 | 26.10171127 | 6001.12 | 12001.12 | 5901.12 | 26.10171127 | 7923.614 | 15923.61 | 7623.614
26.13471127 | 7117.732 | 4117.732 | 15117.73 | 26.13471127 | 6165.937 |  | 12165.94 | 26.13471127 | 5761.583 | 7761.583 | 9761.583 | 26.13471127 | 6560.647 | 9721.647 | 8060.647 | 26.13471127 | 6059.48 | 12059.48 | 5959.48 | 26.13471127 | 7791.616 | 15791.62 | 7491.616
26.16771127 | 7154.469 | 4154.469 | 15154.47 | 26.16771127 | 6167.548 |  | 12167.55 | 26.16771127 | 5719.916 | 7719.916 | 9719.916 | 26.16771127 | 6527.121 | 9688.121 | 8027.121 | 26.16771127 | 5999.013 | 11999.01 | 5899.013 | 26.16771127 | 7810.176 | 15810.18 | 7510.176
26.20071127 | 7185.836 | 4185.836 | 15185.84 | 26.20071127 | 6204.41 |  | 12204.41 | 26.20071127 | 5777.6 | 7777.6 | 9777.6 | 26.20071127 | 6569.302 | 9730.302 | 8069.302 | 26.20071127 | 5956.821 | 11956.82 | 5856.821 | 26.20071127 | 8017.968 | 16017.97 | 7717.968
26.23371127 | 7221.86 | 4221.86 | 15221.86 | 26.23371127 | 6234.014 |  | 12234.01 | 26.23371127 | 5913.199 | 7913.199 | 9913.199 | 26.23371127 | 6582.721 | 9743.721 | 8082.721 | 26.23371127 | 5936.302 | 11936.3 | 5836.302 | 26.23371127 | 8064.386 | 16064.39 | 7764.386
26.26671127 | 7331.99 | 4331.99 | 15331.99 | 26.26671127 | 6209.629 |  | 12209.63 | 26.26671127 | 5797.871 | 7797.871 | 9797.871 | 26.26671127 | 6586.424 | 9747.424 | 8086.424 | 26.26671127 | 5973.849 | 11973.85 | 5873.849 | 26.26671127 | 8140.635 | 16140.64 | 7840.635
26.29971127 | 7388.382 | 4388.382 | 15388.38 | 26.29971127 | 6160.122 |  | 12160.12 | 26.29971127 | 5901.258 | 7901.258 | 9901.258 | 26.29971127 | 6619.939 | 9780.939 | 8119.939 | 26.29971127 | 6045.662 | 12045.66 | 5945.662 | 26.29971127 | 8372.441 | 16372.44 | 8072.441
26.33271127 | 7590.425 | 4590.425 | 15590.42 | 26.33271127 | 6049.372 |  | 12049.37 | 26.33271127 | 6012.295 | 8012.295 | 10012.3 | 26.33271127 | 6738.529 | 9899.529 | 8238.529 | 26.33271127 | 6025.003 | 12025 | 5925.003 | 26.33271127 | 8665.621 | 16665.62 | 8365.621
26.36571127 | 7732.145 | 4732.145 | 15732.15 | 26.36571127 | 6153.505 |  | 12153.5 | 26.36571127 | 5928.014 | 7928.014 | 9928.014 | 26.36571127 | 6887.876 | 10048.88 | 8387.876 | 26.36571127 | 6021.352 | 12021.35 | 5921.352 | 26.36571127 | 8978.831 | 16978.83 | 8678.831
26.39871127 | 7784.524 | 4784.524 | 15784.52 | 26.39871127 | 6280.36 |  | 12280.36 | 26.39871127 | 5969.686 | 7969.686 | 9969.686 | 26.39871127 | 7042.687 | 10203.69 | 8542.687 | 26.39871127 | 6074.802 | 12074.8 | 5974.802 | 26.39871127 | 9216.247 | 17216.25 | 8916.247
26.43171127 | 8034.653 | 5034.653 | 16034.65 | 26.43171127 | 6245.777 |  | 12245.78 | 26.43171127 | 6104.877 | 8104.877 | 10104.88 | 26.43171127 | 7159.318 | 10320.32 | 8659.318 | 26.43171127 | 6072.725 | 12072.72 | 5972.725 | 26.43171127 | 9660.661 | 17660.66 | 9360.661
26.46471127 | 8371.1 | 5371.1 | 16371.1 | 26.46471127 | 6275.427 |  | 12275.43 | 26.46471127 | 6271.694 | 8271.694 | 10271.69 | 26.46471127 | 7252.497 | 10413.5 | 8752.497 | 26.46471127 | 6036.027 | 12036.03 | 5936.027 | 26.46471127 | 10231.45 | 18231.45 | 9931.447
26.49771127 | 8643.006 | 5643.006 | 16643.01 | 26.49771127 | 6348.362 |  | 12348.36 | 26.49771127 | 6475.033 | 8475.033 | 10475.03 | 26.49771127 | 7325.84 | 10486.84 | 8825.84 | 26.49771127 | 6100.273 | 12100.27 | 6000.273 | 26.49771127 | 10655.05 | 18655.05 | 10355.05
26.53071127 | 8682.013 | 5682.013 | 16682.01 | 26.53071127 | 6459.724 |  | 12459.72 | 26.53071127 | 6549.055 | 8549.055 | 10549.05 | 26.53071127 | 7366.926 | 10527.93 | 8866.926 | 26.53071127 | 6167.434 | 12167.43 | 6067.434 | 26.53071127 | 10934.46 | 18934.46 | 10634.46
26.56371127 | 8596.057 | 5596.057 | 16596.06 | 26.56371127 | 6546.019 |  | 12546.02 | 26.56371127 | 6539.911 | 8539.911 | 10539.91 | 26.56371127 | 7381.548 | 10542.55 | 8881.548 | 26.56371127 | 6125.744 | 12125.74 | 6025.744 | 26.56371127 | 10803.98 | 18803.98 | 10503.98
26.59671127 | 8311.499 | 5311.499 | 16311.5 | 26.59671127 | 6542.032 |  | 12542.03 | 26.59671127 | 6505.097 | 8505.097 | 10505.1 | 26.59671127 | 7290.72 | 10451.72 | 8790.72 | 26.59671127 | 6012.92 | 12012.92 | 5912.92 | 26.59671127 | 10064.96 | 18064.96 | 9764.963
26.62971127 | 7924.163 | 4924.163 | 15924.16 | 26.62971127 | 6524.968 |  | 12524.97 | 26.62971127 | 6378.496 | 8378.496 | 10378.5 | 26.62971127 | 7029.887 | 10190.89 | 8529.887 | 26.62971127 | 5969.366 | 11969.37 | 5869.366 | 26.62971127 | 9387.48 | 17387.48 | 9087.48
26.66271127 | 7623.508 | 4623.508 | 15623.51 | 26.66271127 | 6450.096 |  | 12450.1 | 26.66271127 | 6211.939 | 8211.939 | 10211.94 | 26.66271127 | 6797.535 | 9958.535 | 8297.535 | 26.66271127 | 5963.569 | 11963.57 | 5863.569 | 26.66271127 | 8910.605 | 16910.61 | 8610.605
26.69571127 | 7276.527 | 4276.527 | 15276.53 | 26.69571127 | 6391.479 |  | 12391.48 | 26.69571127 | 6071.605 | 8071.605 | 10071.61 | 26.69571127 | 6681.83 | 9842.83 | 8181.83 | 26.69571127 | 5912.231 | 11912.23 | 5812.231 | 26.69571127 | 8285.434 | 16285.43 | 7985.434
26.72871127 | 7143.708 | 4143.708 | 15143.71 | 26.72871127 | 6333.922 |  | 12333.92 | 26.72871127 | 6002.523 | 8002.523 | 10002.52 | 26.72871127 | 6536.595 | 9697.595 | 8036.595 | 26.72871127 | 5947.521 | 11947.52 | 5847.521 | 26.72871127 | 7942.744 | 15942.74 | 7642.744
26.76171127 | 7086.172 | 4086.172 | 15086.17 | 26.76171127 | 6287.097 |  | 12287.1 | 26.76171127 | 5892.175 | 7892.175 | 9892.175 | 26.76171127 | 6519.199 | 9680.199 | 8019.199 | 26.76171127 | 5904.121 | 11904.12 | 5804.121 | 26.76171127 | 7786.021 | 15786.02 | 7486.021
26.79471127 | 6939.45 | 3939.45 | 14939.45 | 26.79471127 | 6258.434 |  | 12258.43 | 26.79471127 | 5771.225 | 7771.225 | 9771.225 | 26.79471127 | 6513.392 | 9674.392 | 8013.392 | 26.79471127 | 5884 | 11884 | 5784 | 26.79471127 | 7614.85 | 15614.85 | 7314.85
26.82771127 | 6898.907 | 3898.907 | 14898.91 | 26.82771127 | 6073.647 |  | 12073.65 | 26.82771127 | 5750.05 | 7750.05 | 9750.05 | 26.82771127 | 6366.798 | 9527.798 | 7866.798 | 26.82771127 | 5918.373 | 11918.37 | 5818.373 | 26.82771127 | 7526.69 | 15526.69 | 7226.69
26.86071127 | 6968.345 | 3968.345 | 14968.35 | 26.86071127 | 5979.17 |  | 11979.17 | 26.86071127 | 5696.231 | 7696.231 | 9696.231 | 26.86071127 | 6375.006 | 9536.006 | 7875.006 | 26.86071127 | 5779.281 | 11779.28 | 5679.281 | 26.86071127 | 7438.81 | 15438.81 | 7138.81
26.89371127 | 6933.622 | 3933.622 | 14933.62 | 26.89371127 | 5961.888 |  | 11961.89 | 26.89371127 | 5689.335 | 7689.335 | 9689.335 | 26.89371127 | 6468.929 | 9629.929 | 7968.929 | 26.89371127 | 5874.079 | 11874.08 | 5774.079 | 26.89371127 | 7430.405 | 15430.41 | 7130.405
26.92671127 | 6866.048 | 3866.048 | 14866.05 | 26.92671127 | 5962.677 |  | 11962.68 | 26.92671127 | 5741.879 | 7741.879 | 9741.879 | 26.92671127 | 6438.413 | 9599.413 | 7938.413 | 26.92671127 | 5915.198 | 11915.2 | 5815.198 | 26.92671127 | 7380.909 | 15380.91 | 7080.909
26.95971127 | 6922.356 | 3922.356 | 14922.36 | 26.95971127 | 5997.655 |  | 11997.65 | 26.95971127 | 5728.762 | 7728.762 | 9728.762 | 26.95971127 | 6284.354 | 9445.354 | 7784.354 | 26.95971127 | 5838.15 | 11838.15 | 5738.15 | 26.95971127 | 7325.108 | 15325.11 | 7025.108
26.99271127 | 6847.196 | 3847.196 | 14847.2 | 26.99271127 | 6000.657 |  | 12000.66 | 26.99271127 | 5644.374 | 7644.374 | 9644.374 | 26.99271127 | 6292.696 | 9453.696 | 7792.696 | 26.99271127 | 5826.433 | 11826.43 | 5726.433 | 26.99271127 | 7273.291 | 15273.29 | 6973.291
27.02571127 | 6906.984 | 3906.984 | 14906.98 | 27.02571127 | 6083.481 |  | 12083.48 | 27.02571127 | 5650.741 | 7650.741 | 9650.741 | 27.02571127 | 6295.587 | 9456.587 | 7795.587 | 27.02571127 | 5772.668 | 11772.67 | 5672.668 | 27.02571127 | 7324.87 | 15324.87 | 7024.87
27.05871127 | 6816.523 | 3816.523 | 14816.52 | 27.05871127 | 6135.868 |  | 12135.87 | 27.05871127 | 5691.679 | 7691.679 | 9691.679 | 27.05871127 | 6331.568 | 9492.568 | 7831.568 | 27.05871127 | 5866.314 | 11866.31 | 5766.314 | 27.05871127 | 7362.85 | 15362.85 | 7062.85
27.09171127 | 6848.309 | 3848.309 | 14848.31 | 27.09171127 | 5907.317 |  | 11907.32 | 27.09171127 | 5623.324 | 7623.324 | 9623.324 | 27.09171127 | 6274.978 | 9435.978 | 7774.978 | 27.09171127 | 5902.144 | 11902.14 | 5802.144 | 27.09171127 | 7329.134 | 15329.13 | 7029.134
27.12471127 | 6859.75 | 3859.75 | 14859.75 | 27.12471127 | 5930.75 |  | 11930.75 | 27.12471127 | 5674.819 | 7674.819 | 9674.819 | 27.12471127 | 6257.042 | 9418.042 | 7757.042 | 27.12471127 | 5783.037 | 11783.04 | 5683.037 | 27.12471127 | 7229.554 | 15229.55 | 6929.554
27.15771127 | 6778.878 | 3778.878 | 14778.88 | 27.15771127 | 5901.308 |  | 11901.31 | 27.15771127 | 5661.266 | 7661.266 | 9661.266 | 27.15771127 | 6300.846 | 9461.846 | 7800.846 | 27.15771127 | 5816.072 | 11816.07 | 5716.072 | 27.15771127 | 7132.344 | 15132.34 | 6832.344
27.19071127 | 6640.735 | 3640.735 | 14640.74 | 27.19071127 | 5916.336 |  | 11916.34 | 27.19071127 | 5613.212 | 7613.212 | 9613.212 | 27.19071127 | 6273.7 | 9434.7 | 7773.7 | 27.19071127 | 5741.697 | 11741.7 | 5641.697 | 27.19071127 | 7122.113 | 15122.11 | 6822.113
27.22371127 | 6670.532 | 3670.532 | 14670.53 | 27.22371127 | 5895.746 |  | 11895.75 | 27.22371127 | 5609.918 | 7609.918 | 9609.918 | 27.22371127 | 6225.907 | 9386.907 | 7725.907 | 27.22371127 | 5806.035 | 11806.04 | 5706.035 | 27.22371127 | 7233.581 | 15233.58 | 6933.581
27.25671127 | 6799.941 | 3799.941 | 14799.94 | 27.25671127 | 5820.276 |  | 11820.28 | 27.25671127 | 5544.044 | 7544.044 | 9544.044 | 27.25671127 | 6247.254 | 9408.254 | 7747.254 | 27.25671127 | 5679.701 | 11679.7 | 5579.701 | 27.25671127 | 7185.754 | 15185.75 | 6885.754
27.28971127 | 6680.641 | 3680.641 | 14680.64 | 27.28971127 | 5882.75 |  | 11882.75 | 27.28971127 | 5597.22 | 7597.22 | 9597.22 | 27.28971127 | 6218.521 | 9379.521 | 7718.521 | 27.28971127 | 5723.492 | 11723.49 | 5623.492 | 27.28971127 | 7191.244 | 15191.24 | 6891.244
27.32271127 | 6864.522 | 3864.522 | 14864.52 | 27.32271127 | 5862.831 |  | 11862.83 | 27.32271127 | 5593.812 | 7593.812 | 9593.812 | 27.32271127 | 6328.462 | 9489.462 | 7828.462 | 27.32271127 | 5831.879 | 11831.88 | 5731.879 | 27.32271127 | 7275.934 | 15275.93 | 6975.934
27.35571127 | 6689.07 | 3689.07 | 14689.07 | 27.35571127 | 5781.922 |  | 11781.92 | 27.35571127 | 5658.914 | 7658.914 | 9658.914 | 27.35571127 | 6177.37 | 9338.37 | 7677.37 | 27.35571127 | 5801.301 | 11801.3 | 5701.301 | 27.35571127 | 7204.252 | 15204.25 | 6904.252
27.38871127 | 6631.958 | 3631.958 | 14631.96 | 27.38871127 | 5873.135 |  | 11873.13 | 27.38871127 | 5594.373 | 7594.373 | 9594.373 | 27.38871127 | 6259.838 | 9420.838 | 7759.838 | 27.38871127 | 5733.131 | 11733.13 | 5633.131 | 27.38871127 | 7075.404 | 15075.4 | 6775.404
27.42171127 | 6563.183 | 3563.183 | 14563.18 | 27.42171127 | 5926.308 |  | 11926.31 | 27.42171127 | 5583.806 | 7583.806 | 9583.806 | 27.42171127 | 6167.452 | 9328.452 | 7667.452 | 27.42171127 | 5706.203 | 11706.2 | 5606.203 | 27.42171127 | 7175.072 | 15175.07 | 6875.072
27.45471127 | 6766.665 | 3766.665 | 14766.66 | 27.45471127 | 5983.366 |  | 11983.37 | 27.45471127 | 5561.159 | 7561.159 | 9561.159 | 27.45471127 | 6164.256 | 9325.256 | 7664.256 | 27.45471127 | 5751.411 | 11751.41 | 5651.411 | 27.45471127 | 7120.689 | 15120.69 | 6820.689
27.48771127 | 6770.145 | 3770.145 | 14770.14 | 27.48771127 | 5873.427 |  | 11873.43 | 27.48771127 | 5513.001 | 7513.001 | 9513.001 | 27.48771127 | 6283.858 | 9444.858 | 7783.858 | 27.48771127 | 5859.859 | 11859.86 | 5759.859 | 27.48771127 | 7126.285 | 15126.29 | 6826.285
27.52071127 | 6630.016 | 3630.016 | 14630.02 | 27.52071127 | 5982.958 |  | 11982.96 | 27.52071127 | 5451.557 | 7451.557 | 9451.557 | 27.52071127 | 6193.293 | 9354.293 | 7693.293 | 27.52071127 | 5721.77 | 11721.77 | 5621.77 | 27.52071127 | 7145.392 | 15145.39 | 6845.392
27.55371127 | 6570.47 | 3570.47 | 14570.47 | 27.55371127 | 5967.653 |  | 11967.65 | 27.55371127 | 5483.763 | 7483.763 | 9483.763 | 27.55371127 | 6094.75 | 9255.75 | 7594.75 | 27.55371127 | 5772.29 | 11772.29 | 5672.29 | 27.55371127 | 7000.867 | 15000.87 | 6700.867
27.58671127 | 6582.184 | 3582.184 | 14582.18 | 27.58671127 | 5905.105 |  | 11905.1 | 27.58671127 | 5487.977 | 7487.977 | 9487.977 | 27.58671127 | 6234.187 | 9395.187 | 7734.187 | 27.58671127 | 5809.272 | 11809.27 | 5709.272 | 27.58671127 | 7122.197 | 15122.2 | 6822.197
27.61971127 | 6657.813 | 3657.813 | 14657.81 | 27.61971127 | 5911.813 |  | 11911.81 | 27.61971127 | 5405.925 | 7405.925 | 9405.925 | 27.61971127 | 6162.23 | 9323.23 | 7662.23 | 27.61971127 | 5774.373 | 11774.37 | 5674.373 | 27.61971127 | 6904.378 | 14904.38 | 6604.378
27.65271127 | 6709.187 | 3709.187 | 14709.19 | 27.65271127 | 5956.259 |  | 11956.26 | 27.65271127 | 5373.678 | 7373.678 | 9373.678 | 27.65271127 | 6199.415 | 9360.415 | 7699.415 | 27.65271127 | 5655.222 | 11655.22 | 5555.222 | 27.65271127 | 7078.516 | 15078.52 | 6778.516
27.68571127 | 6637.914 | 3637.914 | 14637.91 | 27.68571127 | 5807.057 |  | 11807.06 | 27.68571127 | 5573.177 | 7573.177 | 9573.177 | 27.68571127 | 6253.961 | 9414.961 | 7753.961 | 27.68571127 | 5601.005 | 11601 | 5501.005 | 27.68571127 | 6899.321 | 14899.32 | 6599.321
27.71871127 | 6580.674 | 3580.674 | 14580.67 | 27.71871127 | 5780 |  | 11780 | 27.71871127 | 5503.228 | 7503.228 | 9503.228 | 27.71871127 | 6146.348 | 9307.348 | 7646.348 | 27.71871127 | 5616.522 | 11616.52 | 5516.522 | 27.71871127 | 7052.924 | 15052.92 | 6752.924
27.75171127 | 6576.668 | 3576.668 | 14576.67 | 27.75171127 | 5780.959 |  | 11780.96 | 27.75171127 | 5450.329 | 7450.329 | 9450.329 | 27.75171127 | 6217.287 | 9378.287 | 7717.287 | 27.75171127 | 5653.26 | 11653.26 | 5553.26 | 27.75171127 | 6985.253 | 14985.25 | 6685.253
27.78471127 | 6610.844 | 3610.844 | 14610.84 | 27.78471127 | 5800.966 |  | 11800.97 | 27.78471127 | 5349.045 | 7349.045 | 9349.045 | 27.78471127 | 6105.483 | 9266.483 | 7605.483 | 27.78471127 | 5883.943 | 11883.94 | 5783.943 | 27.78471127 | 7060.145 | 15060.15 | 6760.145
27.81771127 | 6474.956 | 3474.956 | 14474.96 | 27.81771127 | 5735.792 |  | 11735.79 | 27.81771127 | 5550.36 | 7550.36 | 9550.36 | 27.81771127 | 5989.084 | 9150.084 | 7489.084 | 27.81771127 | 5714.704 | 11714.7 | 5614.704 | 27.81771127 | 7063.342 | 15063.34 | 6763.342
27.85071127 | 6651.588 | 3651.588 | 14651.59 | 27.85071127 | 5902.815 |  | 11902.81 | 27.85071127 | 5512.155 | 7512.155 | 9512.155 | 27.85071127 | 6054.51 | 9215.51 | 7554.51 | 27.85071127 | 5696.872 | 11696.87 | 5596.872 | 27.85071127 | 6963.679 | 14963.68 | 6663.679
27.88371127 | 6543.966 | 3543.966 | 14543.97 | 27.88371127 | 5854.434 |  | 11854.43 | 27.88371127 | 5552.637 | 7552.637 | 9552.637 | 27.88371127 | 6187.803 | 9348.803 | 7687.803 | 27.88371127 | 5663.301 | 11663.3 | 5563.301 | 27.88371127 | 6879.753 | 14879.75 | 6579.753
27.91671127 | 6549.849 | 3549.849 | 14549.85 | 27.91671127 | 5765.936 |  | 11765.94 | 27.91671127 | 5433.624 | 7433.624 | 9433.624 | 27.91671127 | 6165.516 | 9326.516 | 7665.516 | 27.91671127 | 5599.398 | 11599.4 | 5499.398 | 27.91671127 | 6976.849 | 14976.85 | 6676.849
27.94971127 | 6347.171 | 3347.171 | 14347.17 | 27.94971127 | 5812.293 |  | 11812.29 | 27.94971127 | 5495.712 | 7495.712 | 9495.712 | 27.94971127 | 6002.737 | 9163.737 | 7502.737 | 27.94971127 | 5789.239 | 11789.24 | 5689.239 | 27.94971127 | 6993.488 | 14993.49 | 6693.488
27.98271127 | 6638.355 | 3638.355 | 14638.35 | 27.98271127 | 5823.532 |  | 11823.53 | 27.98271127 | 5383.615 | 7383.615 | 9383.615 | 27.98271127 | 6068.491 | 9229.491 | 7568.491 | 27.98271127 | 5538.633 | 11538.63 | 5438.633 | 27.98271127 | 7008.298 | 15008.3 | 6708.298
28.01571127 | 6480.876 | 3480.876 | 14480.88 | 28.01571127 | 5911.473 |  | 11911.47 | 28.01571127 | 5443.84 | 7443.84 | 9443.84 | 28.01571127 | 6056.951 | 9217.951 | 7556.951 | 28.01571127 | 5666.144 | 11666.14 | 5566.144 | 28.01571127 | 6797.372 | 14797.37 | 6497.372
28.04871127 | 6651.873 | 3651.873 | 14651.87 | 28.04871127 | 5801.937 |  | 11801.94 | 28.04871127 | 5468.414 | 7468.414 | 9468.414 | 28.04871127 | 6069.919 | 9230.919 | 7569.919 | 28.04871127 | 5578.496 | 11578.5 | 5478.496 | 28.04871127 | 7001.134 | 15001.13 | 6701.134
28.08171127 | 6539.691 | 3539.691 | 14539.69 | 28.08171127 | 5752.728 |  | 11752.73 | 28.08171127 | 5372.98 | 7372.98 | 9372.98 | 28.08171127 | 5973.98 | 9134.98 | 7473.98 | 28.08171127 | 5584.729 | 11584.73 | 5484.729 | 28.08171127 | 6839.52 | 14839.52 | 6539.52
28.11471127 | 6448.568 | 3448.568 | 14448.57 | 28.11471127 | 5687.62 |  | 11687.62 | 28.11471127 | 5421.769 | 7421.769 | 9421.769 | 28.11471127 | 6020.964 | 9181.964 | 7520.964 | 28.11471127 | 5705.149 | 11705.15 | 5605.149 | 28.11471127 | 6897.016 | 14897.02 | 6597.016
28.14771127 | 6377.7 | 3377.7 | 14377.7 | 28.14771127 | 5773.56 |  | 11773.56 | 28.14771127 | 5238.43 | 7238.43 | 9238.43 | 28.14771127 | 6018.99 | 9179.99 | 7518.99 | 28.14771127 | 5442.991 | 11442.99 | 5342.991 | 28.14771127 | 6879.19 | 14879.19 | 6579.19
28.18071127 | 6412.99 | 3412.99 | 14412.99 | 28.18071127 | 5742.01 |  | 11742.01 | 28.18071127 | 5387.839 | 7387.839 | 9387.839 | 28.18071127 | 5998.698 | 9159.698 | 7498.698 | 28.18071127 | 5548.5 | 11548.5 | 5448.5 | 28.18071127 | 6871.613 | 14871.61 | 6571.613
28.21371127 | 6371.441 | 3371.441 | 14371.44 | 28.21371127 | 5786.153 |  | 11786.15 | 28.21371127 | 5368.764 | 7368.764 | 9368.764 | 28.21371127 | 6021.941 | 9182.941 | 7521.941 | 28.21371127 | 5557.623 | 11557.62 | 5457.623 | 28.21371127 | 6761.181 | 14761.18 | 6461.181
28.24671127 | 6405.751 | 3405.751 | 14405.75 | 28.24671127 | 5802.521 |  | 11802.52 | 28.24671127 | 5417.385 | 7417.385 | 9417.385 | 28.24671127 | 6122.284 | 9283.284 | 7622.284 | 28.24671127 | 5612.237 | 11612.24 | 5512.237 | 28.24671127 | 6628.118 | 14628.12 | 6328.118
28.27971127 | 6390.335 | 3390.335 | 14390.34 | 28.27971127 | 5724.254 |  | 11724.25 | 28.27971127 | 5383.35 | 7383.35 | 9383.35 | 28.27971127 | 6133.124 | 9294.124 | 7633.124 | 28.27971127 | 5472.582 | 11472.58 | 5372.582 | 28.27971127 | 6763.294 | 14763.29 | 6463.294
28.31271127 | 6406.67 | 3406.67 | 14406.67 | 28.31271127 | 5655.259 |  | 11655.26 | 28.31271127 | 5366.732 | 7366.732 | 9366.732 | 28.31271127 | 6068.337 | 9229.337 | 7568.337 | 28.31271127 | 5530.813 | 11530.81 | 5430.813 | 28.31271127 | 6764.062 | 14764.06 | 6464.062
28.34571127 | 6326.329 | 3326.329 | 14326.33 | 28.34571127 | 5844.279 |  | 11844.28 | 28.34571127 | 5255.091 | 7255.091 | 9255.091 | 28.34571127 | 6051.743 | 9212.743 | 7551.743 | 28.34571127 | 5549.814 | 11549.81 | 5449.814 | 28.34571127 | 6665.188 | 14665.19 | 6365.188
28.37871127 | 6406.386 | 3406.386 | 14406.39 | 28.37871127 | 5700.846 |  | 11700.85 | 28.37871127 | 5296.525 | 7296.525 | 9296.525 | 28.37871127 | 6180.843 | 9341.843 | 7680.843 | 28.37871127 | 5556.412 | 11556.41 | 5456.412 | 28.37871127 | 6734.57 | 14734.57 | 6434.57
28.41171127 | 6404.968 | 3404.968 | 14404.97 | 28.41171127 | 5716.32 |  | 11716.32 | 28.41171127 | 5374.531 | 7374.531 | 9374.531 | 28.41171127 | 6049.706 | 9210.706 | 7549.706 | 28.41171127 | 5556.422 | 11556.42 | 5456.422 | 28.41171127 | 6649.715 | 14649.72 | 6349.715
28.44471127 | 6206.274 | 3206.274 | 14206.27 | 28.44471127 | 5818.384 |  | 11818.38 | 28.44471127 | 5383.238 | 7383.238 | 9383.238 | 28.44471127 | 5895.001 | 9056.001 | 7395.001 | 28.44471127 | 5661.566 | 11661.57 | 5561.566 | 28.44471127 | 6693.964 | 14693.96 | 6393.964
28.47771127 | 6338.839 | 3338.839 | 14338.84 | 28.47771127 | 5884.233 |  | 11884.23 | 28.47771127 | 5395.508 | 7395.508 | 9395.508 | 28.47771127 | 5972.955 | 9133.955 | 7472.955 | 28.47771127 | 5530.886 | 11530.89 | 5430.886 | 28.47771127 | 6787.54 | 14787.54 | 6487.54
28.51071127 | 6528.413 | 3528.413 | 14528.41 | 28.51071127 | 5793.371 |  | 11793.37 | 28.51071127 | 5397.747 | 7397.747 | 9397.747 | 28.51071127 | 6028.777 | 9189.777 | 7528.777 | 28.51071127 | 5610.16 | 11610.16 | 5510.16 | 28.51071127 | 6728.148 | 14728.15 | 6428.148
28.54371127 | 6311.383 | 3311.383 | 14311.38 | 28.54371127 | 5680.741 |  | 11680.74 | 28.54371127 | 5382.234 | 7382.234 | 9382.234 | 28.54371127 | 6044.121 | 9205.121 | 7544.121 | 28.54371127 | 5590.245 | 11590.25 | 5490.245 | 28.54371127 | 6747.512 | 14747.51 | 6447.512
28.57671127 | 6215.372 | 3215.372 | 14215.37 | 28.57671127 | 5768.378 |  | 11768.38 | 28.57671127 | 5377 | 7377 | 9377 | 28.57671127 | 5951.94 | 9112.94 | 7451.94 | 28.57671127 | 5510.674 | 11510.67 | 5410.674 | 28.57671127 | 6757.469 | 14757.47 | 6457.469
28.60971127 | 6425.763 | 3425.763 | 14425.76 | 28.60971127 | 5663.695 |  | 11663.69 | 28.60971127 | 5290.726 | 7290.726 | 9290.726 | 28.60971127 | 6000.135 | 9161.135 | 7500.135 | 28.60971127 | 5426.255 | 11426.26 | 5326.255 | 28.60971127 | 6657.318 | 14657.32 | 6357.318
28.64271127 | 6418.552 | 3418.552 | 14418.55 | 28.64271127 | 5630.614 |  | 11630.61 | 28.64271127 | 5311.329 | 7311.329 | 9311.329 | 28.64271127 | 5981.473 | 9142.473 | 7481.473 | 28.64271127 | 5538.271 | 11538.27 | 5438.271 | 28.64271127 | 6652.318 | 14652.32 | 6352.318
28.67571127 | 6410.635 | 3410.635 | 14410.64 | 28.67571127 | 5725.902 |  | 11725.9 | 28.67571127 | 5245.596 | 7245.596 | 9245.596 | 28.67571127 | 5920.488 | 9081.488 | 7420.488 | 28.67571127 | 5508.972 | 11508.97 | 5408.972 | 28.67571127 | 6644.993 | 14644.99 | 6344.993
28.70871127 | 6366.943 | 3366.943 | 14366.94 | 28.70871127 | 5730.921 |  | 11730.92 | 28.70871127 | 5267.782 | 7267.782 | 9267.782 | 28.70871127 | 5872.621 | 9033.621 | 7372.621 | 28.70871127 | 5433.221 | 11433.22 | 5333.221 | 28.70871127 | 6738.962 | 14738.96 | 6438.962
28.74171127 | 6286.005 | 3286.005 | 14286.01 | 28.74171127 | 5680.553 |  | 11680.55 | 28.74171127 | 5300.65 | 7300.65 | 9300.65 | 28.74171127 | 5987.838 | 9148.838 | 7487.838 | 28.74171127 | 5444.485 | 11444.48 | 5344.485 | 28.74171127 | 6671.086 | 14671.09 | 6371.086
28.77471127 | 6243.405 | 3243.405 | 14243.4 | 28.77471127 | 5521.995 |  | 11521.99 | 28.77471127 | 5268.211 | 7268.211 | 9268.211 | 28.77471127 | 5952.632 | 9113.632 | 7452.632 | 28.77471127 | 5400.518 | 11400.52 | 5300.518 | 28.77471127 | 6533.025 | 14533.02 | 6233.025
28.80771127 | 6167.462 | 3167.462 | 14167.46 | 28.80771127 | 5564.51 |  | 11564.51 | 28.80771127 | 5283.769 | 7283.769 | 9283.769 | 28.80771127 | 5929.858 | 9090.858 | 7429.858 | 28.80771127 | 5377.92 | 11377.92 | 5277.92 | 28.80771127 | 6531.778 | 14531.78 | 6231.778
28.84071127 | 6120.881 | 3120.881 | 14120.88 | 28.84071127 | 5723.178 |  | 11723.18 | 28.84071127 | 5167.481 | 7167.481 | 9167.481 | 28.84071127 | 5916.15 | 9077.15 | 7416.15 | 28.84071127 | 5391.119 | 11391.12 | 5291.119 | 28.84071127 | 6681.776 | 14681.78 | 6381.776
28.87371127 | 6222.465 | 3222.465 | 14222.46 | 28.87371127 | 5658.074 |  | 11658.07 | 28.87371127 | 5169.214 | 7169.214 | 9169.214 | 28.87371127 | 5844.991 | 9005.991 | 7344.991 | 28.87371127 | 5440.054 | 11440.05 | 5340.054 | 28.87371127 | 6720.676 | 14720.68 | 6420.676
28.90671127 | 6198.918 | 3198.918 | 14198.92 | 28.90671127 | 5536.459 |  | 11536.46 | 28.90671127 | 5264.545 | 7264.545 | 9264.545 | 28.90671127 | 5850.95 | 9011.95 | 7350.95 | 28.90671127 | 5450.023 | 11450.02 | 5350.023 | 28.90671127 | 6593.933 | 14593.93 | 6293.933
28.93971127 | 6319.841 | 3319.841 | 14319.84 | 28.93971127 | 5625.663 |  | 11625.66 | 28.93971127 | 5212.638 | 7212.638 | 9212.638 | 28.93971127 | 5859.989 | 9020.989 | 7359.989 | 28.93971127 | 5475.541 | 11475.54 | 5375.541 | 28.93971127 | 6516.788 | 14516.79 | 6216.788
28.97271127 | 6406.676 | 3406.676 | 14406.68 | 28.97271127 | 5692.208 |  | 11692.21 | 28.97271127 | 5255.866 | 7255.866 | 9255.866 | 28.97271127 | 5889.324 | 9050.324 | 7389.324 | 28.97271127 | 5526.106 | 11526.11 | 5426.106 | 28.97271127 | 6581.021 | 14581.02 | 6281.021
29.00571127 | 6282.263 | 3282.263 | 14282.26 | 29.00571127 | 5541.482 |  | 11541.48 | 29.00571127 | 5278.922 | 7278.922 | 9278.922 | 29.00571127 | 5888.006 | 9049.006 | 7388.006 | 29.00571127 | 5448.579 | 11448.58 | 5348.579 | 29.00571127 | 6643.103 | 14643.1 | 6343.103
29.03871127 | 6217.778 | 3217.778 | 14217.78 | 29.03871127 | 5527.272 |  | 11527.27 | 29.03871127 | 5211.019 | 7211.019 | 9211.019 | 29.03871127 | 5819.656 | 8980.656 | 7319.656 | 29.03871127 | 5409.663 | 11409.66 | 5309.663 | 29.03871127 | 6566.507 | 14566.51 | 6266.507
29.07171127 | 6202.487 | 3202.487 | 14202.49 | 29.07171127 | 5531.638 |  | 11531.64 | 29.07171127 | 5272.154 | 7272.154 | 9272.154 | 29.07171127 | 5860.114 | 9021.114 | 7360.114 | 29.07171127 | 5420.776 | 11420.78 | 5320.776 | 29.07171127 | 6580.082 | 14580.08 | 6280.082
29.10471127 | 6203.935 | 3203.935 | 14203.93 | 29.10471127 | 5549.076 |  | 11549.08 | 29.10471127 | 5196.886 | 7196.886 | 9196.886 | 29.10471127 | 5912.392 | 9073.392 | 7412.392 | 29.10471127 | 5374.644 | 11374.64 | 5274.644 | 29.10471127 | 6548.896 | 14548.9 | 6248.896
29.13771127 | 6145.88 | 3145.88 | 14145.88 | 29.13771127 | 5593.91 |  | 11593.91 | 29.13771127 | 5146.27 | 7146.27 | 9146.27 | 29.13771127 | 5878.549 | 9039.549 | 7378.549 | 29.13771127 | 5388.88 | 11388.88 | 5288.88 | 29.13771127 | 6447.339 | 14447.34 | 6147.339
29.17071127 | 6163.15 | 3163.15 | 14163.15 | 29.17071127 | 5583.437 |  | 11583.44 | 29.17071127 | 5199.605 | 7199.605 | 9199.605 | 29.17071127 | 5835.088 | 8996.088 | 7335.088 | 29.17071127 | 5422.525 | 11422.52 | 5322.525 | 29.17071127 | 6541.61 | 14541.61 | 6241.61
29.20371127 | 6194.319 | 3194.319 | 14194.32 | 29.20371127 | 5554.368 |  | 11554.37 | 29.20371127 | 5105.494 | 7105.494 | 9105.494 | 29.20371127 | 5948.41 | 9109.41 | 7448.41 | 29.20371127 | 5371.339 | 11371.34 | 5271.339 | 29.20371127 | 6588.174 | 14588.17 | 6288.174
29.23671127 | 6157.895 | 3157.895 | 14157.9 | 29.23671127 | 5479.05 |  | 11479.05 | 29.23671127 | 5095.519 | 7095.519 | 9095.519 | 29.23671127 | 5948.322 | 9109.322 | 7448.322 | 29.23671127 | 5333.456 | 11333.46 | 5233.456 | 29.23671127 | 6520.49 | 14520.49 | 6220.49
29.26971127 | 6169.213 | 3169.213 | 14169.21 | 29.26971127 | 5498.237 |  | 11498.24 | 29.26971127 | 5072.348 | 7072.348 | 9072.348 | 29.26971127 | 5817.831 | 8978.831 | 7317.831 | 29.26971127 | 5327.434 | 11327.43 | 5227.434 | 29.26971127 | 6550.114 | 14550.11 | 6250.114
29.30271127 | 6231.476 | 3231.476 | 14231.48 | 29.30271127 | 5509.458 |  | 11509.46 | 29.30271127 | 5092.648 | 7092.648 | 9092.648 | 29.30271127 | 5877.271 | 9038.271 | 7377.271 | 29.30271127 | 5346.934 | 11346.93 | 5246.934 | 29.30271127 | 6570.044 | 14570.04 | 6270.044
29.33571127 | 6259.592 | 3259.592 | 14259.59 | 29.33571127 | 5509.404 |  | 11509.4 | 29.33571127 | 5225.082 | 7225.082 | 9225.082 | 29.33571127 | 5902.086 | 9063.086 | 7402.086 | 29.33571127 | 5365.863 | 11365.86 | 5265.863 | 29.33571127 | 6494.512 | 14494.51 | 6194.512
29.36871127 | 6197.423 | 3197.423 | 14197.42 | 29.36871127 | 5555.288 |  | 11555.29 | 29.36871127 | 5194.422 | 7194.422 | 9194.422 | 29.36871127 | 5865.333 | 9026.333 | 7365.333 | 29.36871127 | 5349.956 | 11349.96 | 5249.956 | 29.36871127 | 6496.69 | 14496.69 | 6196.69
29.40171127 | 6236.893 | 3236.893 | 14236.89 | 29.40171127 | 5541.395 |  | 11541.39 | 29.40171127 | 5208.107 | 7208.107 | 9208.107 | 29.40171127 | 5820.771 | 8981.771 | 7320.771 | 29.40171127 | 5392.697 | 11392.7 | 5292.697 | 29.40171127 | 6498.768 | 14498.77 | 6198.768
29.43471127 | 6160.839 | 3160.839 | 14160.84 | 29.43471127 | 5537.908 |  | 11537.91 | 29.43471127 | 5215.092 | 7215.092 | 9215.092 | 29.43471127 | 5830.115 | 8991.115 | 7330.115 | 29.43471127 | 5379.244 | 11379.24 | 5279.244 | 29.43471127 | 6467.374 | 14467.37 | 6167.374
29.46771127 | 6117.427 | 3117.427 | 14117.43 | 29.46771127 | 5585.759 |  | 11585.76 | 29.46771127 | 5224.286 | 7224.286 | 9224.286 | 29.46771127 | 5850.074 | 9011.074 | 7350.074 | 29.46771127 | 5316.012 | 11316.01 | 5216.012 | 29.46771127 | 6583.314 | 14583.31 | 6283.314
29.50071127 | 6139.427 | 3139.427 | 14139.43 | 29.50071127 | 5672.287 |  | 11672.29 | 29.50071127 | 5202.215 | 7202.215 | 9202.215 | 29.50071127 | 5833.815 | 8994.815 | 7333.815 | 29.50071127 | 5328.423 | 11328.42 | 5228.423 | 29.50071127 | 6550.93 | 14550.93 | 6250.93
29.53371127 | 6067.976 | 3067.976 | 14067.98 | 29.53371127 | 5524.359 |  | 11524.36 | 29.53371127 | 5088.128 | 7088.128 | 9088.128 | 29.53371127 | 5813.079 | 8974.079 | 7313.079 | 29.53371127 | 5343.327 | 11343.33 | 5243.327 | 29.53371127 | 6471.763 | 14471.76 | 6171.763
29.56671127 | 6081.229 | 3081.229 | 14081.23 | 29.56671127 | 5532.967 |  | 11532.97 | 29.56671127 | 5102.397 | 7102.397 | 9102.397 | 29.56671127 | 5832.726 | 8993.726 | 7332.726 | 29.56671127 | 5226.748 | 11226.75 | 5126.748 | 29.56671127 | 6375.413 | 14375.41 | 6075.413
29.59971127 | 6094.022 | 3094.022 | 14094.02 | 29.59971127 | 5524.972 |  | 11524.97 | 29.59971127 | 5146.676 | 7146.676 | 9146.676 | 29.59971127 | 5776.615 | 8937.615 | 7276.615 | 29.59971127 | 5248.102 | 11248.1 | 5148.102 | 29.59971127 | 6349.671 | 14349.67 | 6049.671
29.63271127 | 6138.027 | 3138.027 | 14138.03 | 29.63271127 | 5497.624 |  | 11497.62 | 29.63271127 | 5158.147 | 7158.147 | 9158.147 | 29.63271127 | 5732.458 | 8893.458 | 7232.458 | 29.63271127 | 5385.175 | 11385.17 | 5285.175 | 29.63271127 | 6370.807 | 14370.81 | 6070.807
29.66571127 | 6116.752 | 3116.752 | 14116.75 | 29.66571127 | 5516.334 |  | 11516.33 | 29.66571127 | 5149.383 | 7149.383 | 9149.383 | 29.66571127 | 5791.165 | 8952.165 | 7291.165 | 29.66571127 | 5328.328 | 11328.33 | 5228.328 | 29.66571127 | 6393.522 | 14393.52 | 6093.522
29.69871127 | 6055.848 | 3055.848 | 14055.85 | 29.69871127 | 5508.455 |  | 11508.46 | 29.69871127 | 5130.547 | 7130.547 | 9130.547 | 29.69871127 | 5716.505 | 8877.505 | 7216.505 | 29.69871127 | 5310.32 | 11310.32 | 5210.32 | 29.69871127 | 6403.552 | 14403.55 | 6103.552
29.73171127 | 6088.665 | 3088.665 | 14088.67 | 29.73171127 | 5576.214 |  | 11576.21 | 29.73171127 | 5091.265 | 7091.265 | 9091.265 | 29.73171127 | 5707.768 | 8868.768 | 7207.768 | 29.73171127 | 5286.996 | 11287 | 5186.996 | 29.73171127 | 6406.782 | 14406.78 | 6106.782
29.76471127 | 6007.662 | 3007.662 | 14007.66 | 29.76471127 | 5523.575 |  | 11523.57 | 29.76471127 | 5095.647 | 7095.647 | 9095.647 | 29.76471127 | 5770.024 | 8931.024 | 7270.024 | 29.76471127 | 5406.527 | 11406.53 | 5306.527 | 29.76471127 | 6283.773 | 14283.77 | 5983.773
29.79771127 | 6011.551 | 3011.551 | 14011.55 | 29.79771127 | 5518.47 |  | 11518.47 | 29.79771127 | 5135.84 | 7135.84 | 9135.84 | 29.79771127 | 5755.811 | 8916.811 | 7255.811 | 29.79771127 | 5292.258 | 11292.26 | 5192.258 | 29.79771127 | 6309.143 | 14309.14 | 6009.143
29.83071127 | 6098.685 | 3098.685 | 14098.69 | 29.83071127 | 5438.133 |  | 11438.13 | 29.83071127 | 5225.95 | 7225.95 | 9225.95 | 29.83071127 | 5720.588 | 8881.588 | 7220.588 | 29.83071127 | 5245.914 | 11245.91 | 5145.914 | 29.83071127 | 6259.112 | 14259.11 | 5959.112
29.86371127 | 5985.581 | 2985.581 | 13985.58 | 29.86371127 | 5434.445 |  | 11434.44 | 29.86371127 | 5086.39 | 7086.39 | 9086.39 | 29.86371127 | 5701.89 | 8862.89 | 7201.89 | 29.86371127 | 5134.494 | 11134.49 | 5034.494 | 29.86371127 | 6264.02 | 14264.02 | 5964.02
29.89671127 | 5964.841 | 2964.841 | 13964.84 | 29.89671127 | 5501.458 |  | 11501.46 | 29.89671127 | 4998.819 | 6998.819 | 8998.819 | 29.89671127 | 5770.369 | 8931.369 | 7270.369 | 29.89671127 | 5252.259 | 11252.26 | 5152.259 | 29.89671127 | 6188.644 | 14188.64 | 5888.644
29.92971127 | 5959.585 | 2959.585 | 13959.59 | 29.92971127 | 5498.305 |  | 11498.31 | 29.92971127 | 5051.195 | 7051.195 | 9051.195 | 29.92971127 | 5638.17 | 8799.17 | 7138.17 | 29.92971127 | 5283.183 | 11283.18 | 5183.183 | 29.92971127 | 6165.817 | 14165.82 | 5865.817
29.96271127 | 6002.949 | 3002.949 | 14002.95 | 29.96271127 | 5370.459 |  | 11370.46 | 29.96271127 | 5139.727 | 7139.727 | 9139.727 | 29.96271127 | 5750.01 | 8911.01 | 7250.01 | 29.96271127 | 5299.496 | 11299.5 | 5199.496 | 29.96271127 | 6311.215 | 14311.22 | 6011.215
29.99571127 | 5951.309 | 2951.309 | 13951.31 | 29.99571127 | 5435.288 |  | 11435.29 | 29.99571127 | 5082.208 | 7082.208 | 9082.208 | 29.99571127 | 5664.154 | 8825.154 | 7164.154 | 29.99571127 | 5275.352 | 11275.35 | 5175.352 | 29.99571127 | 6192.369 | 14192.37 | 5892.369
30.02871127 | 6071.673 | 3071.673 | 14071.67 | 30.02871127 | 5491.782 |  | 11491.78 | 30.02871127 | 5171.159 | 7171.159 | 9171.159 | 30.02871127 | 5581.392 | 8742.392 | 7081.392 | 30.02871127 | 5216.925 | 11216.92 | 5116.925 | 30.02871127 | 6194.045 | 14194.04 | 5894.045
30.06171127 | 5971.06 | 2971.06 | 13971.06 | 30.06171127 | 5464.087 |  | 11464.09 | 30.06171127 | 5114.238 | 7114.238 | 9114.238 | 30.06171127 | 5704.919 | 8865.919 | 7204.919 | 30.06171127 | 5172.938 | 11172.94 | 5072.938 | 30.06171127 | 6111.329 | 14111.33 | 5811.329
30.09471127 | 5956.345 | 2956.345 | 13956.35 | 30.09471127 | 5407.493 |  | 11407.49 | 30.09471127 | 5082.472 | 7082.472 | 9082.472 | 30.09471127 | 5706.258 | 8867.258 | 7206.258 | 30.09471127 | 5321.607 | 11321.61 | 5221.607 | 30.09471127 | 6152.393 | 14152.39 | 5852.393
30.12771127 | 5914.118 | 2914.118 | 13914.12 | 30.12771127 | 5442.929 |  | 11442.93 | 30.12771127 | 5039.766 | 7039.766 | 9039.766 | 30.12771127 | 5590.972 | 8751.972 | 7090.972 | 30.12771127 | 5252.864 | 11252.86 | 5152.864 | 30.12771127 | 6221.53 | 14221.53 | 5921.53
30.16071127 | 5993.563 | 2993.563 | 13993.56 | 30.16071127 | 5384.663 |  | 11384.66 | 30.16071127 | 5161.403 | 7161.403 | 9161.403 | 30.16071127 | 5623.486 | 8784.486 | 7123.486 | 30.16071127 | 5279.059 | 11279.06 | 5179.059 | 30.16071127 | 6179.049 | 14179.05 | 5879.049
30.19371127 | 5861.749 | 2861.749 | 13861.75 | 30.19371127 | 5397.212 |  | 11397.21 | 30.19371127 | 4821.811 | 6821.811 | 8821.811 | 30.19371127 | 5765.452 | 8926.452 | 7265.452 | 30.19371127 | 5225.869 | 11225.87 | 5125.869 | 30.19371127 | 6077.373 | 14077.37 | 5777.373
30.22671127 | 6019.021 | 3019.021 | 14019.02 | 30.22671127 | 5396.942 |  | 11396.94 | 30.22671127 | 4995.129 | 6995.129 | 8995.129 | 30.22671127 | 5730.157 | 8891.157 | 7230.157 | 30.22671127 | 5162.001 | 11162 | 5062.001 | 30.22671127 | 6050.484 | 14050.48 | 5750.484
30.25971127 | 5931.676 | 2931.676 | 13931.68 | 30.25971127 | 5373.117 |  | 11373.12 | 30.25971127 | 4983.39 | 6983.39 | 8983.39 | 30.25971127 | 5597.132 | 8758.132 | 7097.132 | 30.25971127 | 5280.315 | 11280.32 | 5180.315 | 30.25971127 | 6254.743 | 14254.74 | 5954.743
30.29271127 | 5929.365 | 2929.365 | 13929.36 | 30.29271127 | 5331.047 |  | 11331.05 | 30.29271127 | 5054.703 | 7054.703 | 9054.703 | 30.29271127 | 5615.187 | 8776.187 | 7115.187 | 30.29271127 | 5202.214 | 11202.21 | 5102.214 | 30.29271127 | 6311.469 | 14311.47 | 6011.469
30.32571127 | 5948.945 | 2948.945 | 13948.95 | 30.32571127 | 5360.057 |  | 11360.06 | 30.32571127 | 5034.442 | 7034.442 | 9034.442 | 30.32571127 | 5683.386 | 8844.386 | 7183.386 | 30.32571127 | 5320.604 | 11320.6 | 5220.604 | 30.32571127 | 6194.222 | 14194.22 | 5894.222
30.35871127 | 5960.789 | 2960.789 | 13960.79 | 30.35871127 | 5382.211 |  | 11382.21 | 30.35871127 | 4989.024 | 6989.024 | 8989.024 | 30.35871127 | 5642.738 | 8803.738 | 7142.738 | 30.35871127 | 5197.062 | 11197.06 | 5097.062 | 30.35871127 | 6183.578 | 14183.58 | 5883.578
30.39171127 | 5867.334 | 2867.334 | 13867.33 | 30.39171127 | 5471.967 |  | 11471.97 | 30.39171127 | 4947.547 | 6947.547 | 8947.547 | 30.39171127 | 5722.088 | 8883.088 | 7222.088 | 30.39171127 | 5239.907 | 11239.91 | 5139.907 | 30.39171127 | 6238.301 | 14238.3 | 5938.301
30.42471127 | 5878.212 | 2878.212 | 13878.21 | 30.42471127 | 5340.967 |  | 11340.97 | 30.42471127 | 5027.922 | 7027.922 | 9027.922 | 30.42471127 | 5596.947 | 8757.947 | 7096.947 | 30.42471127 | 5141.849 | 11141.85 | 5041.849 | 30.42471127 | 6152.354 | 14152.35 | 5852.354
30.45771127 | 5889.647 | 2889.647 | 13889.65 | 30.45771127 | 5229.108 |  | 11229.11 | 30.45771127 | 4967.733 | 6967.733 | 8967.733 | 30.45771127 | 5593.622 | 8754.622 | 7093.622 | 30.45771127 | 5188.577 | 11188.58 | 5088.577 | 30.45771127 | 6171.123 | 14171.12 | 5871.123
30.49071127 | 5820.532 | 2820.532 | 13820.53 | 30.49071127 | 5446.327 |  | 11446.33 | 30.49071127 | 4915.403 | 6915.403 | 8915.403 | 30.49071127 | 5519.57 | 8680.57 | 7019.57 | 30.49071127 | 5105.639 | 11105.64 | 5005.639 | 30.49071127 | 5999.323 | 13999.32 | 5699.323
30.52371127 | 5809.223 | 2809.223 | 13809.22 | 30.52371127 | 5279.482 |  | 11279.48 | 30.52371127 | 4976.724 | 6976.724 | 8976.724 | 30.52371127 | 5693.396 | 8854.396 | 7193.396 | 30.52371127 | 5132.433 | 11132.43 | 5032.433 | 30.52371127 | 5972.526 | 13972.53 | 5672.526
30.55671127 | 5792.559 | 2792.559 | 13792.56 | 30.55671127 | 5482.962 |  | 11482.96 | 30.55671127 | 4988.638 | 6988.638 | 8988.638 | 30.55671127 | 5523.887 | 8684.887 | 7023.887 | 30.55671127 | 5155.244 | 11155.24 | 5055.244 | 30.55671127 | 6043.566 | 14043.57 | 5743.566
30.58971127 | 5836.86 | 2836.86 | 13836.86 | 30.58971127 | 5419.369 |  | 11419.37 | 30.58971127 | 4878.282 | 6878.282 | 8878.282 | 30.58971127 | 5674.533 | 8835.533 | 7174.533 | 30.58971127 | 5221.858 | 11221.86 | 5121.858 | 30.58971127 | 6004.003 | 14004 | 5704.003
30.62271127 | 5825.814 | 2825.814 | 13825.81 | 30.62271127 | 5262.482 |  | 11262.48 | 30.62271127 | 5074.551 | 7074.551 | 9074.551 | 30.62271127 | 5589.701 | 8750.701 | 7089.701 | 30.62271127 | 4976.358 | 10976.36 | 4876.358 | 30.62271127 | 5985.989 | 13985.99 | 5685.989
30.65571127 | 5883.539 | 2883.539 | 13883.54 | 30.65571127 | 5285.521 |  | 11285.52 | 30.65571127 | 4968.994 | 6968.994 | 8968.994 | 30.65571127 | 5441.835 | 8602.835 | 6941.835 | 30.65571127 | 5174.712 | 11174.71 | 5074.712 | 30.65571127 | 6125.307 | 14125.31 | 5825.307
30.68871127 | 5842.173 | 2842.173 | 13842.17 | 30.68871127 | 5304.498 |  | 11304.5 | 30.68871127 | 4818.853 | 6818.853 | 8818.853 | 30.68871127 | 5633.556 | 8794.556 | 7133.556 | 30.68871127 | 5137.841 | 11137.84 | 5037.841 | 30.68871127 | 6101.171 | 14101.17 | 5801.171
30.72171127 | 5706.031 | 2706.031 | 13706.03 | 30.72171127 | 5221.937 |  | 11221.94 | 30.72171127 | 4912.66 | 6912.66 | 8912.66 | 30.72171127 | 5555.283 | 8716.283 | 7055.283 | 30.72171127 | 5122.153 | 11122.15 | 5022.153 | 30.72171127 | 6163.985 | 14163.98 | 5863.985
30.75471127 | 5744.584 | 2744.584 | 13744.58 | 30.75471127 | 5287.866 |  | 11287.87 | 30.75471127 | 4936.478 | 6936.478 | 8936.478 | 30.75471127 | 5593.128 | 8754.128 | 7093.128 | 30.75471127 | 5109.414 | 11109.41 | 5009.414 | 30.75471127 | 6095.243 | 14095.24 | 5795.243
30.78771127 | 5700.04 | 2700.04 | 13700.04 | 30.78771127 | 5327.752 |  | 11327.75 | 30.78771127 | 4992.474 | 6992.474 | 8992.474 | 30.78771127 | 5420.641 | 8581.641 | 6920.641 | 30.78771127 | 5112.393 | 11112.39 | 5012.393 | 30.78771127 | 5978.809 | 13978.81 | 5678.809
30.82071127 | 5693 | 2693 | 13693 | 30.82071127 | 5374.433 |  | 11374.43 | 30.82071127 | 4965.361 | 6965.361 | 8965.361 | 30.82071127 | 5395.134 | 8556.134 | 6895.134 | 30.82071127 | 5064.506 | 11064.51 | 4964.506 | 30.82071127 | 6016.824 | 14016.82 | 5716.824
30.85371127 | 5787.72 | 2787.72 | 13787.72 | 30.85371127 | 5311.88 |  | 11311.88 | 30.85371127 | 4862.72 | 6862.72 | 8862.72 | 30.85371127 | 5665.506 | 8826.506 | 7165.506 | 30.85371127 | 5020.307 | 11020.31 | 4920.307 | 30.85371127 | 5969.534 | 13969.53 | 5669.534
30.88671127 | 5791.39 | 2791.39 | 13791.39 | 30.88671127 | 5225.179 |  | 11225.18 | 30.88671127 | 4946.042 | 6946.042 | 8946.042 | 30.88671127 | 5548.066 | 8709.066 | 7048.066 | 30.88671127 | 5080.414 | 11080.41 | 4980.414 | 30.88671127 | 5924.691 | 13924.69 | 5624.691
30.91971127 | 5694.603 | 2694.603 | 13694.6 | 30.91971127 | 5283.04 |  | 11283.04 | 30.91971127 | 4827.544 | 6827.544 | 8827.544 | 30.91971127 | 5549.294 | 8710.294 | 7049.294 | 30.91971127 | 5130.262 | 11130.26 | 5030.262 | 30.91971127 | 6179.663 | 14179.66 | 5879.663
30.95271127 | 5635.045 | 2635.045 | 13635.05 | 30.95271127 | 5340.401 |  | 11340.4 | 30.95271127 | 4900.11 | 6900.11 | 8900.11 | 30.95271127 | 5382.319 | 8543.319 | 6882.319 | 30.95271127 | 5084.183 | 11084.18 | 4984.183 | 30.95271127 | 6098.643 | 14098.64 | 5798.643
30.98571127 | 5754.442 | 2754.442 | 13754.44 | 30.98571127 | 5314.679 |  | 11314.68 | 30.98571127 | 4869.215 | 6869.215 | 8869.215 | 30.98571127 | 5525.227 | 8686.227 | 7025.227 | 30.98571127 | 5039.087 | 11039.09 | 4939.087 | 30.98571127 | 6056.761 | 14056.76 | 5756.761
31.01871127 | 5710.149 | 2710.149 | 13710.15 | 31.01871127 | 5257.013 |  | 11257.01 | 31.01871127 | 4897.876 | 6897.876 | 8897.876 | 31.01871127 | 5516.272 | 8677.272 | 7016.272 | 31.01871127 | 5075.247 | 11075.25 | 4975.247 | 31.01871127 | 6065.852 | 14065.85 | 5765.852
31.05171127 | 5821.394 | 2821.394 | 13821.39 | 31.05171127 | 5243.223 |  | 11243.22 | 31.05171127 | 4919.885 | 6919.885 | 8919.885 | 31.05171127 | 5548.649 | 8709.649 | 7048.649 | 31.05171127 | 5024.802 | 11024.8 | 4924.802 | 31.05171127 | 5985.81 | 13985.81 | 5685.81
31.08471127 | 5701.444 | 2701.444 | 13701.44 | 31.08471127 | 5283.536 |  | 11283.54 | 31.08471127 | 5000.248 | 7000.248 | 9000.248 | 31.08471127 | 5533.701 | 8694.701 | 7033.701 | 31.08471127 | 5029.945 | 11029.95 | 4929.945 | 31.08471127 | 6036.189 | 14036.19 | 5736.189
31.11771127 | 5765.077 | 2765.077 | 13765.08 | 31.11771127 | 5232.816 |  | 11232.82 | 31.11771127 | 4983.382 | 6983.382 | 8983.382 | 31.11771127 | 5434.737 | 8595.737 | 6934.737 | 31.11771127 | 5033.991 | 11033.99 | 4933.991 | 31.11771127 | 6008.603 | 14008.6 | 5708.603
31.15071127 | 5810.875 | 2810.875 | 13810.87 | 31.15071127 | 5188.334 |  | 11188.33 | 31.15071127 | 4853.151 | 6853.151 | 8853.151 | 31.15071127 | 5478.955 | 8639.955 | 6978.955 | 31.15071127 | 4984.929 | 10984.93 | 4884.929 | 31.15071127 | 5856.662 | 13856.66 | 5556.662
31.18371127 | 5798.008 | 2798.008 | 13798.01 | 31.18371127 | 5163.281 |  | 11163.28 | 31.18371127 | 4854.888 | 6854.888 | 8854.888 | 31.18371127 | 5510.088 | 8671.088 | 7010.088 | 31.18371127 | 5054.502 | 11054.5 | 4954.502 | 31.18371127 | 5840.984 | 13840.98 | 5540.984
31.21671127 | 5737.716 | 2737.716 | 13737.72 | 31.21671127 | 5119.858 |  | 11119.86 | 31.21671127 | 4913.856 | 6913.856 | 8913.856 | 31.21671127 | 5393.432 | 8554.432 | 6893.432 | 31.21671127 | 5041.287 | 11041.29 | 4941.287 | 31.21671127 | 5915.141 | 13915.14 | 5615.141
31.24971127 | 5775.638 | 2775.638 | 13775.64 | 31.24971127 | 5174.461 |  | 11174.46 | 31.24971127 | 4869.257 | 6869.257 | 8869.257 | 31.24971127 | 5439.316 | 8600.316 | 6939.316 | 31.24971127 | 4973.185 | 10973.18 | 4873.185 | 31.24971127 | 5930.879 | 13930.88 | 5630.879
31.28271127 | 5761.728 | 2761.728 | 13761.73 | 31.28271127 | 5167.484 |  | 11167.48 | 31.28271127 | 4839.555 | 6839.555 | 8839.555 | 31.28271127 | 5551.343 | 8712.343 | 7051.343 | 31.28271127 | 4946.488 | 10946.49 | 4846.488 | 31.28271127 | 5855.346 | 13855.35 | 5555.346
31.31571127 | 5760.232 | 2760.232 | 13760.23 | 31.31571127 | 5143.56 |  | 11143.56 | 31.31571127 | 4800.801 | 6800.801 | 8800.801 | 31.31571127 | 5508.926 | 8669.926 | 7008.926 | 31.31571127 | 5009.605 | 11009.6 | 4909.605 | 31.31571127 | 5931.891 | 13931.89 | 5631.891
31.34871127 | 5705.613 | 2705.613 | 13705.61 | 31.34871127 | 5131.372 |  | 11131.37 | 31.34871127 | 4783.664 | 6783.664 | 8783.664 | 31.34871127 | 5426.541 | 8587.541 | 6926.541 | 31.34871127 | 4959.365 | 10959.37 | 4859.365 | 31.34871127 | 5867.189 | 13867.19 | 5567.189
31.38171127 | 5657.073 | 2657.073 | 13657.07 | 31.38171127 | 5162.808 |  | 11162.81 | 31.38171127 | 4861.475 | 6861.475 | 8861.475 | 31.38171127 | 5586.597 | 8747.597 | 7086.597 | 31.38171127 | 4919.302 | 10919.3 | 4819.302 | 31.38171127 | 5883.522 | 13883.52 | 5583.522
31.41471127 | 5706.095 | 2706.095 | 13706.1 | 31.41471127 | 5178.17 |  | 11178.17 | 31.41471127 | 4878.74 | 6878.74 | 8878.74 | 31.41471127 | 5594.984 | 8755.984 | 7094.984 | 31.41471127 | 4974.265 | 10974.26 | 4874.265 | 31.41471127 | 5884.418 | 13884.42 | 5584.418
31.44771127 | 5633.245 | 2633.245 | 13633.24 | 31.44771127 | 5231.693 |  | 11231.69 | 31.44771127 | 4849.982 | 6849.982 | 8849.982 | 31.44771127 | 5565.902 | 8726.902 | 7065.902 | 31.44771127 | 5016.89 | 11016.89 | 4916.89 | 31.44771127 | 5786.908 | 13786.91 | 5486.908
31.48071127 | 5590.846 | 2590.846 | 13590.85 | 31.48071127 | 5201.848 |  | 11201.85 | 31.48071127 | 4869.817 | 6869.817 | 8869.817 | 31.48071127 | 5501.746 | 8662.746 | 7001.746 | 31.48071127 | 5005.606 | 11005.61 | 4905.606 | 31.48071127 | 5742.613 | 13742.61 | 5442.613
31.51371127 | 5637.627 | 2637.627 | 13637.63 | 31.51371127 | 5157.196 |  | 11157.2 | 31.51371127 | 4823.148 | 6823.148 | 8823.148 | 31.51371127 | 5354.52 | 8515.52 | 6854.52 | 31.51371127 | 4978.387 | 10978.39 | 4878.387 | 31.51371127 | 5755.61 | 13755.61 | 5455.61
31.54671127 | 5682.338 | 2682.338 | 13682.34 | 31.54671127 | 5219.838 |  | 11219.84 | 31.54671127 | 4747.669 | 6747.669 | 8747.669 | 31.54671127 | 5423.028 | 8584.028 | 6923.028 | 31.54671127 | 4956.243 | 10956.24 | 4856.243 | 31.54671127 | 5822.784 | 13822.78 | 5522.784
31.57971127 | 5633.578 | 2633.578 | 13633.58 | 31.57971127 | 5130.828 |  | 11130.83 | 31.57971127 | 4748.008 | 6748.008 | 8748.008 | 31.57971127 | 5442.799 | 8603.799 | 6942.799 | 31.57971127 | 4983.662 | 10983.66 | 4883.662 | 31.57971127 | 5843.293 | 13843.29 | 5543.293
31.61271127 | 5573.624 | 2573.624 | 13573.62 | 31.61271127 | 5086.131 |  | 11086.13 | 31.61271127 | 4855.572 | 6855.572 | 8855.572 | 31.61271127 | 5415.565 | 8576.565 | 6915.565 | 31.61271127 | 4993.686 | 10993.69 | 4893.686 | 31.61271127 | 5768.369 | 13768.37 | 5468.369
31.64571127 | 5557.401 | 2557.401 | 13557.4 | 31.64571127 | 5073.459 |  | 11073.46 | 31.64571127 | 4884.756 | 6884.756 | 8884.756 | 31.64571127 | 5341.865 | 8502.865 | 6841.865 | 31.64571127 | 4944.706 | 10944.71 | 4844.706 | 31.64571127 | 5692.854 | 13692.85 | 5392.854
31.67871127 | 5571.879 | 2571.879 | 13571.88 | 31.67871127 | 5095.696 |  | 11095.7 | 31.67871127 | 4810.167 | 6810.167 | 8810.167 | 31.67871127 | 5266.686 | 8427.686 | 6766.686 | 31.67871127 | 4948.311 | 10948.31 | 4848.311 | 31.67871127 | 5696.938 | 13696.94 | 5396.938
31.71171127 | 5580.081 | 2580.081 | 13580.08 | 31.71171127 | 5118.325 |  | 11118.33 | 31.71171127 | 4832.709 | 6832.709 | 8832.709 | 31.71171127 | 5281.591 | 8442.591 | 6781.591 | 31.71171127 | 4967.557 | 10967.56 | 4867.557 | 31.71171127 | 5778.709 | 13778.71 | 5478.709
31.74471127 | 5547.937 | 2547.937 | 13547.94 | 31.74471127 | 5139.247 |  | 11139.25 | 31.74471127 | 4870.664 | 6870.664 | 8870.664 | 31.74471127 | 5294.536 | 8455.536 | 6794.536 | 31.74471127 | 4872.474 | 10872.47 | 4772.474 | 31.74471127 | 5817.688 | 13817.69 | 5517.688
31.77771127 | 5524.501 | 2524.501 | 13524.5 | 31.77771127 | 5206.978 |  | 11206.98 | 31.77771127 | 4762.624 | 6762.624 | 8762.624 | 31.77771127 | 5344.437 | 8505.437 | 6844.437 | 31.77771127 | 4917.833 | 10917.83 | 4817.833 | 31.77771127 | 5798.508 | 13798.51 | 5498.508
31.81071127 | 5493.824 | 2493.824 | 13493.82 | 31.81071127 | 5175.816 |  | 11175.82 | 31.81071127 | 4738.085 | 6738.085 | 8738.085 | 31.81071127 | 5447.998 | 8608.998 | 6947.998 | 31.81071127 | 5027.019 | 11027.02 | 4927.019 | 31.81071127 | 5781.779 | 13781.78 | 5481.779
31.84371127 | 5533.583 | 2533.583 | 13533.58 | 31.84371127 | 5090.868 |  | 11090.87 | 31.84371127 | 4784.978 | 6784.978 | 8784.978 | 31.84371127 | 5437.735 | 8598.735 | 6937.735 | 31.84371127 | 4963.386 | 10963.39 | 4863.386 | 31.84371127 | 5798.97 | 13798.97 | 5498.97
31.87671127 | 5570.549 | 2570.549 | 13570.55 | 31.87671127 | 5072.38 |  | 11072.38 | 31.87671127 | 4770.688 | 6770.688 | 8770.688 | 31.87671127 | 5300.631 | 8461.631 | 6800.631 | 31.87671127 | 4912.231 | 10912.23 | 4812.231 | 31.87671127 | 5836.921 | 13836.92 | 5536.921
31.90971127 | 5547.029 | 2547.029 | 13547.03 | 31.90971127 | 5122.824 |  | 11122.82 | 31.90971127 | 4768.356 | 6768.356 | 8768.356 | 31.90971127 | 5288.687 | 8449.687 | 6788.687 | 31.90971127 | 4884.766 | 10884.77 | 4784.766 | 31.90971127 | 5827.946 | 13827.95 | 5527.946
31.94271127 | 5575.947 | 2575.947 | 13575.95 | 31.94271127 | 5147.841 |  | 11147.84 | 31.94271127 | 4736.022 | 6736.022 | 8736.022 | 31.94271127 | 5379.882 | 8540.882 | 6879.882 | 31.94271127 | 4878.115 | 10878.12 | 4778.115 | 31.94271127 | 5738.963 | 13738.96 | 5438.963
31.97571127 | 5591.057 | 2591.057 | 13591.06 | 31.97571127 | 5178.349 |  | 11178.35 | 31.97571127 | 4742.669 | 6742.669 | 8742.669 | 31.97571127 | 5411.47 | 8572.47 | 6911.47 | 31.97571127 | 4905.883 | 10905.88 | 4805.883 | 31.97571127 | 5710.712 | 13710.71 | 5410.712
32.00871127 | 5547.155 | 2547.155 | 13547.16 | 32.00871127 | 5139.861 |  | 11139.86 | 32.00871127 | 4731.132 | 6731.132 | 8731.132 | 32.00871127 | 5411.496 | 8572.496 | 6911.496 | 32.00871127 | 4880.403 | 10880.4 | 4780.403 | 32.00871127 | 5734.07 | 13734.07 | 5434.07
32.04171127 | 5543.366 | 2543.366 | 13543.37 | 32.04171127 | 5007.177 |  | 11007.18 | 32.04171127 | 4733.378 | 6733.378 | 8733.378 | 32.04171127 | 5398.186 | 8559.186 | 6898.186 | 32.04171127 | 4853.575 | 10853.57 | 4753.575 | 32.04171127 | 5666.132 | 13666.13 | 5366.132
32.07471127 | 5663.167 | 2663.167 | 13663.17 | 32.07471127 | 4999.577 |  | 10999.58 | 32.07471127 | 4790.65 | 6790.65 | 8790.65 | 32.07471127 | 5379.48 | 8540.48 | 6879.48 | 32.07471127 | 4888.99 | 10888.99 | 4788.99 | 32.07471127 | 5714.062 | 13714.06 | 5414.062
32.10771127 | 5603.354 | 2603.354 | 13603.35 | 32.10771127 | 5026.463 |  | 11026.46 | 32.10771127 | 4746.591 | 6746.591 | 8746.591 | 32.10771127 | 5387.124 | 8548.124 | 6887.124 | 32.10771127 | 4909.252 | 10909.25 | 4809.252 | 32.10771127 | 5690.23 | 13690.23 | 5390.23
32.14071127 | 5569.118 | 2569.118 | 13569.12 | 32.14071127 | 5111.559 |  | 11111.56 | 32.14071127 | 4726.206 | 6726.206 | 8726.206 | 32.14071127 | 5368.967 | 8529.967 | 6868.967 | 32.14071127 | 4837.854 | 10837.85 | 4737.854 | 32.14071127 | 5659.74 | 13659.74 | 5359.74
32.17371127 | 5524.022 | 2524.022 | 13524.02 | 32.17371127 | 5045.034 |  | 11045.03 | 32.17371127 | 4734.481 | 6734.481 | 8734.481 | 32.17371127 | 5235.026 | 8396.026 | 6735.026 | 32.17371127 | 4781.781 | 10781.78 | 4681.781 | 32.17371127 | 5751.85 | 13751.85 | 5451.85
32.20671127 | 5440.625 | 2440.625 | 13440.63 | 32.20671127 | 4956.155 |  | 10956.15 | 32.20671127 | 4708.58 | 6708.58 | 8708.58 | 32.20671127 | 5236.366 | 8397.366 | 6736.366 | 32.20671127 | 4826.53 | 10826.53 | 4726.53 | 32.20671127 | 5679.72 | 13679.72 | 5379.72
32.23971127 | 5426.256 | 2426.256 | 13426.26 | 32.23971127 | 5043.788 |  | 11043.79 | 32.23971127 | 4655.948 | 6655.948 | 8655.948 | 32.23971127 | 5172.412 | 8333.412 | 6672.412 | 32.23971127 | 4895.329 | 10895.33 | 4795.329 | 32.23971127 | 5708.092 | 13708.09 | 5408.092
32.27271127 | 5480.554 | 2480.554 | 13480.55 | 32.27271127 | 5060.835 |  | 11060.83 | 32.27271127 | 4645.255 | 6645.255 | 8645.255 | 32.27271127 | 5272.108 | 8433.108 | 6772.108 | 32.27271127 | 4871.593 | 10871.59 | 4771.593 | 32.27271127 | 5687.073 | 13687.07 | 5387.073
32.30571127 | 5588.029 | 2588.029 | 13588.03 | 32.30571127 | 4982.753 |  | 10982.75 | 32.30571127 | 4678.075 | 6678.075 | 8678.075 | 32.30571127 | 5222.87 | 8383.87 | 6722.87 | 32.30571127 | 4857.762 | 10857.76 | 4757.762 | 32.30571127 | 5597.494 | 13597.49 | 5297.494
32.33871127 | 5542.602 | 2542.602 | 13542.6 | 32.33871127 | 5005.946 |  | 11005.95 | 32.33871127 | 4635.039 | 6635.039 | 8635.039 | 32.33871127 | 5233.021 | 8394.021 | 6733.021 | 32.33871127 | 4823.659 | 10823.66 | 4723.659 | 32.33871127 | 5596.332 | 13596.33 | 5296.332
32.37171127 | 5460.133 | 2460.133 | 13460.13 | 32.37171127 | 5075.952 |  | 11075.95 | 32.37171127 | 4685.934 | 6685.934 | 8685.934 | 32.37171127 | 5262.406 | 8423.406 | 6762.406 | 32.37171127 | 4806.527 | 10806.53 | 4706.527 | 32.37171127 | 5655.436 | 13655.44 | 5355.436
32.40471127 | 5491.003 | 2491.003 | 13491 | 32.40471127 | 5119.251 |  | 11119.25 | 32.40471127 | 4657.93 | 6657.93 | 8657.93 | 32.40471127 | 5167.293 | 8328.293 | 6667.293 | 32.40471127 | 4833.211 | 10833.21 | 4733.211 | 32.40471127 | 5684.512 | 13684.51 | 5384.512
32.43771127 | 5440.187 | 2440.187 | 13440.19 | 32.43771127 | 4954.255 |  | 10954.26 | 32.43771127 | 4609.568 | 6609.568 | 8609.568 | 32.43771127 | 5214.418 | 8375.418 | 6714.418 | 32.43771127 | 4709.905 | 10709.91 | 4609.905 | 32.43771127 | 5696.913 | 13696.91 | 5396.913
32.47071127 | 5356.29 | 2356.29 | 13356.29 | 32.47071127 | 5021.967 |  | 11021.97 | 32.47071127 | 4566.257 | 6566.257 | 8566.257 | 32.47071127 | 5248.115 | 8409.115 | 6748.115 | 32.47071127 | 4819.993 | 10819.99 | 4719.993 | 32.47071127 | 5567.075 | 13567.07 | 5267.075
32.50371127 | 5423.182 | 2423.182 | 13423.18 | 32.50371127 | 5030.296 |  | 11030.3 | 32.50371127 | 4646.567 | 6646.567 | 8646.567 | 32.50371127 | 5171.783 | 8332.783 | 6671.783 | 32.50371127 | 4746.621 | 10746.62 | 4646.621 | 32.50371127 | 5479.234 | 13479.23 | 5179.234
32.53671127 | 5525.4 | 2525.4 | 13525.4 | 32.53671127 | 4913.28 |  | 10913.28 | 32.53671127 | 4641.754 | 6641.754 | 8641.754 | 32.53671127 | 5321.854 | 8482.854 | 6821.854 | 32.53671127 | 4741.678 | 10741.68 | 4641.678 | 32.53671127 | 5642.834 | 13642.83 | 5342.834
32.56971127 | 5482.148 | 2482.148 | 13482.15 | 32.56971127 | 5003.007 |  | 11003.01 | 32.56971127 | 4655.216 | 6655.216 | 8655.216 | 32.56971127 | 5257.115 | 8418.115 | 6757.115 | 32.56971127 | 4873.462 | 10873.46 | 4773.462 | 32.56971127 | 5598.193 | 13598.19 | 5298.193
32.60271127 | 5523.202 | 2523.202 | 13523.2 | 32.60271127 | 4964.016 |  | 10964.02 | 32.60271127 | 4664.28 | 6664.28 | 8664.28 | 32.60271127 | 5276.383 | 8437.383 | 6776.383 | 32.60271127 | 4717.663 | 10717.66 | 4617.663 | 32.60271127 | 5429.86 | 13429.86 | 5129.86
32.63571127 | 5477.174 | 2477.174 | 13477.17 | 32.63571127 | 4987.846 |  | 10987.85 | 32.63571127 | 4721.56 | 6721.56 | 8721.56 | 32.63571127 | 5254.236 | 8415.236 | 6754.236 | 32.63571127 | 4775.662 | 10775.66 | 4675.662 | 32.63571127 | 5546.321 | 13546.32 | 5246.321
32.66871127 | 5443.526 | 2443.526 | 13443.53 | 32.66871127 | 5047.044 |  | 11047.04 | 32.66871127 | 4735.106 | 6735.106 | 8735.106 | 32.66871127 | 5139.715 | 8300.715 | 6639.715 | 32.66871127 | 4725.622 | 10725.62 | 4625.622 | 32.66871127 | 5516.742 | 13516.74 | 5216.742
32.70171127 | 5451.757 | 2451.757 | 13451.76 | 32.70171127 | 4969.86 |  | 10969.86 | 32.70171127 | 4727.481 | 6727.481 | 8727.481 | 32.70171127 | 5364.191 | 8525.191 | 6864.191 | 32.70171127 | 4662.955 | 10662.95 | 4562.955 | 32.70171127 | 5553.784 | 13553.78 | 5253.784
32.73471127 | 5497.879 | 2497.879 | 13497.88 | 32.73471127 | 4925.318 |  | 10925.32 | 32.73471127 | 4657.556 | 6657.556 | 8657.556 | 32.73471127 | 5273.577 | 8434.577 | 6773.577 | 32.73471127 | 4767.695 | 10767.7 | 4667.695 | 32.73471127 | 5529.265 | 13529.27 | 5229.265
32.76771127 | 5391.163 | 2391.163 | 13391.16 | 32.76771127 | 4958.407 |  | 10958.41 | 32.76771127 | 4713.156 | 6713.156 | 8713.156 | 32.76771127 | 5213.801 | 8374.801 | 6713.801 | 32.76771127 | 4895.587 | 10895.59 | 4795.587 | 32.76771127 | 5528.839 | 13528.84 | 5228.839
32.80071127 | 5430.719 | 2430.719 | 13430.72 | 32.80071127 | 5025.455 |  | 11025.45 | 32.80071127 | 4659.669 | 6659.669 | 8659.669 | 32.80071127 | 5223.455 | 8384.455 | 6723.455 | 32.80071127 | 4767.702 | 10767.7 | 4667.702 | 32.80071127 | 5524.496 | 13524.5 | 5224.496
32.83371127 | 5430.212 | 2430.212 | 13430.21 | 32.83371127 | 4891.128 |  | 10891.13 | 32.83371127 | 4637.972 | 6637.972 | 8637.972 | 32.83371127 | 5206.797 | 8367.797 | 6706.797 | 32.83371127 | 4934.255 | 10934.25 | 4834.255 | 32.83371127 | 5608.151 | 13608.15 | 5308.151
32.86671127 | 5295.243 | 2295.243 | 13295.24 | 32.86671127 | 4918.289 |  | 10918.29 | 32.86671127 | 4687.278 | 6687.278 | 8687.278 | 32.86671127 | 5323.824 | 8484.824 | 6823.824 | 32.86671127 | 4806.532 | 10806.53 | 4706.532 | 32.86671127 | 5500.504 | 13500.5 | 5200.504
32.89971127 | 5368.614 | 2368.614 | 13368.61 | 32.89971127 | 4890.711 |  | 10890.71 | 32.89971127 | 4606.144 | 6606.144 | 8606.144 | 32.89971127 | 5255.921 | 8416.921 | 6755.921 | 32.89971127 | 4840.856 | 10840.86 | 4740.856 | 32.89971127 | 5551.782 | 13551.78 | 5251.782
32.93271127 | 5416.716 | 2416.716 | 13416.72 | 32.93271127 | 4926.602 |  | 10926.6 | 32.93271127 | 4677.332 | 6677.332 | 8677.332 | 32.93271127 | 5122.365 | 8283.365 | 6622.365 | 32.93271127 | 4770.465 | 10770.46 | 4670.465 | 32.93271127 | 5422.563 | 13422.56 | 5122.563
32.96571127 | 5411.204 | 2411.204 | 13411.2 | 32.96571127 | 4912.615 |  | 10912.61 | 32.96571127 | 4714.408 | 6714.408 | 8714.408 | 32.96571127 | 5145.84 | 8306.84 | 6645.84 | 32.96571127 | 4749.644 | 10749.64 | 4649.644 | 32.96571127 | 5545.523 | 13545.52 | 5245.523
32.99871127 | 5395.642 | 2395.642 | 13395.64 | 32.99871127 | 4757.295 |  | 10757.3 | 32.99871127 | 4679.463 | 6679.463 | 8679.463 | 32.99871127 | 5165.958 | 8326.958 | 6665.958 | 32.99871127 | 4838.694 | 10838.69 | 4738.694 | 32.99871127 | 5491.779 | 13491.78 | 5191.779
33.03171127 | 5443.898 | 2443.898 | 13443.9 | 33.03171127 | 4891.292 |  | 10891.29 | 33.03171127 | 4662.64 | 6662.64 | 8662.64 | 33.03171127 | 5226.53 | 8387.53 | 6726.53 | 33.03171127 | 4497.833 | 10497.83 | 4397.833 | 33.03171127 | 5483.011 | 13483.01 | 5183.011
33.06471127 | 5335.466 | 2335.466 | 13335.47 | 33.06471127 | 5009.175 |  | 11009.18 | 33.06471127 | 4643.131 | 6643.131 | 8643.131 | 33.06471127 | 5254.208 | 8415.208 | 6754.208 | 33.06471127 | 4800.107 | 10800.11 | 4700.107 | 33.06471127 | 5379.981 | 13379.98 | 5079.981
33.09771127 | 5408.53 | 2408.53 | 13408.53 | 33.09771127 | 4879.831 |  | 10879.83 | 33.09771127 | 4506.876 | 6506.876 | 8506.876 | 33.09771127 | 5286.791 | 8447.791 | 6786.791 | 33.09771127 | 4816.892 | 10816.89 | 4716.892 | 33.09771127 | 5377.019 | 13377.02 | 5077.019
33.13071127 | 5375.646 | 2375.646 | 13375.65 | 33.13071127 | 4905.487 |  | 10905.49 | 33.13071127 | 4688.468 | 6688.468 | 8688.468 | 33.13071127 | 5088.835 | 8249.835 | 6588.835 | 33.13071127 | 4614.911 | 10614.91 | 4514.911 | 33.13071127 | 5406.43 | 13406.43 | 5106.43
33.16371127 | 5325.613 | 2325.613 | 13325.61 | 33.16371127 | 4837.246 |  | 10837.25 | 33.16371127 | 4681.348 | 6681.348 | 8681.348 | 33.16371127 | 5169.248 | 8330.248 | 6669.248 | 33.16371127 | 4668.134 | 10668.13 | 4568.134 | 33.16371127 | 5346.961 | 13346.96 | 5046.961
33.19671127 | 5269.523 | 2269.523 | 13269.52 | 33.19671127 | 4907.635 |  | 10907.64 | 33.19671127 | 4594.029 | 6594.029 | 8594.029 | 33.19671127 | 5202.583 | 8363.583 | 6702.583 | 33.19671127 | 4843.943 | 10843.94 | 4743.943 | 33.19671127 | 5376.539 | 13376.54 | 5076.539
33.22971127 | 5186.838 | 2186.838 | 13186.84 | 33.22971127 | 4904.398 |  | 10904.4 | 33.22971127 | 4609.805 | 6609.805 | 8609.805 | 33.22971127 | 5236.065 | 8397.065 | 6736.065 | 33.22971127 | 4686.017 | 10686.02 | 4586.017 | 33.22971127 | 5499.658 | 13499.66 | 5199.658
33.26271127 | 5326.219 | 2326.219 | 13326.22 | 33.26271127 | 4922.609 |  | 10922.61 | 33.26271127 | 4587.739 | 6587.739 | 8587.739 | 33.26271127 | 5211.017 | 8372.017 | 6711.017 | 33.26271127 | 4573.651 | 10573.65 | 4473.651 | 33.26271127 | 5396.277 | 13396.28 | 5096.277
33.29571127 | 5389.315 | 2389.315 | 13389.31 | 33.29571127 | 4844.151 |  | 10844.15 | 33.29571127 | 4689.712 | 6689.712 | 8689.712 | 33.29571127 | 5048.385 | 8209.385 | 6548.385 | 33.29571127 | 4641.26 | 10641.26 | 4541.26 | 33.29571127 | 5355.877 | 13355.88 | 5055.877
33.32871127 | 5335.165 | 2335.165 | 13335.16 | 33.32871127 | 4844.241 |  | 10844.24 | 33.32871127 | 4716.198 | 6716.198 | 8716.198 | 33.32871127 | 5100.982 | 8261.982 | 6600.982 | 33.32871127 | 4641.664 | 10641.66 | 4541.664 | 33.32871127 | 5406.404 | 13406.4 | 5106.404
33.36171127 | 5229.038 | 2229.038 | 13229.04 | 33.36171127 | 4922.649 |  | 10922.65 | 33.36171127 | 4689.439 | 6689.439 | 8689.439 | 33.36171127 | 5174.939 | 8335.939 | 6674.939 | 33.36171127 | 4658.85 | 10658.85 | 4558.85 | 33.36171127 | 5401.29 | 13401.29 | 5101.29
33.39471127 | 5275.072 | 2275.072 | 13275.07 | 33.39471127 | 4809.697 |  | 10809.7 | 33.39471127 | 4545.22 | 6545.22 | 8545.22 | 33.39471127 | 5168.922 | 8329.922 | 6668.922 | 33.39471127 | 4673.318 | 10673.32 | 4573.318 | 33.39471127 | 5455.432 | 13455.43 | 5155.432
33.42771127 | 5367.122 | 2367.122 | 13367.12 | 33.42771127 | 4734.028 |  | 10734.03 | 33.42771127 | 4551.15 | 6551.15 | 8551.15 | 33.42771127 | 5137.514 | 8298.514 | 6637.514 | 33.42771127 | 4600.418 | 10600.42 | 4500.418 | 33.42771127 | 5349.393 | 13349.39 | 5049.393
33.46071127 | 5294.541 | 2294.541 | 13294.54 | 33.46071127 | 4905.318 |  | 10905.32 | 33.46071127 | 4483.214 | 6483.214 | 8483.214 | 33.46071127 | 5027.031 | 8188.031 | 6527.031 | 33.46071127 | 4690.696 | 10690.7 | 4590.696 | 33.46071127 | 5315.763 | 13315.76 | 5015.763
33.49371127 | 5306.1 | 2306.1 | 13306.1 | 33.49371127 | 4850.963 |  | 10850.96 | 33.49371127 | 4570.35 | 6570.35 | 8570.35 | 33.49371127 | 5067.936 | 8228.936 | 6567.936 | 33.49371127 | 4697.897 | 10697.9 | 4597.897 | 33.49371127 | 5387.091 | 13387.09 | 5087.091
33.52671127 | 5235.533 | 2235.533 | 13235.53 | 33.52671127 | 4905.491 |  | 10905.49 | 33.52671127 | 4602.269 | 6602.269 | 8602.269 | 33.52671127 | 5128.758 | 8289.758 | 6628.758 | 33.52671127 | 4679.414 | 10679.41 | 4579.414 | 33.52671127 | 5318.069 | 13318.07 | 5018.069
33.55971127 | 5101.584 | 2101.584 | 13101.58 | 33.55971127 | 4822 |  | 10822 | 33.55971127 | 4534.767 | 6534.767 | 8534.767 | 33.55971127 | 5152.883 | 8313.883 | 6652.883 | 33.55971127 | 4691.517 | 10691.52 | 4591.517 | 33.55971127 | 5408.8 | 13408.8 | 5108.8
33.59271127 | 5202.035 | 2202.035 | 13202.04 | 33.59271127 | 4788.744 |  | 10788.74 | 33.59271127 | 4527.844 | 6527.844 | 8527.844 | 33.59271127 | 5127.055 | 8288.055 | 6627.055 | 33.59271127 | 4678.92 | 10678.92 | 4578.92 | 33.59271127 | 5395.211 | 13395.21 | 5095.211
33.62571127 | 5273.36 | 2273.36 | 13273.36 | 33.62571127 | 4933.196 |  | 10933.2 | 33.62571127 | 4605.972 | 6605.972 | 8605.972 | 33.62571127 | 5202.303 | 8363.303 | 6702.303 | 33.62571127 | 4641.762 | 10641.76 | 4541.762 | 33.62571127 | 5393.914 | 13393.91 | 5093.914
33.65871127 | 5249.736 | 2249.736 | 13249.74 | 33.65871127 | 4810.023 |  | 10810.02 | 33.65871127 | 4538.003 | 6538.003 | 8538.003 | 33.65871127 | 5103.296 | 8264.296 | 6603.296 | 33.65871127 | 4753.704 | 10753.7 | 4653.704 | 33.65871127 | 5378.868 | 13378.87 | 5078.868
33.69171127 | 5233.871 | 2233.871 | 13233.87 | 33.69171127 | 4780.088 |  | 10780.09 | 33.69171127 | 4555.901 | 6555.901 | 8555.901 | 33.69171127 | 5159.399 | 8320.399 | 6659.399 | 33.69171127 | 4627.12 | 10627.12 | 4527.12 | 33.69171127 | 5319.607 | 13319.61 | 5019.607
33.72471127 | 5217.684 | 2217.684 | 13217.68 | 33.72471127 | 4819.659 |  | 10819.66 | 33.72471127 | 4536.602 | 6536.602 | 8536.602 | 33.72471127 | 5042.337 | 8203.337 | 6542.337 | 33.72471127 | 4553.89 | 10553.89 | 4453.89 | 33.72471127 | 5267.588 | 13267.59 | 4967.588
33.75771127 | 5135.215 | 2135.215 | 13135.22 | 33.75771127 | 4907.303 |  | 10907.3 | 33.75771127 | 4543.779 | 6543.779 | 8543.779 | 33.75771127 | 4986.851 | 8147.851 | 6486.851 | 33.75771127 | 4597.857 | 10597.86 | 4497.857 | 33.75771127 | 5229.331 | 13229.33 | 4929.331
33.79071127 | 5199.749 | 2199.749 | 13199.75 | 33.79071127 | 4765.793 |  | 10765.79 | 33.79071127 | 4492.475 | 6492.475 | 8492.475 | 33.79071127 | 4975.99 | 8136.99 | 6475.99 | 33.79071127 | 4697.555 | 10697.55 | 4597.555 | 33.79071127 | 5316.118 | 13316.12 | 5016.118
33.82371127 | 5192.5 | 2192.5 | 13192.5 | 33.82371127 | 4795.303 |  | 10795.3 | 33.82371127 | 4537.544 | 6537.544 | 8537.544 | 33.82371127 | 5053.854 | 8214.854 | 6553.854 | 33.82371127 | 4662.887 | 10662.89 | 4562.887 | 33.82371127 | 5438.579 | 13438.58 | 5138.579
33.85671127 | 5162.645 | 2162.645 | 13162.65 | 33.85671127 | 4822.863 |  | 10822.86 | 33.85671127 | 4537.29 | 6537.29 | 8537.29 | 33.85671127 | 4992.517 | 8153.517 | 6492.517 | 33.85671127 | 4617.319 | 10617.32 | 4517.319 | 33.85671127 | 5464.565 | 13464.57 | 5164.565
33.88971127 | 5217.741 | 2217.741 | 13217.74 | 33.88971127 | 4811.407 |  | 10811.41 | 33.88971127 | 4463.188 | 6463.188 | 8463.188 | 33.88971127 | 5020.644 | 8181.644 | 6520.644 | 33.88971127 | 4592.434 | 10592.43 | 4492.434 | 33.88971127 | 5353.323 | 13353.32 | 5053.323
33.92271127 | 5230.77 | 2230.77 | 13230.77 | 33.92271127 | 4820.874 |  | 10820.87 | 33.92271127 | 4572.552 | 6572.552 | 8572.552 | 33.92271127 | 5073.361 | 8234.361 | 6573.361 | 33.92271127 | 4567.382 | 10567.38 | 4467.382 | 33.92271127 | 5294.836 | 13294.84 | 4994.836
33.95571127 | 5168.809 | 2168.809 | 13168.81 | 33.95571127 | 4795.747 |  | 10795.75 | 33.95571127 | 4532.937 | 6532.937 | 8532.937 | 33.95571127 | 5050.087 | 8211.087 | 6550.087 | 33.95571127 | 4615.521 | 10615.52 | 4515.521 | 33.95571127 | 5288.005 | 13288.01 | 4988.005
33.98871127 | 5221.887 | 2221.887 | 13221.89 | 33.98871127 | 4781.305 |  | 10781.3 | 33.98871127 | 4567.41 | 6567.41 | 8567.41 | 33.98871127 | 5074.096 | 8235.096 | 6574.096 | 33.98871127 | 4623.126 | 10623.13 | 4523.126 | 33.98871127 | 5238.076 | 13238.08 | 4938.076
34.02171127 | 5220.863 | 2220.863 | 13220.86 | 34.02171127 | 4796.073 |  | 10796.07 | 34.02171127 | 4532.762 | 6532.762 | 8532.762 | 34.02171127 | 5046.745 | 8207.745 | 6546.745 | 34.02171127 | 4612 | 10612 | 4512 | 34.02171127 | 5254.218 | 13254.22 | 4954.218
34.05471127 | 5130.162 | 2130.162 | 13130.16 | 34.05471127 | 4721.859 |  | 10721.86 | 34.05471127 | 4481.984 | 6481.984 | 8481.984 | 34.05471127 | 5101.768 | 8262.768 | 6601.768 | 34.05471127 | 4657.773 | 10657.77 | 4557.773 | 34.05471127 | 5276.119 | 13276.12 | 4976.119
34.08771127 | 5143.837 | 2143.837 | 13143.84 | 34.08771127 | 4727.68 |  | 10727.68 | 34.08771127 | 4496.203 | 6496.203 | 8496.203 | 34.08771127 | 5042.868 | 8203.868 | 6542.868 | 34.08771127 | 4583.626 | 10583.63 | 4483.626 | 34.08771127 | 5283.601 | 13283.6 | 4983.601
34.12071127 | 5116.826 | 2116.826 | 13116.83 | 34.12071127 | 4775.238 |  | 10775.24 | 34.12071127 | 4464.878 | 6464.878 | 8464.878 | 34.12071127 | 5021.936 | 8182.936 | 6521.936 | 34.12071127 | 4682.471 | 10682.47 | 4582.471 | 34.12071127 | 5221.003 | 13221 | 4921.003
34.15371127 | 5087.015 | 2087.015 | 13087.01 | 34.15371127 | 4794.604 |  | 10794.6 | 34.15371127 | 4465.277 | 6465.277 | 8465.277 | 34.15371127 | 5018.243 | 8179.243 | 6518.243 | 34.15371127 | 4708.704 | 10708.7 | 4608.704 | 34.15371127 | 5246.103 | 13246.1 | 4946.103
34.18671127 | 5075.553 | 2075.553 | 13075.55 | 34.18671127 | 4760.495 |  | 10760.49 | 34.18671127 | 4446.954 | 6446.954 | 8446.954 | 34.18671127 | 5054.528 | 8215.528 | 6554.528 | 34.18671127 | 4641.047 | 10641.05 | 4541.047 | 34.18671127 | 5331.893 | 13331.89 | 5031.893
34.21971127 | 5058.617 | 2058.617 | 13058.62 | 34.21971127 | 4768.903 |  | 10768.9 | 34.21971127 | 4506.392 | 6506.392 | 8506.392 | 34.21971127 | 5062.916 | 8223.916 | 6562.916 | 34.21971127 | 4572.108 | 10572.11 | 4472.108 | 34.21971127 | 5273.864 | 13273.86 | 4973.864
34.25271127 | 5154.66 | 2154.66 | 13154.66 | 34.25271127 | 4775.299 |  | 10775.3 | 34.25271127 | 4548.095 | 6548.095 | 8548.095 | 34.25271127 | 5097.283 | 8258.283 | 6597.283 | 34.25271127 | 4584.527 | 10584.53 | 4484.527 | 34.25271127 | 5249.338 | 13249.34 | 4949.338
34.28571127 | 5148.835 | 2148.835 | 13148.83 | 34.28571127 | 4737.69 |  | 10737.69 | 34.28571127 | 4471.531 | 6471.531 | 8471.531 | 34.28571127 | 4999.903 | 8160.903 | 6499.903 | 34.28571127 | 4596.918 | 10596.92 | 4496.918 | 34.28571127 | 5244.226 | 13244.23 | 4944.226
34.31871127 | 5184.385 | 2184.385 | 13184.39 | 34.31871127 | 4788.788 |  | 10788.79 | 34.31871127 | 4412.43 | 6412.43 | 8412.43 | 34.31871127 | 4915.071 | 8076.071 | 6415.071 | 34.31871127 | 4500.264 | 10500.26 | 4400.264 | 34.31871127 | 5245.709 | 13245.71 | 4945.709
34.35171127 | 5216.791 | 2216.791 | 13216.79 | 34.35171127 | 4825.904 |  | 10825.9 | 34.35171127 | 4377.364 | 6377.364 | 8377.364 | 34.35171127 | 5000.219 | 8161.219 | 6500.219 | 34.35171127 | 4502.077 | 10502.08 | 4402.077 | 34.35171127 | 5223.109 | 13223.11 | 4923.109
34.38471127 | 5072.401 | 2072.401 | 13072.4 | 34.38471127 | 4740.423 |  | 10740.42 | 34.38471127 | 4458.126 | 6458.126 | 8458.126 | 34.38471127 | 5014.463 | 8175.463 | 6514.463 | 34.38471127 | 4552.491 | 10552.49 | 4452.491 | 34.38471127 | 5208.044 | 13208.04 | 4908.044
34.41771127 | 5091.033 | 2091.033 | 13091.03 | 34.41771127 | 4734.092 |  | 10734.09 | 34.41771127 | 4458.064 | 6458.064 | 8458.064 | 34.41771127 | 5037.188 | 8198.188 | 6537.188 | 34.41771127 | 4591.845 | 10591.84 | 4491.845 | 34.41771127 | 5210.818 | 13210.82 | 4910.818
34.45071127 | 5164.153 | 2164.153 | 13164.15 | 34.45071127 | 4736.486 |  | 10736.49 | 34.45071127 | 4381.797 | 6381.797 | 8381.797 | 34.45071127 | 5098.704 | 8259.704 | 6598.704 | 34.45071127 | 4558.294 | 10558.29 | 4458.294 | 34.45071127 | 5170.296 | 13170.3 | 4870.296
34.48371127 | 5129.463 | 2129.463 | 13129.46 | 34.48371127 | 4744.715 |  | 10744.72 | 34.48371127 | 4459.641 | 6459.641 | 8459.641 | 34.48371127 | 5088.344 | 8249.344 | 6588.344 | 34.48371127 | 4516.507 | 10516.51 | 4416.507 | 34.48371127 | 5150.582 | 13150.58 | 4850.582
34.51671127 | 5146.201 | 2146.201 | 13146.2 | 34.51671127 | 4753.294 |  | 10753.29 | 34.51671127 | 4476.047 | 6476.047 | 8476.047 | 34.51671127 | 5015.896 | 8176.896 | 6515.896 | 34.51671127 | 4572.2 | 10572.2 | 4472.2 | 34.51671127 | 5140.85 | 13140.85 | 4840.85
34.54971127 | 5144.13 | 2144.13 | 13144.13 | 34.54971127 | 4650.19 |  | 10650.19 | 34.54971127 | 4423.003 | 6423.003 | 8423.003 | 34.54971127 | 4972.87 | 8133.87 | 6472.87 | 34.54971127 | 4641.733 | 10641.73 | 4541.733 | 34.54971127 | 5133.129 | 13133.13 | 4833.129
34.58271127 | 5101.134 | 2101.134 | 13101.13 | 34.58271127 | 4639.248 |  | 10639.25 | 34.58271127 | 4415.194 | 6415.194 | 8415.194 | 34.58271127 | 5037.529 | 8198.529 | 6537.529 | 34.58271127 | 4612.521 | 10612.52 | 4512.521 | 34.58271127 | 5138.211 | 13138.21 | 4838.211
34.61571127 | 5038.141 | 2038.141 | 13038.14 | 34.61571127 | 4699.811 |  | 10699.81 | 34.61571127 | 4454.139 | 6454.139 | 8454.139 | 34.61571127 | 5059.389 | 8220.389 | 6559.389 | 34.61571127 | 4431.928 | 10431.93 | 4331.928 | 34.61571127 | 5160.285 | 13160.29 | 4860.285
34.64871127 | 5017.746 | 2017.746 | 13017.75 | 34.64871127 | 4753.632 |  | 10753.63 | 34.64871127 | 4513.169 | 6513.169 | 8513.169 | 34.64871127 | 5041.172 | 8202.172 | 6541.172 | 34.64871127 | 4429.772 | 10429.77 | 4329.772 | 34.64871127 | 5107.85 | 13107.85 | 4807.85
34.68171127 | 5079 | 2079 | 13079 | 34.68171127 | 4702.687 |  | 10702.69 | 34.68171127 | 4501.968 | 6501.968 | 8501.968 | 34.68171127 | 5055.593 | 8216.593 | 6555.593 | 34.68171127 | 4521.345 | 10521.34 | 4421.345 | 34.68171127 | 5088.748 | 13088.75 | 4788.748
34.71471127 | 5121.283 | 2121.283 | 13121.28 | 34.71471127 | 4640.337 |  | 10640.34 | 34.71471127 | 4420.768 | 6420.768 | 8420.768 | 34.71471127 | 4965.511 | 8126.511 | 6465.511 | 34.71471127 | 4583.324 | 10583.32 | 4483.324 | 34.71471127 | 5139.142 | 13139.14 | 4839.142
34.74771127 | 5156.207 | 2156.207 | 13156.21 | 34.74771127 | 4633.654 |  | 10633.65 | 34.74771127 | 4427.608 | 6427.608 | 8427.608 | 34.74771127 | 4951.024 | 8112.024 | 6451.024 | 34.74771127 | 4546.885 | 10546.88 | 4446.885 | 34.74771127 | 5099.969 | 13099.97 | 4799.969
34.78071127 | 5125.099 | 2125.099 | 13125.1 | 34.78071127 | 4714.228 |  | 10714.23 | 34.78071127 | 4435.39 | 6435.39 | 8435.39 | 34.78071127 | 5074.412 | 8235.412 | 6574.412 | 34.78071127 | 4560.019 | 10560.02 | 4460.019 | 34.78071127 | 5085.75 | 13085.75 | 4785.75
34.81371127 | 5131.535 | 2131.535 | 13131.54 | 34.81371127 | 4644.798 |  | 10644.8 | 34.81371127 | 4424.032 | 6424.032 | 8424.032 | 34.81371127 | 5015.734 | 8176.734 | 6515.734 | 34.81371127 | 4527.406 | 10527.41 | 4427.406 | 34.81371127 | 5107.676 | 13107.68 | 4807.676
34.84671127 | 5022.44 | 2022.44 | 13022.44 | 34.84671127 | 4607.738 |  | 10607.74 | 34.84671127 | 4488.554 | 6488.554 | 8488.554 | 34.84671127 | 5004.787 | 8165.787 | 6504.787 | 34.84671127 | 4498.37 | 10498.37 | 4398.37 | 34.84671127 | 5081.248 | 13081.25 | 4781.248
34.87971127 | 5055.737 | 2055.737 | 13055.74 | 34.87971127 | 4635.329 |  | 10635.33 | 34.87971127 | 4446.89 | 6446.89 | 8446.89 | 34.87971127 | 4985.762 | 8146.762 | 6485.762 | 34.87971127 | 4398.646 | 10398.65 | 4298.646 | 34.87971127 | 5152.945 | 13152.95 | 4852.945
34.91271127 | 5104.532 | 2104.532 | 13104.53 | 34.91271127 | 4610.952 |  | 10610.95 | 34.91271127 | 4397.041 | 6397.041 | 8397.041 | 34.91271127 | 5064.403 | 8225.403 | 6564.403 | 34.91271127 | 4400.635 | 10400.63 | 4300.635 | 34.91271127 | 5103.143 | 13103.14 | 4803.143
34.94571127 | 5039.283 | 2039.283 | 13039.28 | 34.94571127 | 4547.567 |  | 10547.57 | 34.94571127 | 4323.997 | 6323.997 | 8323.997 | 34.94571127 | 5027.289 | 8188.289 | 6527.289 | 34.94571127 | 4490.28 | 10490.28 | 4390.28 | 34.94571127 | 5083.004 | 13083 | 4783.004
34.97871127 | 5116.723 | 2116.723 | 13116.72 | 34.97871127 | 4655.092 |  | 10655.09 | 34.97871127 | 4348.948 | 6348.948 | 8348.948 | 34.97871127 | 4910.422 | 8071.422 | 6410.422 | 34.97871127 | 4558.626 | 10558.63 | 4458.626 | 34.97871127 | 5035.8 | 13035.8 | 4735.8
35.01171127 | 5093.678 | 2093.678 | 13093.68 | 35.01171127 | 4665.031 |  | 10665.03 | 35.01171127 | 4258.686 | 6258.686 | 8258.686 | 35.01171127 | 4890.383 | 8051.383 | 6390.383 | 35.01171127 | 4335.114 | 10335.11 | 4235.114 | 35.01171127 | 5189.719 | 13189.72 | 4889.719
35.04471127 | 5032.436 | 2032.436 | 13032.44 | 35.04471127 | 4661.215 |  | 10661.22 | 35.04471127 | 4360.343 | 6360.343 | 8360.343 | 35.04471127 | 5013.012 | 8174.012 | 6513.012 | 35.04471127 | 4368.928 | 10368.93 | 4268.928 | 35.04471127 | 5137.134 | 13137.13 | 4837.134
35.07771127 | 4970.47 | 1970.47 | 12970.47 | 35.07771127 | 4612.982 |  | 10612.98 | 35.07771127 | 4414.881 | 6414.881 | 8414.881 | 35.07771127 | 4940.518 | 8101.518 | 6440.518 | 35.07771127 | 4450.369 | 10450.37 | 4350.369 | 35.07771127 | 5072.72 | 13072.72 | 4772.72
35.11071127 | 5017.163 | 2017.163 | 13017.16 | 35.11071127 | 4688.775 |  | 10688.78 | 35.11071127 | 4438.576 | 6438.576 | 8438.576 | 35.11071127 | 4975.427 | 8136.427 | 6475.427 | 35.11071127 | 4616.532 | 10616.53 | 4516.532 | 35.11071127 | 5012.892 | 13012.89 | 4712.892
35.14371127 | 5143.105 | 2143.105 | 13143.11 | 35.14371127 | 4700.724 |  | 10700.72 | 35.14371127 | 4477.338 | 6477.338 | 8477.338 | 35.14371127 | 4914.285 | 8075.285 | 6414.285 | 35.14371127 | 4537.026 | 10537.03 | 4437.026 | 35.14371127 | 5015.656 | 13015.66 | 4715.656
35.17671127 | 5029.902 | 2029.902 | 13029.9 | 35.17671127 | 4738.322 |  | 10738.32 | 35.17671127 | 4392.986 | 6392.986 | 8392.986 | 35.17671127 | 4910.297 | 8071.297 | 6410.297 | 35.17671127 | 4519.029 | 10519.03 | 4419.029 | 35.17671127 | 5009.888 | 13009.89 | 4709.888
35.20971127 | 5071.472 | 2071.472 | 13071.47 | 35.20971127 | 4617.051 |  | 10617.05 | 35.20971127 | 4394.785 | 6394.785 | 8394.785 | 35.20971127 | 4974.485 | 8135.485 | 6474.485 | 35.20971127 | 4545.854 | 10545.85 | 4445.854 | 35.20971127 | 5107.858 | 13107.86 | 4807.858
35.24271127 | 5115.357 | 2115.357 | 13115.36 | 35.24271127 | 4721.231 |  | 10721.23 | 35.24271127 | 4375.373 | 6375.373 | 8375.373 | 35.24271127 | 4889.268 | 8050.268 | 6389.268 | 35.24271127 | 4465.019 | 10465.02 | 4365.019 | 35.24271127 | 5126.715 | 13126.72 | 4826.715
35.27571127 | 5043.663 | 2043.663 | 13043.66 | 35.27571127 | 4630.619 |  | 10630.62 | 35.27571127 | 4345.563 | 6345.563 | 8345.563 | 35.27571127 | 4942.551 | 8103.551 | 6442.551 | 35.27571127 | 4538.24 | 10538.24 | 4438.24 | 35.27571127 | 5044.767 | 13044.77 | 4744.767
35.30871127 | 5040.127 | 2040.127 | 13040.13 | 35.30871127 | 4662.624 |  | 10662.62 | 35.30871127 | 4417.898 | 6417.898 | 8417.898 | 35.30871127 | 4873.316 | 8034.316 | 6373.316 | 35.30871127 | 4483.056 | 10483.06 | 4383.056 | 35.30871127 | 5131.079 | 13131.08 | 4831.079
35.34171127 | 4910.349 | 1910.349 | 12910.35 | 35.34171127 | 4688.511 |  | 10688.51 | 35.34171127 | 4335.761 | 6335.761 | 8335.761 | 35.34171127 | 4939.105 | 8100.105 | 6439.105 | 35.34171127 | 4402.73 | 10402.73 | 4302.73 | 35.34171127 | 5133.056 | 13133.06 | 4833.056
35.37471127 | 4945.711 | 1945.711 | 12945.71 | 35.37471127 | 4593.146 |  | 10593.15 | 35.37471127 | 4383.314 | 6383.314 | 8383.314 | 35.37471127 | 4902.456 | 8063.456 | 6402.456 | 35.37471127 | 4250.941 | 10250.94 | 4150.941 | 35.37471127 | 5045.895 | 13045.9 | 4745.895
35.40771127 | 5040.543 | 2040.543 | 13040.54 | 35.40771127 | 4757.783 |  | 10757.78 | 35.40771127 | 4460.5 | 6460.5 | 8460.5 | 35.40771127 | 4922.456 | 8083.456 | 6422.456 | 35.40771127 | 4476.413 | 10476.41 | 4376.413 | 35.40771127 | 5159.261 | 13159.26 | 4859.261
35.44071127 | 5008.707 | 2008.707 | 13008.71 | 35.44071127 | 4673.424 |  | 10673.42 | 35.44071127 | 4461.117 | 6461.117 | 8461.117 | 35.44071127 | 4986.937 | 8147.937 | 6486.937 | 35.44071127 | 4488.576 | 10488.58 | 4388.576 | 35.44071127 | 5137.412 | 13137.41 | 4837.412
35.47371127 | 5054.335 | 2054.335 | 13054.33 | 35.47371127 | 4672.337 |  | 10672.34 | 35.47371127 | 4283.676 | 6283.676 | 8283.676 | 35.47371127 | 4868.838 | 8029.838 | 6368.838 | 35.47371127 | 4498.838 | 10498.84 | 4398.838 | 35.47371127 | 5072.506 | 13072.51 | 4772.506
35.50671127 | 5053.289 | 2053.289 | 13053.29 | 35.50671127 | 4716.108 |  | 10716.11 | 35.50671127 | 4397.572 | 6397.572 | 8397.572 | 35.50671127 | 4920.018 | 8081.018 | 6420.018 | 35.50671127 | 4542.729 | 10542.73 | 4442.729 | 35.50671127 | 5136.711 | 13136.71 | 4836.711
35.53971127 | 4863.566 | 1863.566 | 12863.57 | 35.53971127 | 4666.046 |  | 10666.05 | 35.53971127 | 4488.514 | 6488.514 | 8488.514 | 35.53971127 | 4896.616 | 8057.616 | 6396.616 | 35.53971127 | 4417.28 | 10417.28 | 4317.28 | 35.53971127 | 5046.638 | 13046.64 | 4746.638
35.57271127 | 5126.451 | 2126.451 | 13126.45 | 35.57271127 | 4680.135 |  | 10680.13 | 35.57271127 | 4348.999 | 6348.999 | 8348.999 | 35.57271127 | 4930.404 | 8091.404 | 6430.404 | 35.57271127 | 4356.591 | 10356.59 | 4256.591 | 35.57271127 | 5128.858 | 13128.86 | 4828.858
35.60571127 | 5007.504 | 2007.504 | 13007.5 | 35.60571127 | 4621.773 |  | 10621.77 | 35.60571127 | 4310.383 | 6310.383 | 8310.383 | 35.60571127 | 4756.634 | 7917.634 | 6256.634 | 35.60571127 | 4348.164 | 10348.16 | 4248.164 | 35.60571127 | 4940.218 | 12940.22 | 4640.218
35.63871127 | 4934 | 1934 | 12934 | 35.63871127 | 4670.95 |  | 10670.95 | 35.63871127 | 4409.212 | 6409.212 | 8409.212 | 35.63871127 | 4949.839 | 8110.839 | 6449.839 | 35.63871127 | 4352.495 | 10352.5 | 4252.495 | 35.63871127 | 5033.687 | 13033.69 | 4733.687
35.67171127 | 4934.401 | 1934.401 | 12934.4 | 35.67171127 | 4524.753 |  | 10524.75 | 35.67171127 | 4370.758 | 6370.758 | 8370.758 | 35.67171127 | 4845.998 | 8006.998 | 6345.998 | 35.67171127 | 4328.884 | 10328.88 | 4228.884 | 35.67171127 | 4971.443 | 12971.44 | 4671.443
35.70471127 | 4986.73 | 1986.73 | 12986.73 | 35.70471127 | 4753.82 |  | 10753.82 | 35.70471127 | 4339.163 | 6339.163 | 8339.163 | 35.70471127 | 4976.329 | 8137.329 | 6476.329 | 35.70471127 | 4444.405 | 10444.41 | 4344.405 | 35.70471127 | 5160.029 | 13160.03 | 4860.029
35.73771127 | 4988.965 | 1988.965 | 12988.96 | 35.73771127 | 4573.28 |  | 10573.28 | 35.73771127 | 4273.188 | 6273.188 | 8273.188 | 35.73771127 | 4896.454 | 8057.454 | 6396.454 | 35.73771127 | 4365.436 | 10365.44 | 4265.436 | 35.73771127 | 5119.745 | 13119.74 | 4819.745
35.77071127 | 4878.462 | 1878.462 | 12878.46 | 35.77071127 | 4612.664 |  | 10612.66 | 35.77071127 | 4398.052 | 6398.052 | 8398.052 | 35.77071127 | 4981.297 | 8142.297 | 6481.297 | 35.77071127 | 4364 | 10364 | 4264 | 35.77071127 | 4943.497 | 12943.5 | 4643.497
35.80371127 | 4993.666 | 1993.666 | 12993.67 | 35.80371127 | 4586.247 |  | 10586.25 | 35.80371127 | 4346.495 | 6346.495 | 8346.495 | 35.80371127 | 4867.247 | 8028.247 | 6367.247 | 35.80371127 | 4359.215 | 10359.22 | 4259.215 | 35.80371127 | 5002.118 | 13002.12 | 4702.118
35.83671127 | 4937.618 | 1937.618 | 12937.62 | 35.83671127 | 4620.885 |  | 10620.89 | 35.83671127 | 4201.404 | 6201.404 | 8201.404 | 35.83671127 | 4876.165 | 8037.165 | 6376.165 | 35.83671127 | 4600.752 | 10600.75 | 4500.752 | 35.83671127 | 5074.882 | 13074.88 | 4774.882
35.86971127 | 5027.17 | 2027.17 | 13027.17 | 35.86971127 | 4623 |  | 10623 | 35.86971127 | 4296.419 | 6296.419 | 8296.419 | 35.86971127 | 4770.786 | 7931.786 | 6270.786 | 35.86971127 | 4390.46 | 10390.46 | 4290.46 | 35.86971127 | 5100.429 | 13100.43 | 4800.429
35.90271127 | 4936.58 | 1936.58 | 12936.58 | 35.90271127 | 4514.551 |  | 10514.55 | 35.90271127 | 4225.88 | 6225.88 | 8225.88 | 35.90271127 | 4873.287 | 8034.287 | 6373.287 | 35.90271127 | 4328.047 | 10328.05 | 4228.047 | 35.90271127 | 4944.841 | 12944.84 | 4644.841
35.93571127 | 4984.198 | 1984.198 | 12984.2 | 35.93571127 | 4661.81 |  | 10661.81 | 35.93571127 | 4232.596 | 6232.596 | 8232.596 | 35.93571127 | 4892.971 | 8053.971 | 6392.971 | 35.93571127 | 4365.695 | 10365.7 | 4265.695 | 35.93571127 | 5031.612 | 13031.61 | 4731.612
35.96871127 | 5003.407 | 2003.407 | 13003.41 | 35.96871127 | 4661.912 |  | 10661.91 | 35.96871127 | 4261.707 | 6261.707 | 8261.707 | 35.96871127 | 4798.366 | 7959.366 | 6298.366 | 35.96871127 | 4389.663 | 10389.66 | 4289.663 | 35.96871127 | 5014.293 | 13014.29 | 4714.293
36.00171127 | 4945.083 | 1945.083 | 12945.08 | 36.00171127 | 4567.481 |  | 10567.48 | 36.00171127 | 4331.085 | 6331.085 | 8331.085 | 36.00171127 | 4840.749 | 8001.749 | 6340.749 | 36.00171127 | 4389.357 | 10389.36 | 4289.357 | 36.00171127 | 4959.894 | 12959.89 | 4659.894
36.03471127 | 4950.027 | 1950.027 | 12950.03 | 36.03471127 | 4630.559 |  | 10630.56 | 36.03471127 | 4292.233 | 6292.233 | 8292.233 | 36.03471127 | 5012.145 | 8173.145 | 6512.145 | 36.03471127 | 4507.983 | 10507.98 | 4407.983 | 36.03471127 | 5020.742 | 13020.74 | 4720.742
36.06771127 | 4911.775 | 1911.775 | 12911.78 | 36.06771127 | 4613.757 |  | 10613.76 | 36.06771127 | 4284.144 | 6284.144 | 8284.144 | 36.06771127 | 4942.001 | 8103.001 | 6442.001 | 36.06771127 | 4337.713 | 10337.71 | 4237.713 | 36.06771127 | 4959.109 | 12959.11 | 4659.109
36.10071127 | 4961.495 | 1961.495 | 12961.49 | 36.10071127 | 4583.704 |  | 10583.7 | 36.10071127 | 4303.394 | 6303.394 | 8303.394 | 36.10071127 | 4946.237 | 8107.237 | 6446.237 | 36.10071127 | 4375.143 | 10375.14 | 4275.143 | 36.10071127 | 4844.129 | 12844.13 | 4544.129
36.13371127 | 4981.967 | 1981.967 | 12981.97 | 36.13371127 | 4642.953 |  | 10642.95 | 36.13371127 | 4237.233 | 6237.233 | 8237.233 | 36.13371127 | 4890.199 | 8051.199 | 6390.199 | 36.13371127 | 4399.628 | 10399.63 | 4299.628 | 36.13371127 | 4962.874 | 12962.87 | 4662.874
36.16671127 | 5027.35 | 2027.35 | 13027.35 | 36.16671127 | 4576.662 |  | 10576.66 | 36.16671127 | 4166.563 | 6166.563 | 8166.563 | 36.16671127 | 4888.633 | 8049.633 | 6388.633 | 36.16671127 | 4331.659 | 10331.66 | 4231.659 | 36.16671127 | 4965.644 | 12965.64 | 4665.644
36.19971127 | 4850.175 | 1850.175 | 12850.17 | 36.19971127 | 4539.673 |  | 10539.67 | 36.19971127 | 4273.987 | 6273.987 | 8273.987 | 36.19971127 | 4928.043 | 8089.043 | 6428.043 | 36.19971127 | 4475.446 | 10475.45 | 4375.446 | 36.19971127 | 4914.904 | 12914.9 | 4614.904
36.23271127 | 4907.25 | 1907.25 | 12907.25 | 36.23271127 | 4578.595 |  | 10578.6 | 36.23271127 | 4297.452 | 6297.452 | 8297.452 | 36.23271127 | 4948.097 | 8109.097 | 6448.097 | 36.23271127 | 4383.215 | 10383.21 | 4283.215 | 36.23271127 | 4847.723 | 12847.72 | 4547.723
36.26571127 | 5103.259 | 2103.259 | 13103.26 | 36.26571127 | 4499.52 |  | 10499.52 | 36.26571127 | 4296 | 6296 | 8296 | 36.26571127 | 4883.92 | 8044.92 | 6383.92 | 36.26571127 | 4343.54 | 10343.54 | 4243.54 | 36.26571127 | 4857.96 | 12857.96 | 4557.96
36.29871127 | 4909.284 | 1909.284 | 12909.28 | 36.29871127 | 4547.666 |  | 10547.67 | 36.29871127 | 4355.854 | 6355.854 | 8355.854 | 36.29871127 | 4892.625 | 8053.625 | 6392.625 | 36.29871127 | 4306.702 | 10306.7 | 4206.702 | 36.29871127 | 4838.91 | 12838.91 | 4538.91
36.33171127 | 4904.679 | 1904.679 | 12904.68 | 36.33171127 | 4539.057 |  | 10539.06 | 36.33171127 | 4209.473 | 6209.473 | 8209.473 | 36.33171127 | 4803.642 | 7964.642 | 6303.642 | 36.33171127 | 4375.999 | 10376 | 4275.999 | 36.33171127 | 4880.056 | 12880.06 | 4580.056
36.36471127 | 4948.52 | 1948.52 | 12948.52 | 36.36471127 | 4505.996 |  | 10506 | 36.36471127 | 4279.926 | 6279.926 | 8279.926 | 36.36471127 | 4801.683 | 7962.683 | 6301.683 | 36.36471127 | 4402 | 10402 | 4302 | 36.36471127 | 4894.516 | 12894.52 | 4594.516
36.39771127 | 4886.704 | 1886.704 | 12886.7 | 36.39771127 | 4563.648 |  | 10563.65 | 36.39771127 | 4274.128 | 6274.128 | 8274.128 | 36.39771127 | 4824.4 | 7985.4 | 6324.4 | 36.39771127 | 4346.564 | 10346.56 | 4246.564 | 36.39771127 | 4865.552 | 12865.55 | 4565.552
36.43071127 | 4880.353 | 1880.353 | 12880.35 | 36.43071127 | 4595.168 |  | 10595.17 | 36.43071127 | 4213.71 | 6213.71 | 8213.71 | 36.43071127 | 4874.157 | 8035.157 | 6374.157 | 36.43071127 | 4383.343 | 10383.34 | 4283.343 | 36.43071127 | 4941.731 | 12941.73 | 4641.731
36.46371127 | 4926.024 | 1926.024 | 12926.02 | 36.46371127 | 4559.272 |  | 10559.27 | 36.46371127 | 4301.917 | 6301.917 | 8301.917 | 36.46371127 | 4870.876 | 8031.876 | 6370.876 | 36.46371127 | 4353.189 | 10353.19 | 4253.189 | 36.46371127 | 4850.663 | 12850.66 | 4550.663
36.49671127 | 4961.362 | 1961.362 | 12961.36 | 36.49671127 | 4537.468 |  | 10537.47 | 36.49671127 | 4245.733 | 6245.733 | 8245.733 | 36.49671127 | 4855.777 | 8016.777 | 6355.777 | 36.49671127 | 4308.872 | 10308.87 | 4208.872 | 36.49671127 | 4865.767 | 12865.77 | 4565.767
36.52971127 | 4990.366 | 1990.366 | 12990.37 | 36.52971127 | 4524.817 |  | 10524.82 | 36.52971127 | 4264.813 | 6264.813 | 8264.813 | 36.52971127 | 4819.057 | 7980.057 | 6319.057 | 36.52971127 | 4347.878 | 10347.88 | 4247.878 | 36.52971127 | 4879.029 | 12879.03 | 4579.029
36.56271127 | 4920.72 | 1920.72 | 12920.72 | 36.56271127 | 4521.332 |  | 10521.33 | 36.56271127 | 4299.664 | 6299.664 | 8299.664 | 36.56271127 | 4819.655 | 7980.655 | 6319.655 | 36.56271127 | 4374.331 | 10374.33 | 4274.331 | 36.56271127 | 4888.988 | 12888.99 | 4588.988
36.59571127 | 4890.804 | 1890.804 | 12890.8 | 36.59571127 | 4399.128 |  | 10399.13 | 36.59571127 | 4303.307 | 6303.307 | 8303.307 | 36.59571127 | 4915.579 | 8076.579 | 6415.579 | 36.59571127 | 4283.193 | 10283.19 | 4183.193 | 36.59571127 | 4836.564 | 12836.56 | 4536.564
36.62871127 | 4881.259 | 1881.259 | 12881.26 | 36.62871127 | 4512.82 |  | 10512.82 | 36.62871127 | 4353.993 | 6353.993 | 8353.993 | 36.62871127 | 4885.088 | 8046.088 | 6385.088 | 36.62871127 | 4292.325 | 10292.32 | 4192.325 | 36.62871127 | 4834.124 | 12834.12 | 4534.124
36.66171127 | 4956.562 | 1956.562 | 12956.56 | 36.66171127 | 4632.477 |  | 10632.48 | 36.66171127 | 4309.119 | 6309.119 | 8309.119 | 36.66171127 | 4799.276 | 7960.276 | 6299.276 | 36.66171127 | 4326.257 | 10326.26 | 4226.257 | 36.66171127 | 4827.125 | 12827.13 | 4527.125
36.69471127 | 4984.452 | 1984.452 | 12984.45 | 36.69471127 | 4584.282 |  | 10584.28 | 36.69471127 | 4232.755 | 6232.755 | 8232.755 | 36.69471127 | 4846.646 | 8007.646 | 6346.646 | 36.69471127 | 4283.289 | 10283.29 | 4183.289 | 36.69471127 | 4840.088 | 12840.09 | 4540.088
36.72771127 | 4877.534 | 1877.534 | 12877.53 | 36.72771127 | 4509.614 |  | 10509.61 | 36.72771127 | 4328.38 | 6328.38 | 8328.38 | 36.72771127 | 4890.191 | 8051.191 | 6390.191 | 36.72771127 | 4268.663 | 10268.66 | 4168.663 | 36.72771127 | 4800.318 | 12800.32 | 4500.318
36.76071127 | 4865.59 | 1865.59 | 12865.59 | 36.76071127 | 4427.735 |  | 10427.73 | 36.76071127 | 4280.434 | 6280.434 | 8280.434 | 36.76071127 | 4782.735 | 7943.735 | 6282.735 | 36.76071127 | 4297.072 | 10297.07 | 4197.072 | 36.76071127 | 4852.735 | 12852.73 | 4552.735
36.79371127 | 4892.49 | 1892.49 | 12892.49 | 36.79371127 | 4388.578 |  | 10388.58 | 36.79371127 | 4209.598 | 6209.598 | 8209.598 | 36.79371127 | 4777.749 | 7938.749 | 6277.749 | 36.79371127 | 4355.484 | 10355.48 | 4255.484 | 36.79371127 | 4879.181 | 12879.18 | 4579.181
36.82671127 | 4902.822 | 1902.822 | 12902.82 | 36.82671127 | 4455.114 |  | 10455.11 | 36.82671127 | 4180.314 | 6180.314 | 8180.314 | 36.82671127 | 4824.044 | 7985.044 | 6324.044 | 36.82671127 | 4348.445 | 10348.44 | 4248.445 | 36.82671127 | 4891.425 | 12891.43 | 4591.425
36.85971127 | 4855.889 | 1855.889 | 12855.89 | 36.85971127 | 4439.708 |  | 10439.71 | 36.85971127 | 4247.886 | 6247.886 | 8247.886 | 36.85971127 | 4910.494 | 8071.494 | 6410.494 | 36.85971127 | 4304.189 | 10304.19 | 4204.189 | 36.85971127 | 4957.461 | 12957.46 | 4657.461
36.89271127 | 4846.325 | 1846.325 | 12846.33 | 36.89271127 | 4519.329 |  | 10519.33 | 36.89271127 | 4301.55 | 6301.55 | 8301.55 | 36.89271127 | 4941.436 | 8102.436 | 6441.436 | 36.89271127 | 4303.796 | 10303.8 | 4203.796 | 36.89271127 | 4926.003 | 12926 | 4626.003
36.92571127 | 4792.02 | 1792.02 | 12792.02 | 36.92571127 | 4556.563 |  | 10556.56 | 36.92571127 | 4287.434 | 6287.434 | 8287.434 | 36.92571127 | 4872.79 | 8033.79 | 6372.79 | 36.92571127 | 4294.023 | 10294.02 | 4194.023 | 36.92571127 | 4890.869 | 12890.87 | 4590.869
36.95871127 | 4783.973 | 1783.973 | 12783.97 | 36.95871127 | 4539.451 |  | 10539.45 | 36.95871127 | 4328.443 | 6328.443 | 8328.443 | 36.95871127 | 4774.056 | 7935.056 | 6274.056 | 36.95871127 | 4380.416 | 10380.42 | 4280.416 | 36.95871127 | 4955.907 | 12955.91 | 4655.907
36.99171127 | 4889.647 | 1889.647 | 12889.65 | 36.99171127 | 4486.121 |  | 10486.12 | 36.99171127 | 4320.353 | 6320.353 | 8320.353 | 36.99171127 | 4745.134 | 7906.134 | 6245.134 | 36.99171127 | 4488.539 | 10488.54 | 4388.539 | 36.99171127 | 4887.069 | 12887.07 | 4587.069
37.02471127 | 4951.993 | 1951.993 | 12951.99 | 37.02471127 | 4416.8 |  | 10416.8 | 37.02471127 | 4301.058 | 6301.058 | 8301.058 | 37.02471127 | 4758.007 | 7919.007 | 6258.007 | 37.02471127 | 4405.069 | 10405.07 | 4305.069 | 37.02471127 | 4778.849 | 12778.85 | 4478.849
37.05771127 | 4851.136 | 1851.136 | 12851.14 | 37.05771127 | 4469.54 |  | 10469.54 | 37.05771127 | 4276.725 | 6276.725 | 8276.725 | 37.05771127 | 4742.102 | 7903.102 | 6242.102 | 37.05771127 | 4325.11 | 10325.11 | 4225.11 | 37.05771127 | 4809.829 | 12809.83 | 4509.829
37.09071127 | 4772.92 | 1772.92 | 12772.92 | 37.09071127 | 4443.678 |  | 10443.68 | 37.09071127 | 4260.868 | 6260.868 | 8260.868 | 37.09071127 | 4804.353 | 7965.353 | 6304.353 | 37.09071127 | 4344.072 | 10344.07 | 4244.072 | 37.09071127 | 4793.782 | 12793.78 | 4493.782
37.12371127 | 4865.37 | 1865.37 | 12865.37 | 37.12371127 | 4390.805 |  | 10390.81 | 37.12371127 | 4333.847 | 6333.847 | 8333.847 | 37.12371127 | 4784.767 | 7945.767 | 6284.767 | 37.12371127 | 4324.046 | 10324.05 | 4224.046 | 37.12371127 | 4774.334 | 12774.33 | 4474.334
37.15671127 | 4855.082 | 1855.082 | 12855.08 | 37.15671127 | 4443.445 |  | 10443.45 | 37.15671127 | 4293.849 | 6293.849 | 8293.849 | 37.15671127 | 4696.966 | 7857.966 | 6196.966 | 37.15671127 | 4332.583 | 10332.58 | 4232.583 | 37.15671127 | 4773.592 | 12773.59 | 4473.592
37.18971127 | 4844.471 | 1844.471 | 12844.47 | 37.18971127 | 4447.08 |  | 10447.08 | 37.18971127 | 4226.211 | 6226.211 | 8226.211 | 37.18971127 | 4773.198 | 7934.198 | 6273.198 | 37.18971127 | 4338.493 | 10338.49 | 4238.493 | 37.18971127 | 4787.068 | 12787.07 | 4487.068
37.22271127 | 4853.529 | 1853.529 | 12853.53 | 37.22271127 | 4348.879 |  | 10348.88 | 37.22271127 | 4286.161 | 6286.161 | 8286.161 | 37.22271127 | 4809.049 | 7970.049 | 6309.049 | 37.22271127 | 4248.183 | 10248.18 | 4148.183 | 37.22271127 | 4848.572 | 12848.57 | 4548.572
37.25571127 | 4857.124 | 1857.124 | 12857.12 | 37.25571127 | 4377.694 |  | 10377.69 | 37.25571127 | 4295.188 | 6295.188 | 8295.188 | 37.25571127 | 4774.661 | 7935.661 | 6274.661 | 37.25571127 | 4269.351 | 10269.35 | 4169.351 | 37.25571127 | 4815.791 | 12815.79 | 4515.791
37.28871127 | 4917.475 | 1917.475 | 12917.47 | 37.28871127 | 4437.924 |  | 10437.92 | 37.28871127 | 4250.46 | 6250.46 | 8250.46 | 37.28871127 | 4850.614 | 8011.614 | 6350.614 | 37.28871127 | 4351.311 | 10351.31 | 4251.311 | 37.28871127 | 4823.911 | 12823.91 | 4523.911
37.32171127 | 4822.715 | 1822.715 | 12822.72 | 37.32171127 | 4399.361 |  | 10399.36 | 37.32171127 | 4225.66 | 6225.66 | 8225.66 | 37.32171127 | 4864.719 | 8025.719 | 6364.719 | 37.32171127 | 4303.148 | 10303.15 | 4203.148 | 37.32171127 | 4853.881 | 12853.88 | 4553.881
37.35471127 | 4813.545 | 1813.545 | 12813.55 | 37.35471127 | 4407.21 |  | 10407.21 | 37.35471127 | 4228.924 | 6228.924 | 8228.924 | 37.35471127 | 4799.595 | 7960.595 | 6299.595 | 37.35471127 | 4329.921 | 10329.92 | 4229.921 | 37.35471127 | 4823.543 | 12823.54 | 4523.543
37.38771127 | 4884.401 | 1884.401 | 12884.4 | 37.38771127 | 4483.713 |  | 10483.71 | 37.38771127 | 4182.315 | 6182.315 | 8182.315 | 37.38771127 | 4797.016 | 7958.016 | 6297.016 | 37.38771127 | 4305.243 | 10305.24 | 4205.243 | 37.38771127 | 4819.379 | 12819.38 | 4519.379
37.42071127 | 4900.838 | 1900.838 | 12900.84 | 37.42071127 | 4494.135 |  | 10494.14 | 37.42071127 | 4233.174 | 6233.174 | 8233.174 | 37.42071127 | 4836.686 | 7997.686 | 6336.686 | 37.42071127 | 4314.814 | 10314.81 | 4214.814 | 37.42071127 | 4846.208 | 12846.21 | 4546.208
37.45371127 | 4897.462 | 1897.462 | 12897.46 | 37.45371127 | 4440.538 |  | 10440.54 | 37.45371127 | 4244.061 | 6244.061 | 8244.061 | 37.45371127 | 4807.142 | 7968.142 | 6307.142 | 37.45371127 | 4404.645 | 10404.64 | 4304.645 | 37.45371127 | 4734.599 | 12734.6 | 4434.599
37.48671127 | 4865.848 | 1865.848 | 12865.85 | 37.48671127 | 4474.962 |  | 10474.96 | 37.48671127 | 4310.57 | 6310.57 | 8310.57 | 37.48671127 | 4819.338 | 7980.338 | 6319.338 | 37.48671127 | 4369.929 | 10369.93 | 4269.929 | 37.48671127 | 4812.115 | 12812.11 | 4512.115
37.51971127 | 4900.649 | 1900.649 | 12900.65 | 37.51971127 | 4387.332 |  | 10387.33 | 37.51971127 | 4282.713 | 6282.713 | 8282.713 | 37.51971127 | 4803.133 | 7964.133 | 6303.133 | 37.51971127 | 4247.477 | 10247.48 | 4147.477 | 37.51971127 | 4699.87 | 12699.87 | 4399.87
37.55271127 | 4814.27 | 1814.27 | 12814.27 | 37.55271127 | 4381.355 |  | 10381.35 | 37.55271127 | 4250.67 | 6250.67 | 8250.67 | 37.55271127 | 4888.158 | 8049.158 | 6388.158 | 37.55271127 | 4289.156 | 10289.16 | 4189.156 | 37.55271127 | 4730.34 | 12730.34 | 4430.34
37.58571127 | 4821.733 | 1821.733 | 12821.73 | 37.58571127 | 4456.545 |  | 10456.55 | 37.58571127 | 4233.229 | 6233.229 | 8233.229 | 37.58571127 | 4798.913 | 7959.913 | 6298.913 | 37.58571127 | 4301.663 | 10301.66 | 4201.663 | 37.58571127 | 4712.739 | 12712.74 | 4412.739
37.61871127 | 4851.347 | 1851.347 | 12851.35 | 37.61871127 | 4335.71 |  | 10335.71 | 37.61871127 | 4296.866 | 6296.866 | 8296.866 | 37.61871127 | 4781.503 | 7942.503 | 6281.503 | 37.61871127 | 4347.754 | 10347.75 | 4247.754 | 37.61871127 | 4794.673 | 12794.67 | 4494.673
37.65171127 | 4824.194 | 1824.194 | 12824.19 | 37.65171127 | 4355.225 |  | 10355.23 | 37.65171127 | 4390.845 | 6390.845 | 8390.845 | 37.65171127 | 4864.424 | 8025.424 | 6364.424 | 37.65171127 | 4441.506 | 10441.51 | 4341.506 | 37.65171127 | 4774.996 | 12775 | 4474.996
37.68471127 | 4882.365 | 1882.365 | 12882.36 | 37.68471127 | 4384.637 |  | 10384.64 | 37.68471127 | 4310.672 | 6310.672 | 8310.672 | 37.68471127 | 4900.781 | 8061.781 | 6400.781 | 37.68471127 | 4435.109 | 10435.11 | 4335.109 | 37.68471127 | 4751.998 | 12752 | 4451.998
37.71771127 | 4896.874 | 1896.874 | 12896.87 | 37.71771127 | 4374.477 |  | 10374.48 | 37.71771127 | 4300.648 | 6300.648 | 8300.648 | 37.71771127 | 4840.187 | 8001.187 | 6340.187 | 37.71771127 | 4411.549 | 10411.55 | 4311.549 | 37.71771127 | 4698.652 | 12698.65 | 4398.652
37.75071127 | 4789.143 | 1789.143 | 12789.14 | 37.75071127 | 4274.673 |  | 10274.67 | 37.75071127 | 4375.864 | 6375.864 | 8375.864 | 37.75071127 | 4865.49 | 8026.49 | 6365.49 | 37.75071127 | 4342.134 | 10342.13 | 4242.134 | 37.75071127 | 4784.735 | 12784.74 | 4484.735
37.78371127 | 4852.319 | 1852.319 | 12852.32 | 37.78371127 | 4452.209 |  | 10452.21 | 37.78371127 | 4435.349 | 6435.349 | 8435.349 | 37.78371127 | 4825.716 | 7986.716 | 6325.716 | 37.78371127 | 4322.892 | 10322.89 | 4222.892 | 37.78371127 | 4707.611 | 12707.61 | 4407.611
37.81671127 | 4870.774 | 1870.774 | 12870.77 | 37.81671127 | 4359.236 |  | 10359.24 | 37.81671127 | 4243.294 | 6243.294 | 8243.294 | 37.81671127 | 4857.666 | 8018.666 | 6357.666 | 37.81671127 | 4348.527 | 10348.53 | 4248.527 | 37.81671127 | 4696.24 | 12696.24 | 4396.24
37.84971127 | 4799.997 | 1799.997 | 12800 | 37.84971127 | 4434.139 |  | 10434.14 | 37.84971127 | 4215.724 | 6215.724 | 8215.724 | 37.84971127 | 4777.176 | 7938.176 | 6277.176 | 37.84971127 | 4236.126 | 10236.13 | 4136.126 | 37.84971127 | 4659.744 | 12659.74 | 4359.744
37.88271127 | 4916.537 | 1916.537 | 12916.54 | 37.88271127 | 4446.835 |  | 10446.83 | 37.88271127 | 4306.366 | 6306.366 | 8306.366 | 37.88271127 | 4655.202 | 7816.202 | 6155.202 | 37.88271127 | 4327.69 | 10327.69 | 4227.69 | 37.88271127 | 4622.855 | 12622.85 | 4322.855
37.91571127 | 4776.696 | 1776.696 | 12776.7 | 37.91571127 | 4320.5 |  | 10320.5 | 37.91571127 | 4205.006 | 6205.006 | 8205.006 | 37.91571127 | 4786.704 | 7947.704 | 6286.704 | 37.91571127 | 4284.324 | 10284.32 | 4184.324 | 37.91571127 | 4709.225 | 12709.23 | 4409.225
37.94871127 | 4902.636 | 1902.636 | 12902.64 | 37.94871127 | 4374.509 |  | 10374.51 | 37.94871127 | 4300.566 | 6300.566 | 8300.566 | 37.94871127 | 4802.311 | 7963.311 | 6302.311 | 37.94871127 | 4312.701 | 10312.7 | 4212.701 | 37.94871127 | 4708.196 | 12708.2 | 4408.196
37.98171127 | 4797.877 | 1797.877 | 12797.88 | 37.98171127 | 4338.394 |  | 10338.39 | 37.98171127 | 4279.238 | 6279.238 | 8279.238 | 37.98171127 | 4901.353 | 8062.353 | 6401.353 | 37.98171127 | 4300.452 | 10300.45 | 4200.452 | 37.98171127 | 4765.529 | 12765.53 | 4465.529
38.01471127 | 4794.911 | 1794.911 | 12794.91 | 38.01471127 | 4379.969 |  | 10379.97 | 38.01471127 | 4237.23 | 6237.23 | 8237.23 | 38.01471127 | 4798.208 | 7959.208 | 6298.208 | 38.01471127 | 4321.519 | 10321.52 | 4221.519 | 38.01471127 | 4752.911 | 12752.91 | 4452.911
38.04771127 | 4788.315 | 1788.315 | 12788.32 | 38.04771127 | 4412.272 |  | 10412.27 | 38.04771127 | 4233.238 | 6233.238 | 8233.238 | 38.04771127 | 4649.191 | 7810.191 | 6149.191 | 38.04771127 | 4343.188 | 10343.19 | 4243.188 | 38.04771127 | 4732.691 | 12732.69 | 4432.691
38.08071127 | 4863.764 | 1863.764 | 12863.76 | 38.08071127 | 4485.613 |  | 10485.61 | 38.08071127 | 4249.766 | 6249.766 | 8249.766 | 38.08071127 | 4757.403 | 7918.403 | 6257.403 | 38.08071127 | 4287.197 | 10287.2 | 4187.197 | 38.08071127 | 4698.105 | 12698.11 | 4398.105
38.11371127 | 4651.771 | 1651.771 | 12651.77 | 38.11371127 | 4439.204 |  | 10439.2 | 38.11371127 | 4211.707 | 6211.707 | 8211.707 | 38.11371127 | 4806.513 | 7967.513 | 6306.513 | 38.11371127 | 4355.78 | 10355.78 | 4255.78 | 38.11371127 | 4653.767 | 12653.77 | 4353.767
38.14671127 | 4747.848 | 1747.848 | 12747.85 | 38.14671127 | 4320.423 |  | 10320.42 | 38.14671127 | 4302.33 | 6302.33 | 8302.33 | 38.14671127 | 4820.299 | 7981.299 | 6320.299 | 38.14671127 | 4242.939 | 10242.94 | 4142.939 | 38.14671127 | 4634.205 | 12634.2 | 4334.205
38.17971127 | 4888.421 | 1888.421 | 12888.42 | 38.17971127 | 4433.7 |  | 10433.7 | 38.17971127 | 4169.581 | 6169.581 | 8169.581 | 38.17971127 | 4727.85 | 7888.85 | 6227.85 | 38.17971127 | 4330.222 | 10330.22 | 4230.222 | 38.17971127 | 4775.84 | 12775.84 | 4475.84
38.21271127 | 4897.921 | 1897.921 | 12897.92 | 38.21271127 | 4346.443 |  | 10346.44 | 38.21271127 | 4259.965 | 6259.965 | 8259.965 | 38.21271127 | 4684.477 | 7845.477 | 6184.477 | 38.21271127 | 4196.604 | 10196.6 | 4096.604 | 38.21271127 | 4689.875 | 12689.87 | 4389.875
38.24571127 | 4921.725 | 1921.725 | 12921.73 | 38.24571127 | 4359.258 |  | 10359.26 | 38.24571127 | 4174.429 | 6174.429 | 8174.429 | 38.24571127 | 4699.695 | 7860.695 | 6199.695 | 38.24571127 | 4325.133 | 10325.13 | 4225.133 | 38.24571127 | 4659.459 | 12659.46 | 4359.459
38.27871127 | 4818.511 | 1818.511 | 12818.51 | 38.27871127 | 4372.19 |  | 10372.19 | 38.27871127 | 4194.079 | 6194.079 | 8194.079 | 38.27871127 | 4776.674 | 7937.674 | 6276.674 | 38.27871127 | 4240.696 | 10240.7 | 4140.696 | 38.27871127 | 4726.309 | 12726.31 | 4426.309
38.31171127 | 4875.778 | 1875.778 | 12875.78 | 38.31171127 | 4505.484 |  | 10505.48 | 38.31171127 | 4202.966 | 6202.966 | 8202.966 | 38.31171127 | 4740.142 | 7901.142 | 6240.142 | 38.31171127 | 4318.698 | 10318.7 | 4218.698 | 38.31171127 | 4760.866 | 12760.87 | 4460.866
38.34471127 | 4861.247 | 1861.247 | 12861.25 | 38.34471127 | 4444.037 |  | 10444.04 | 38.34471127 | 4204.967 | 6204.967 | 8204.967 | 38.34471127 | 4844.254 | 8005.254 | 6344.254 | 38.34471127 | 4202.943 | 10202.94 | 4102.943 | 38.34471127 | 4644.943 | 12644.94 | 4344.943
38.37771127 | 4935.758 | 1935.758 | 12935.76 | 38.37771127 | 4313.872 |  | 10313.87 | 38.37771127 | 4220.534 | 6220.534 | 8220.534 | 38.37771127 | 4771.242 | 7932.242 | 6271.242 | 38.37771127 | 4351.488 | 10351.49 | 4251.488 | 38.37771127 | 4706.108 | 12706.11 | 4406.108
38.41071127 | 4818.219 | 1818.219 | 12818.22 | 38.41071127 | 4293.71 |  | 10293.71 | 38.41071127 | 4284.244 | 6284.244 | 8284.244 | 38.41071127 | 4823.62 | 7984.62 | 6323.62 | 38.41071127 | 4221.845 | 10221.85 | 4121.845 | 38.41071127 | 4648.589 | 12648.59 | 4348.589
38.44371127 | 4687.235 | 1687.235 | 12687.23 | 38.44371127 | 4366.757 |  | 10366.76 | 38.44371127 | 4211.352 | 6211.352 | 8211.352 | 38.44371127 | 4735.222 | 7896.222 | 6235.222 | 38.44371127 | 4234.912 | 10234.91 | 4134.912 | 38.44371127 | 4623.305 | 12623.31 | 4323.305
38.47671127 | 4886.185 | 1886.185 | 12886.18 | 38.47671127 | 4316.888 |  | 10316.89 | 38.47671127 | 4251.782 | 6251.782 | 8251.782 | 38.47671127 | 4823.296 | 7984.296 | 6323.296 | 38.47671127 | 4264.922 | 10264.92 | 4164.922 | 38.47671127 | 4588.413 | 12588.41 | 4288.413
38.50971127 | 4805.287 | 1805.287 | 12805.29 | 38.50971127 | 4440.925 |  | 10440.92 | 38.50971127 | 4146.402 | 6146.402 | 8146.402 | 38.50971127 | 4807.912 | 7968.912 | 6307.912 | 38.50971127 | 4372.837 | 10372.84 | 4272.837 | 38.50971127 | 4567.594 | 12567.59 | 4267.594
38.54271127 | 4924.075 | 1924.075 | 12924.07 | 38.54271127 | 4342.171 |  | 10342.17 | 38.54271127 | 4096.154 | 6096.154 | 8096.154 | 38.54271127 | 4722.494 | 7883.494 | 6222.494 | 38.54271127 | 4262.186 | 10262.19 | 4162.186 | 38.54271127 | 4738.459 | 12738.46 | 4438.459
38.57571127 | 4888.668 | 1888.668 | 12888.67 | 38.57571127 | 4397.233 |  | 10397.23 | 38.57571127 | 4229.836 | 6229.836 | 8229.836 | 38.57571127 | 4817.824 | 7978.824 | 6317.824 | 38.57571127 | 4239.26 | 10239.26 | 4139.26 | 38.57571127 | 4737.204 | 12737.2 | 4437.204
38.60871127 | 4963.298 | 1963.298 | 12963.3 | 38.60871127 | 4420.883 |  | 10420.88 | 38.60871127 | 4230.999 | 6230.999 | 8230.999 | 38.60871127 | 4799.999 | 7960.999 | 6299.999 | 38.60871127 | 4226.529 | 10226.53 | 4126.529 | 38.60871127 | 4634.407 | 12634.41 | 4334.407
38.64171127 | 4900.071 | 1900.071 | 12900.07 | 38.64171127 | 4332.546 |  | 10332.55 | 38.64171127 | 4208.126 | 6208.126 | 8208.126 | 38.64171127 | 4743.815 | 7904.815 | 6243.815 | 38.64171127 | 4242.395 | 10242.4 | 4142.395 | 38.64171127 | 4603.605 | 12603.6 | 4303.605
38.67471127 | 4854.716 | 1854.716 | 12854.72 | 38.67471127 | 4390.14 |  | 10390.14 | 38.67471127 | 4138.146 | 6138.146 | 8138.146 | 38.67471127 | 4789.141 | 7950.141 | 6289.141 | 38.67471127 | 4268.142 | 10268.14 | 4168.142 | 38.67471127 | 4599.286 | 12599.29 | 4299.286
38.70771127 | 4913.179 | 1913.179 | 12913.18 | 38.70771127 | 4226.351 |  | 10226.35 | 38.70771127 | 4261.27 | 6261.27 | 8261.27 | 38.70771127 | 4891.736 | 8052.736 | 6391.736 | 38.70771127 | 4215.421 | 10215.42 | 4115.421 | 38.70771127 | 4699.492 | 12699.49 | 4399.492
38.74071127 | 4847.64 | 1847.64 | 12847.64 | 38.74071127 | 4274.687 |  | 10274.69 | 38.74071127 | 4153.74 | 6153.74 | 8153.74 | 38.74071127 | 4914.823 | 8075.823 | 6414.823 | 38.74071127 | 4258.237 | 10258.24 | 4158.237 | 38.74071127 | 4592.395 | 12592.39 | 4292.395
38.77371127 | 4854.118 | 1854.118 | 12854.12 | 38.77371127 | 4336.055 |  | 10336.06 | 38.77371127 | 4253.154 | 6253.154 | 8253.154 | 38.77371127 | 4829.986 | 7990.986 | 6329.986 | 38.77371127 | 4174.794 | 10174.79 | 4074.794 | 38.77371127 | 4657.11 | 12657.11 | 4357.11
38.80671127 | 4898.52 | 1898.52 | 12898.52 | 38.80671127 | 4341.967 |  | 10341.97 | 38.80671127 | 4252.771 | 6252.771 | 8252.771 | 38.80671127 | 4902.139 | 8063.139 | 6402.139 | 38.80671127 | 4258.85 | 10258.85 | 4158.85 | 38.80671127 | 4645.545 | 12645.54 | 4345.545
38.83971127 | 4894.504 | 1894.504 | 12894.5 | 38.83971127 | 4387.84 |  | 10387.84 | 38.83971127 | 4257.908 | 6257.908 | 8257.908 | 38.83971127 | 4758.869 | 7919.869 | 6258.869 | 38.83971127 | 4214.931 | 10214.93 | 4114.931 | 38.83971127 | 4695.161 | 12695.16 | 4395.161
38.87271127 | 4651.155 | 1651.155 | 12651.15 | 38.87271127 | 4501.563 |  | 10501.56 | 38.87271127 | 4204.75 | 6204.75 | 8204.75 | 38.87271127 | 4727.719 | 7888.719 | 6227.719 | 38.87271127 | 4264.188 | 10264.19 | 4164.188 | 38.87271127 | 4691.25 | 12691.25 | 4391.25
38.90571127 | 4676.234 | 1676.234 | 12676.23 | 38.90571127 | 4473.891 |  | 10473.89 | 38.90571127 | 4216.67 | 6216.67 | 8216.67 | 38.90571127 | 4747.141 | 7908.141 | 6247.141 | 38.90571127 | 4175.394 | 10175.39 | 4075.394 | 38.90571127 | 4616.825 | 12616.82 | 4316.825
38.93871127 | 4824.955 | 1824.955 | 12824.96 | 38.93871127 | 4441.881 |  | 10441.88 | 38.93871127 | 4269.602 | 6269.602 | 8269.602 | 38.93871127 | 4752.756 | 7913.756 | 6252.756 | 38.93871127 | 4338.04 | 10338.04 | 4238.04 | 38.93871127 | 4716.955 | 12716.96 | 4416.955
38.97171127 | 4825.347 | 1825.347 | 12825.35 | 38.97171127 | 4360.437 |  | 10360.44 | 38.97171127 | 4189.597 | 6189.597 | 8189.597 | 38.97171127 | 4747.797 | 7908.797 | 6247.797 | 38.97171127 | 4362.347 | 10362.35 | 4262.347 | 38.97171127 | 4683.897 | 12683.9 | 4383.897
39.00471127 | 4779.119 | 1779.119 | 12779.12 | 39.00471127 | 4396.108 |  | 10396.11 | 39.00471127 | 4208.879 | 6208.879 | 8208.879 | 39.00471127 | 4778.15 | 7939.15 | 6278.15 | 39.00471127 | 4330.002 | 10330 | 4230.002 | 39.00471127 | 4691.881 | 12691.88 | 4391.881
39.03771127 | 4793.568 | 1793.568 | 12793.57 | 39.03771127 | 4329.245 |  | 10329.24 | 39.03771127 | 4150.451 | 6150.451 | 8150.451 | 39.03771127 | 4770.613 | 7931.613 | 6270.613 | 39.03771127 | 4246.169 | 10246.17 | 4146.169 | 39.03771127 | 4686.049 | 12686.05 | 4386.049
39.07071127 | 4807.527 | 1807.527 | 12807.53 | 39.07071127 | 4396.989 |  | 10396.99 | 39.07071127 | 4164.44 | 6164.44 | 8164.44 | 39.07071127 | 4793.332 | 7954.332 | 6293.332 | 39.07071127 | 4314.051 | 10314.05 | 4214.051 | 39.07071127 | 4649.373 | 12649.37 | 4349.373
39.10371127 | 4776.44 | 1776.44 | 12776.44 | 39.10371127 | 4471.867 |  | 10471.87 | 39.10371127 | 4234.957 | 6234.957 | 8234.957 | 39.10371127 | 4732.568 | 7893.568 | 6232.568 | 39.10371127 | 4352.229 | 10352.23 | 4252.229 | 39.10371127 | 4662.632 | 12662.63 | 4362.632
39.13671127 | 4911.626 | 1911.626 | 12911.63 | 39.13671127 | 4483.28 |  | 10483.28 | 39.13671127 | 4287.925 | 6287.925 | 8287.925 | 39.13671127 | 4887.032 | 8048.032 | 6387.032 | 39.13671127 | 4293.19 | 10293.19 | 4193.19 | 39.13671127 | 4653.596 | 12653.6 | 4353.596
39.16971127 | 4857.85 | 1857.85 | 12857.85 | 39.16971127 | 4444.621 |  | 10444.62 | 39.16971127 | 4283.311 | 6283.311 | 8283.311 | 39.16971127 | 4842.84 | 8003.84 | 6342.84 | 39.16971127 | 4304.046 | 10304.05 | 4204.046 | 39.16971127 | 4619.971 | 12619.97 | 4319.971
39.20271127 | 4808.442 | 1808.442 | 12808.44 | 39.20271127 | 4379.507 |  | 10379.51 | 39.20271127 | 4231.436 | 6231.436 | 8231.436 | 39.20271127 | 4710.207 | 7871.207 | 6210.207 | 39.20271127 | 4283.71 | 10283.71 | 4183.71 | 39.20271127 | 4556.268 | 12556.27 | 4256.268
39.23571127 | 4835.55 | 1835.55 | 12835.55 | 39.23571127 | 4446.191 |  | 10446.19 | 39.23571127 | 4122.304 | 6122.304 | 8122.304 | 39.23571127 | 4680.138 | 7841.138 | 6180.138 | 39.23571127 | 4338.136 | 10338.14 | 4238.136 | 39.23571127 | 4639.457 | 12639.46 | 4339.457
39.26871127 | 4938.914 | 1938.914 | 12938.91 | 39.26871127 | 4453.561 |  | 10453.56 | 39.26871127 | 4182.282 | 6182.282 | 8182.282 | 39.26871127 | 4789.394 | 7950.394 | 6289.394 | 39.26871127 | 4346.004 | 10346 | 4246.004 | 39.26871127 | 4726.182 | 12726.18 | 4426.182
39.30171127 | 4836.306 | 1836.306 | 12836.31 | 39.30171127 | 4432.318 |  | 10432.32 | 39.30171127 | 4228.11 | 6228.11 | 8228.11 | 39.30171127 | 4838.428 | 7999.428 | 6338.428 | 39.30171127 | 4308.727 | 10308.73 | 4208.727 | 39.30171127 | 4717.558 | 12717.56 | 4417.558
39.33471127 | 4858.04 | 1858.04 | 12858.04 | 39.33471127 | 4358.259 |  | 10358.26 | 39.33471127 | 4203.102 | 6203.102 | 8203.102 | 39.33471127 | 4881.967 | 8042.967 | 6381.967 | 39.33471127 | 4291.353 | 10291.35 | 4191.353 | 39.33471127 | 4717.502 | 12717.5 | 4417.502
39.36771127 | 4904.644 | 1904.644 | 12904.64 | 39.36771127 | 4435.199 |  | 10435.2 | 39.36771127 | 4199.916 | 6199.916 | 8199.916 | 39.36771127 | 4912.45 | 8073.45 | 6412.45 | 39.36771127 | 4253.869 | 10253.87 | 4153.869 | 39.36771127 | 4713.393 | 12713.39 | 4413.393
39.40071127 | 4905.58 | 1905.58 | 12905.58 | 39.40071127 | 4444.259 |  | 10444.26 | 39.40071127 | 4249.739 | 6249.739 | 8249.739 | 39.40071127 | 4860.787 | 8021.787 | 6360.787 | 39.40071127 | 4211.315 | 10211.31 | 4111.315 | 39.40071127 | 4555.781 | 12555.78 | 4255.781
39.43371127 | 4891.418 | 1891.418 | 12891.42 | 39.43371127 | 4388.133 |  | 10388.13 | 39.43371127 | 4246.754 | 6246.754 | 8246.754 | 39.43371127 | 4779.693 | 7940.693 | 6279.693 | 39.43371127 | 4271.19 | 10271.19 | 4171.19 | 39.43371127 | 4497.271 | 12497.27 | 4197.271
39.46671127 | 4900.114 | 1900.114 | 12900.11 | 39.46671127 | 4375.711 |  | 10375.71 | 39.46671127 | 4265.51 | 6265.51 | 8265.51 | 39.46671127 | 4793.171 | 7954.171 | 6293.171 | 39.46671127 | 4290.902 | 10290.9 | 4190.902 | 39.46671127 | 4647.4 | 12647.4 | 4347.4
39.49971127 | 4897.865 | 1897.865 | 12897.87 | 39.49971127 | 4337.406 |  | 10337.41 | 39.49971127 | 4264.044 | 6264.044 | 8264.044 | 39.49971127 | 4778.977 | 7939.977 | 6278.977 | 39.49971127 | 4268.575 | 10268.57 | 4168.575 | 39.49971127 | 4665.499 | 12665.5 | 4365.499
39.53271127 | 4946.392 | 1946.392 | 12946.39 | 39.53271127 | 4301.318 |  | 10301.32 | 39.53271127 | 4271.688 | 6271.688 | 8271.688 | 39.53271127 | 4788.955 | 7949.955 | 6288.955 | 39.53271127 | 4287.682 | 10287.68 | 4187.682 | 39.53271127 | 4658.955 | 12658.95 | 4358.955
39.56571127 | 4949.624 | 1949.624 | 12949.62 | 39.56571127 | 4309.599 |  | 10309.6 | 39.56571127 | 4309.547 | 6309.547 | 8309.547 | 39.56571127 | 4828.2 | 7989.2 | 6328.2 | 39.56571127 | 4291.779 | 10291.78 | 4191.779 | 39.56571127 | 4683.243 | 12683.24 | 4383.243
39.59871127 | 4920.175 | 1920.175 | 12920.17 | 39.59871127 | 4327.497 |  | 10327.5 | 39.59871127 | 4287.353 | 6287.353 | 8287.353 | 39.59871127 | 4823.025 | 7984.025 | 6323.025 | 39.59871127 | 4303.112 | 10303.11 | 4203.112 | 39.59871127 | 4624.278 | 12624.28 | 4324.278
39.63171127 | 4893.066 | 1893.066 | 12893.07 | 39.63171127 | 4379.482 |  | 10379.48 | 39.63171127 | 4279.205 | 6279.205 | 8279.205 | 39.63171127 | 4794.628 | 7955.628 | 6294.628 | 39.63171127 | 4273.914 | 10273.91 | 4173.914 | 39.63171127 | 4584.586 | 12584.59 | 4284.586
39.66471127 | 4945.903 | 1945.903 | 12945.9 | 39.66471127 | 4384.305 |  | 10384.3 | 39.66471127 | 4260.118 | 6260.118 | 8260.118 | 39.66471127 | 4763.389 | 7924.389 | 6263.389 | 39.66471127 | 4325.824 | 10325.82 | 4225.824 | 39.66471127 | 4652.154 | 12652.15 | 4352.154
39.69771127 | 5031.575 | 2031.575 | 13031.58 | 39.69771127 | 4381.637 |  | 10381.64 | 39.69771127 | 4189.436 | 6189.436 | 8189.436 | 39.69771127 | 4764.604 | 7925.604 | 6264.604 | 39.69771127 | 4346.217 | 10346.22 | 4246.217 | 39.69771127 | 4686.806 | 12686.81 | 4386.806
39.73071127 | 4917.328 | 1917.328 | 12917.33 | 39.73071127 | 4459.555 |  | 10459.55 | 39.73071127 | 4187.299 | 6187.299 | 8187.299 | 39.73071127 | 4736.299 | 7897.299 | 6236.299 | 39.73071127 | 4272.416 | 10272.42 | 4172.416 | 39.73071127 | 4629.664 | 12629.66 | 4329.664
39.76371127 | 4891.667 | 1891.667 | 12891.67 | 39.76371127 | 4436.689 |  | 10436.69 | 39.76371127 | 4270.912 | 6270.912 | 8270.912 | 39.76371127 | 4814.418 | 7975.418 | 6314.418 | 39.76371127 | 4293.043 | 10293.04 | 4193.043 | 39.76371127 | 4693.706 | 12693.71 | 4393.706
39.79671127 | 4906.918 | 1906.918 | 12906.92 | 39.79671127 | 4397.373 |  | 10397.37 | 39.79671127 | 4311.036 | 6311.036 | 8311.036 | 39.79671127 | 4894.327 | 8055.327 | 6394.327 | 39.79671127 | 4339.373 | 10339.37 | 4239.373 | 39.79671127 | 4752.527 | 12752.53 | 4452.527
39.82971127 | 4860.951 | 1860.951 | 12860.95 | 39.82971127 | 4436.512 |  | 10436.51 | 39.82971127 | 4304.122 | 6304.122 | 8304.122 | 39.82971127 | 4806.781 | 7967.781 | 6306.781 | 39.82971127 | 4451.878 | 10451.88 | 4351.878 | 39.82971127 | 4715.634 | 12715.63 | 4415.634
39.86271127 | 4902.901 | 1902.901 | 12902.9 | 39.86271127 | 4493.581 |  | 10493.58 | 39.86271127 | 4362.023 | 6362.023 | 8362.023 | 39.86271127 | 4866.338 | 8027.338 | 6366.338 | 39.86271127 | 4411.025 | 10411.02 | 4311.025 | 39.86271127 | 4710.528 | 12710.53 | 4410.528
39.89571127 | 4883.902 | 1883.902 | 12883.9 | 39.89571127 | 4534.373 |  | 10534.37 | 39.89571127 | 4317.258 | 6317.258 | 8317.258 | 39.89571127 | 4971.115 | 8132.115 | 6471.115 | 39.89571127 | 4319.414 | 10319.41 | 4219.414 | 39.89571127 | 4680.434 | 12680.43 | 4380.434
39.92871127 | 4933.02 | 1933.02 | 12933.02 | 39.92871127 | 4453.858 |  | 10453.86 | 39.92871127 | 4183.061 | 6183.061 | 8183.061 | 39.92871127 | 4968.466 | 8129.466 | 6468.466 | 39.92871127 | 4347.349 | 10347.35 | 4247.349 | 39.92871127 | 4746.861 | 12746.86 | 4446.861
39.96171127 | 4952.506 | 1952.506 | 12952.51 | 39.96171127 | 4413.157 |  | 10413.16 | 39.96171127 | 4258.645 | 6258.645 | 8258.645 | 39.96171127 | 4926.511 | 8087.511 | 6426.511 | 39.96171127 | 4374.77 | 10374.77 | 4274.77 | 39.96171127 | 4832.4 | 12832.4 | 4532.4
39.99471127 | 4902.785 | 1902.785 | 12902.79 | 39.99471127 | 4488.752 |  | 10488.75 | 39.99471127 | 4279.731 | 6279.731 | 8279.731 | 39.99471127 | 4903.113 | 8064.113 | 6403.113 | 39.99471127 | 4402.453 | 10402.45 | 4302.453 | 39.99471127 | 4715.858 | 12715.86 | 4415.858
40.02771127 | 4944.408 | 1944.408 | 12944.41 | 40.02771127 | 4479.571 |  | 10479.57 | 40.02771127 | 4300.437 | 6300.437 | 8300.437 | 40.02771127 | 4920.445 | 8081.445 | 6420.445 | 40.02771127 | 4330.935 | 10330.93 | 4230.935 | 40.02771127 | 4619.155 | 12619.16 | 4319.155
40.06071127 | 4995.957 | 1995.957 | 12995.96 | 40.06071127 | 4540.194 |  | 10540.19 | 40.06071127 | 4298.65 | 6298.65 | 8298.65 | 40.06071127 | 4936.49 | 8097.49 | 6436.49 | 40.06071127 | 4377.79 | 10377.79 | 4277.79 | 40.06071127 | 4590.266 | 12590.27 | 4290.266
40.09371127 | 4965.203 | 1965.203 | 12965.2 | 40.09371127 | 4509.147 |  | 10509.15 | 40.09371127 | 4244.234 | 6244.234 | 8244.234 | 40.09371127 | 5070.754 | 8231.754 | 6570.754 | 40.09371127 | 4444.917 | 10444.92 | 4344.917 | 40.09371127 | 4664.643 | 12664.64 | 4364.643
40.12671127 | 4926.305 | 1926.305 | 12926.31 | 40.12671127 | 4435.873 |  | 10435.87 | 40.12671127 | 4210.759 | 6210.759 | 8210.759 | 40.12671127 | 4970.152 | 8131.152 | 6470.152 | 40.12671127 | 4352.123 | 10352.12 | 4252.123 | 40.12671127 | 4670.983 | 12670.98 | 4370.983
40.15971127 | 5036.345 | 2036.345 | 13036.34 | 40.15971127 | 4368.467 |  | 10368.47 | 40.15971127 | 4285.227 | 6285.227 | 8285.227 | 40.15971127 | 4924.083 | 8085.083 | 6424.083 | 40.15971127 | 4372.729 | 10372.73 | 4272.729 | 40.15971127 | 4665.646 | 12665.65 | 4365.646
40.19271127 | 5102.542 | 2102.542 | 13102.54 | 40.19271127 | 4440.884 |  | 10440.88 | 40.19271127 | 4348.071 | 6348.071 | 8348.071 | 40.19271127 | 4895.977 | 8056.977 | 6395.977 | 40.19271127 | 4350.27 | 10350.27 | 4250.27 | 40.19271127 | 4680.938 | 12680.94 | 4380.938
40.22571127 | 5064.265 | 2064.265 | 13064.27 | 40.22571127 | 4428.49 |  | 10428.49 | 40.22571127 | 4362.456 | 6362.456 | 8362.456 | 40.22571127 | 4919.321 | 8080.321 | 6419.321 | 40.22571127 | 4293.672 | 10293.67 | 4193.672 | 40.22571127 | 4658.69 | 12658.69 | 4358.69
40.25871127 | 4904.261 | 1904.261 | 12904.26 | 40.25871127 | 4524.731 |  | 10524.73 | 40.25871127 | 4390.47 | 6390.47 | 8390.47 | 40.25871127 | 5054.737 | 8215.737 | 6554.737 | 40.25871127 | 4353.023 | 10353.02 | 4253.023 | 40.25871127 | 4636.495 | 12636.49 | 4336.495
40.29171127 | 4985.379 | 1985.379 | 12985.38 | 40.29171127 | 4483.931 |  | 10483.93 | 40.29171127 | 4314.802 | 6314.802 | 8314.802 | 40.29171127 | 5006.742 | 8167.742 | 6506.742 | 40.29171127 | 4422.654 | 10422.65 | 4322.654 | 40.29171127 | 4661.022 | 12661.02 | 4361.022
40.32471127 | 5115.726 | 2115.726 | 13115.73 | 40.32471127 | 4500.325 |  | 10500.33 | 40.32471127 | 4316.2 | 6316.2 | 8316.2 | 40.32471127 | 4965.95 | 8126.95 | 6465.95 | 40.32471127 | 4426 | 10426 | 4326 | 40.32471127 | 4767.925 | 12767.93 | 4467.925
40.35771127 | 4995.896 | 1995.896 | 12995.9 | 40.35771127 | 4438.336 |  | 10438.34 | 40.35771127 | 4308.092 | 6308.092 | 8308.092 | 40.35771127 | 4997.865 | 8158.865 | 6497.865 | 40.35771127 | 4329.387 | 10329.39 | 4229.387 | 40.35771127 | 4723.857 | 12723.86 | 4423.857
40.39071127 | 4996.334 | 1996.334 | 12996.33 | 40.39071127 | 4458.184 |  | 10458.18 | 40.39071127 | 4396.029 | 6396.029 | 8396.029 | 40.39071127 | 5011.061 | 8172.061 | 6511.061 | 40.39071127 | 4254.522 | 10254.52 | 4154.522 | 40.39071127 | 4730.033 | 12730.03 | 4430.033
40.42371127 | 5134.226 | 2134.226 | 13134.23 | 40.42371127 | 4499.446 |  | 10499.45 | 40.42371127 | 4310.201 | 6310.201 | 8310.201 | 40.42371127 | 4885.839 | 8046.839 | 6385.839 | 40.42371127 | 4452.725 | 10452.73 | 4352.725 | 40.42371127 | 4629.208 | 12629.21 | 4329.208
40.45671127 | 4981.327 | 1981.327 | 12981.33 | 40.45671127 | 4483.128 |  | 10483.13 | 40.45671127 | 4303.315 | 6303.315 | 8303.315 | 40.45671127 | 5053.336 | 8214.336 | 6553.336 | 40.45671127 | 4398.919 | 10398.92 | 4298.919 | 40.45671127 | 4611.233 | 12611.23 | 4311.233
40.48971127 | 5144.248 | 2144.248 | 13144.25 | 40.48971127 | 4470.102 |  | 10470.1 | 40.48971127 | 4395.015 | 6395.015 | 8395.015 | 40.48971127 | 4961.764 | 8122.764 | 6461.764 | 40.48971127 | 4459.586 | 10459.59 | 4359.586 | 40.48971127 | 4715.413 | 12715.41 | 4415.413
40.52271127 | 5069.122 | 2069.122 | 13069.12 | 40.52271127 | 4425.79 |  | 10425.79 | 40.52271127 | 4423.237 | 6423.237 | 8423.237 | 40.52271127 | 4947.237 | 8108.237 | 6447.237 | 40.52271127 | 4371.528 | 10371.53 | 4271.528 | 40.52271127 | 4760.342 | 12760.34 | 4460.342
40.55571127 | 5043.861 | 2043.861 | 13043.86 | 40.55571127 | 4444.463 |  | 10444.46 | 40.55571127 | 4438.184 | 6438.184 | 8438.184 | 40.55571127 | 4961.092 | 8122.092 | 6461.092 | 40.55571127 | 4453.374 | 10453.37 | 4353.374 | 40.55571127 | 4782.196 | 12782.2 | 4482.196
40.58871127 | 5027.22 | 2027.22 | 13027.22 | 40.58871127 | 4510.386 |  | 10510.39 | 40.58871127 | 4436.518 | 6436.518 | 8436.518 | 40.58871127 | 4977.785 | 8138.785 | 6477.785 | 40.58871127 | 4507.605 | 10507.61 | 4407.605 | 40.58871127 | 4849.087 | 12849.09 | 4549.087
40.62171127 | 5060.12 | 2060.12 | 13060.12 | 40.62171127 | 4590.437 |  | 10590.44 | 40.62171127 | 4347.686 | 6347.686 | 8347.686 | 40.62171127 | 5042.107 | 8203.107 | 6542.107 | 40.62171127 | 4425.109 | 10425.11 | 4325.109 | 40.62171127 | 4687.445 | 12687.44 | 4387.445
40.65471127 | 5139.324 | 2139.324 | 13139.32 | 40.65471127 | 4541.73 |  | 10541.73 | 40.65471127 | 4493.088 | 6493.088 | 8493.088 | 40.65471127 | 4997.579 | 8158.579 | 6497.579 | 40.65471127 | 4416.999 | 10417 | 4316.999 | 40.65471127 | 4698.294 | 12698.29 | 4398.294
40.68771127 | 5120.047 | 2120.047 | 13120.05 | 40.68771127 | 4643.93 |  | 10643.93 | 40.68771127 | 4326.467 | 6326.467 | 8326.467 | 40.68771127 | 4953.242 | 8114.242 | 6453.242 | 40.68771127 | 4478.336 | 10478.34 | 4378.336 | 40.68771127 | 4759.415 | 12759.41 | 4459.415
40.72071127 | 5081.811 | 2081.811 | 13081.81 | 40.72071127 | 4579.813 |  | 10579.81 | 40.72071127 | 4484.477 | 6484.477 | 8484.477 | 40.72071127 | 5019.993 | 8180.993 | 6519.993 | 40.72071127 | 4459.088 | 10459.09 | 4359.088 | 40.72071127 | 4694.43 | 12694.43 | 4394.43
40.75371127 | 5133.942 | 2133.942 | 13133.94 | 40.75371127 | 4447.968 |  | 10447.97 | 40.75371127 | 4398.665 | 6398.665 | 8398.665 | 40.75371127 | 5151.237 | 8312.237 | 6651.237 | 40.75371127 | 4575.88 | 10575.88 | 4475.88 | 40.75371127 | 4629.034 | 12629.03 | 4329.034
40.78671127 | 5191.784 | 2191.784 | 13191.78 | 40.78671127 | 4406.76 |  | 10406.76 | 40.78671127 | 4353.096 | 6353.096 | 8353.096 | 40.78671127 | 5032.728 | 8193.728 | 6532.728 | 40.78671127 | 4604.232 | 10604.23 | 4504.232 | 40.78671127 | 4709.4 | 12709.4 | 4409.4
40.81971127 | 5126.762 | 2126.762 | 13126.76 | 40.81971127 | 4522.167 |  | 10522.17 | 40.81971127 | 4469.014 | 6469.014 | 8469.014 | 40.81971127 | 5067.636 | 8228.636 | 6567.636 | 40.81971127 | 4590.379 | 10590.38 | 4490.379 | 40.81971127 | 4754.984 | 12754.98 | 4454.984
40.85271127 | 5094.295 | 2094.295 | 13094.29 | 40.85271127 | 4553.637 |  | 10553.64 | 40.85271127 | 4337.884 | 6337.884 | 8337.884 | 40.85271127 | 5085.318 | 8246.318 | 6585.318 | 40.85271127 | 4627.591 | 10627.59 | 4527.591 | 40.85271127 | 4701.181 | 12701.18 | 4401.181
40.88571127 | 5150.202 | 2150.202 | 13150.2 | 40.88571127 | 4537.879 |  | 10537.88 | 40.88571127 | 4548.252 | 6548.252 | 8548.252 | 40.88571127 | 5099.191 | 8260.191 | 6599.191 | 40.88571127 | 4609.849 | 10609.85 | 4509.849 | 40.88571127 | 4753.552 | 12753.55 | 4453.552
40.91871127 | 5169.949 | 2169.949 | 13169.95 | 40.91871127 | 4526.031 |  | 10526.03 | 40.91871127 | 4572.936 | 6572.936 | 8572.936 | 40.91871127 | 5117.951 | 8278.951 | 6617.951 | 40.91871127 | 4595.038 | 10595.04 | 4495.038 | 40.91871127 | 4905.605 | 12905.6 | 4605.605
40.95171127 | 5170 | 2170 | 13170 | 40.95171127 | 4639.251 |  | 10639.25 | 40.95171127 | 4651.783 | 6651.783 | 8651.783 | 40.95171127 | 5156.407 | 8317.407 | 6656.407 | 40.95171127 | 4671.814 | 10671.81 | 4571.814 | 40.95171127 | 4769.114 | 12769.11 | 4469.114
40.98471127 | 5195.276 | 2195.276 | 13195.28 | 40.98471127 | 4476.707 |  | 10476.71 | 40.98471127 | 4528.565 | 6528.565 | 8528.565 | 40.98471127 | 5048.119 | 8209.119 | 6548.119 | 40.98471127 | 4558.286 | 10558.29 | 4458.286 | 40.98471127 | 4741.724 | 12741.72 | 4441.724
41.01771127 | 5083.738 | 2083.738 | 13083.74 | 41.01771127 | 4466.243 |  | 10466.24 | 41.01771127 | 4633.424 | 6633.424 | 8633.424 | 41.01771127 | 5123.68 | 8284.68 | 6623.68 | 41.01771127 | 4659.586 | 10659.59 | 4559.586 | 41.01771127 | 4711.255 | 12711.26 | 4411.255
41.05071127 | 5202.092 | 2202.092 | 13202.09 | 41.05071127 | 4493.459 |  | 10493.46 | 41.05071127 | 4594.444 | 6594.444 | 8594.444 | 41.05071127 | 5099.541 | 8260.541 | 6599.541 | 41.05071127 | 4534.28 | 10534.28 | 4434.28 | 41.05071127 | 4671.179 | 12671.18 | 4371.179
41.08371127 | 5157.618 | 2157.618 | 13157.62 | 41.08371127 | 4458.565 |  | 10458.57 | 41.08371127 | 4435.985 | 6435.985 | 8435.985 | 41.08371127 | 5008.315 | 8169.315 | 6508.315 | 41.08371127 | 4569.974 | 10569.97 | 4469.974 | 41.08371127 | 4799.791 | 12799.79 | 4499.791
41.11671127 | 5149.392 | 2149.392 | 13149.39 | 41.11671127 | 4596.08 |  | 10596.08 | 41.11671127 | 4497.805 | 6497.805 | 8497.805 | 41.11671127 | 5099.687 | 8260.687 | 6599.687 | 41.11671127 | 4601.569 | 10601.57 | 4501.569 | 41.11671127 | 4721.45 | 12721.45 | 4421.45
41.14971127 | 5241.712 | 2241.712 | 13241.71 | 41.14971127 | 4563.462 |  | 10563.46 | 41.14971127 | 4616.708 | 6616.708 | 8616.708 | 41.14971127 | 5116.18 | 8277.18 | 6616.18 | 41.14971127 | 4646.72 | 10646.72 | 4546.72 | 41.14971127 | 4689.459 | 12689.46 | 4389.459
41.18271127 | 5250.104 | 2250.104 | 13250.1 | 41.18271127 | 4541.074 |  | 10541.07 | 41.18271127 | 4516.859 | 6516.859 | 8516.859 | 41.18271127 | 5193.185 | 8354.185 | 6693.185 | 41.18271127 | 4482.496 | 10482.5 | 4382.496 | 41.18271127 | 4733.607 | 12733.61 | 4433.607
41.21571127 | 5327.761 | 2327.761 | 13327.76 | 41.21571127 | 4647.689 |  | 10647.69 | 41.21571127 | 4537.579 | 6537.579 | 8537.579 | 41.21571127 | 5207.302 | 8368.302 | 6707.302 | 41.21571127 | 4616.756 | 10616.76 | 4516.756 | 41.21571127 | 4860.06 | 12860.06 | 4560.06
41.24871127 | 5329.29 | 2329.29 | 13329.29 | 41.24871127 | 4553.124 |  | 10553.12 | 41.24871127 | 4395.67 | 6395.67 | 8395.67 | 41.24871127 | 5245.453 | 8406.453 | 6745.453 | 41.24871127 | 4605.644 | 10605.64 | 4505.644 | 41.24871127 | 4848.999 | 12849 | 4548.999
41.28171127 | 5147.743 | 2147.743 | 13147.74 | 41.28171127 | 4636.571 |  | 10636.57 | 41.28171127 | 4504.472 | 6504.472 | 8504.472 | 41.28171127 | 5205.506 | 8366.506 | 6705.506 | 41.28171127 | 4594.991 | 10594.99 | 4494.991 | 41.28171127 | 4748.863 | 12748.86 | 4448.863
41.31471127 | 5241.476 | 2241.476 | 13241.48 | 41.31471127 | 4635.24 |  | 10635.24 | 41.31471127 | 4531.92 | 6531.92 | 8531.92 | 41.31471127 | 5185.314 | 8346.314 | 6685.314 | 41.31471127 | 4632.903 | 10632.9 | 4532.903 | 41.31471127 | 4779.515 | 12779.51 | 4479.515
41.34771127 | 5298.156 | 2298.156 | 13298.16 | 41.34771127 | 4580.349 |  | 10580.35 | 41.34771127 | 4559.659 | 6559.659 | 8559.659 | 41.34771127 | 5272.14 | 8433.14 | 6772.14 | 41.34771127 | 4580.018 | 10580.02 | 4480.018 | 41.34771127 | 4731.35 | 12731.35 | 4431.35
41.38071127 | 5316.486 | 2316.486 | 13316.49 | 41.38071127 | 4655.326 |  | 10655.33 | 41.38071127 | 4447.677 | 6447.677 | 8447.677 | 41.38071127 | 5289.18 | 8450.18 | 6789.18 | 41.38071127 | 4535.182 | 10535.18 | 4435.182 | 41.38071127 | 4867.679 | 12867.68 | 4567.679
41.41371127 | 5316.577 | 2316.577 | 13316.58 | 41.41371127 | 4635.226 |  | 10635.23 | 41.41371127 | 4539.939 | 6539.939 | 8539.939 | 41.41371127 | 5253.457 | 8414.457 | 6753.457 | 41.41371127 | 4636.245 | 10636.25 | 4536.245 | 41.41371127 | 4747.326 | 12747.33 | 4447.326
41.44671127 | 5246.821 | 2246.821 | 13246.82 | 41.44671127 | 4736.527 |  | 10736.53 | 41.44671127 | 4607.758 | 6607.758 | 8607.758 | 41.44671127 | 5245.795 | 8406.795 | 6745.795 | 41.44671127 | 4574.533 | 10574.53 | 4474.533 | 41.44671127 | 4911.38 | 12911.38 | 4611.38
41.47971127 | 5195.352 | 2195.352 | 13195.35 | 41.47971127 | 4590.499 |  | 10590.5 | 41.47971127 | 4517.056 | 6517.056 | 8517.056 | 41.47971127 | 5254.608 | 8415.608 | 6754.608 | 41.47971127 | 4585.648 | 10585.65 | 4485.648 | 41.47971127 | 4952.827 | 12952.83 | 4652.827
41.51271127 | 5209.866 | 2209.866 | 13209.87 | 41.51271127 | 4709.062 |  | 10709.06 | 41.51271127 | 4584.464 | 6584.464 | 8584.464 | 41.51271127 | 5264.699 | 8425.699 | 6764.699 | 41.51271127 | 4612.707 | 10612.71 | 4512.707 | 41.51271127 | 4868.394 | 12868.39 | 4568.394
41.54571127 | 5272.278 | 2272.278 | 13272.28 | 41.54571127 | 4739.312 |  | 10739.31 | 41.54571127 | 4644.804 | 6644.804 | 8644.804 | 41.54571127 | 5190.52 | 8351.52 | 6690.52 | 41.54571127 | 4555.907 | 10555.91 | 4455.907 | 41.54571127 | 4904.578 | 12904.58 | 4604.578
41.57871127 | 5255.004 | 2255.004 | 13255 | 41.57871127 | 4733.745 |  | 10733.74 | 41.57871127 | 4579.797 | 6579.797 | 8579.797 | 41.57871127 | 5266.519 | 8427.519 | 6766.519 | 41.57871127 | 4636.519 | 10636.52 | 4536.519 | 41.57871127 | 4760.191 | 12760.19 | 4460.191
41.61171127 | 5202.011 | 2202.011 | 13202.01 | 41.61171127 | 4723.753 |  | 10723.75 | 41.61171127 | 4653.545 | 6653.545 | 8653.545 | 41.61171127 | 5210.239 | 8371.239 | 6710.239 | 41.61171127 | 4632.207 | 10632.21 | 4532.207 | 41.61171127 | 4767.679 | 12767.68 | 4467.679
41.64471127 | 5307.124 | 2307.124 | 13307.12 | 41.64471127 | 4664.614 |  | 10664.61 | 41.64471127 | 4689.281 | 6689.281 | 8689.281 | 41.64471127 | 5178.439 | 8339.439 | 6678.439 | 41.64471127 | 4661.158 | 10661.16 | 4561.158 | 41.64471127 | 4897.457 | 12897.46 | 4597.457
41.67771127 | 5297.467 | 2297.467 | 13297.47 | 41.67771127 | 4727.093 |  | 10727.09 | 41.67771127 | 4664.974 | 6664.974 | 8664.974 | 41.67771127 | 5241.186 | 8402.186 | 6741.186 | 41.67771127 | 4650.44 | 10650.44 | 4550.44 | 41.67771127 | 4854.201 | 12854.2 | 4554.201
41.71071127 | 5385.043 | 2385.043 | 13385.04 | 41.71071127 | 4703.008 |  | 10703.01 | 41.71071127 | 4648.06 | 6648.06 | 8648.06 | 41.71071127 | 5357.222 | 8518.222 | 6857.222 | 41.71071127 | 4760.453 | 10760.45 | 4660.453 | 41.71071127 | 4817.612 | 12817.61 | 4517.612
41.74371127 | 5421.735 | 2421.735 | 13421.74 | 41.74371127 | 4625.897 |  | 10625.9 | 41.74371127 | 4580.951 | 6580.951 | 8580.951 | 41.74371127 | 5378.603 | 8539.603 | 6878.603 | 41.74371127 | 4729.509 | 10729.51 | 4629.509 | 41.74371127 | 4892.633 | 12892.63 | 4592.633
41.77671127 | 5312.346 | 2312.346 | 13312.35 | 41.77671127 | 4567.895 |  | 10567.89 | 41.77671127 | 4518.901 | 6518.901 | 8518.901 | 41.77671127 | 5353.282 | 8514.282 | 6853.282 | 41.77671127 | 4654.557 | 10654.56 | 4554.557 | 41.77671127 | 4918.638 | 12918.64 | 4618.638
41.80971127 | 5415.838 | 2415.838 | 13415.84 | 41.80971127 | 4601.519 |  | 10601.52 | 41.80971127 | 4501.688 | 6501.688 | 8501.688 | 41.80971127 | 5358.778 | 8519.778 | 6858.778 | 41.80971127 | 4690.143 | 10690.14 | 4590.143 | 41.80971127 | 4822.803 | 12822.8 | 4522.803
41.84271127 | 5476.41 | 2476.41 | 13476.41 | 41.84271127 | 4654.381 |  | 10654.38 | 41.84271127 | 4542.824 | 6542.824 | 8542.824 | 41.84271127 | 5268.196 | 8429.196 | 6768.196 | 41.84271127 | 4743.738 | 10743.74 | 4643.738 | 41.84271127 | 4868.944 | 12868.94 | 4568.944
41.87571127 | 5401.288 | 2401.288 | 13401.29 | 41.87571127 | 4741.543 |  | 10741.54 | 41.87571127 | 4550.23 | 6550.23 | 8550.23 | 41.87571127 | 5348.993 | 8509.993 | 6848.993 | 41.87571127 | 4777.555 | 10777.56 | 4677.555 | 41.87571127 | 4874.951 | 12874.95 | 4574.951
41.90871127 | 5357.818 | 2357.818 | 13357.82 | 41.90871127 | 4767.928 |  | 10767.93 | 41.90871127 | 4574.999 | 6574.999 | 8574.999 | 41.90871127 | 5373.601 | 8534.601 | 6873.601 | 41.90871127 | 4766.746 | 10766.75 | 4666.746 | 41.90871127 | 4938.87 | 12938.87 | 4638.87
41.94171127 | 5487.215 | 2487.215 | 13487.21 | 41.94171127 | 4785.854 |  | 10785.85 | 41.94171127 | 4588.734 | 6588.734 | 8588.734 | 41.94171127 | 5372.698 | 8533.698 | 6872.698 | 41.94171127 | 4809.314 | 10809.31 | 4709.314 | 41.94171127 | 4918.704 | 12918.7 | 4618.704
41.97471127 | 5459.574 | 2459.574 | 13459.57 | 41.97471127 | 4744.119 |  | 10744.12 | 41.97471127 | 4611.273 | 6611.273 | 8611.273 | 41.97471127 | 5293.21 | 8454.21 | 6793.21 | 41.97471127 | 4816.949 | 10816.95 | 4716.949 | 41.97471127 | 4824.534 | 12824.53 | 4524.534
42.00771127 | 5475.579 | 2475.579 | 13475.58 | 42.00771127 | 4738.395 |  | 10738.39 | 42.00771127 | 4649.148 | 6649.148 | 8649.148 | 42.00771127 | 5334.245 | 8495.245 | 6834.245 | 42.00771127 | 4736.655 | 10736.66 | 4636.655 | 42.00771127 | 4858.406 | 12858.41 | 4558.406
42.04071127 | 5505.971 | 2505.971 | 13505.97 | 42.04071127 | 4670.347 |  | 10670.35 | 42.04071127 | 4630.079 | 6630.079 | 8630.079 | 42.04071127 | 5469.057 | 8630.057 | 6969.057 | 42.04071127 | 4714.569 | 10714.57 | 4614.569 | 42.04071127 | 4944.164 | 12944.16 | 4644.164
42.07371127 | 5452.582 | 2452.582 | 13452.58 | 42.07371127 | 4702.221 |  | 10702.22 | 42.07371127 | 4739.299 | 6739.299 | 8739.299 | 42.07371127 | 5462.164 | 8623.164 | 6962.164 | 42.07371127 | 4728.225 | 10728.23 | 4628.225 | 42.07371127 | 4929.049 | 12929.05 | 4629.049
42.10671127 | 5485.062 | 2485.062 | 13485.06 | 42.10671127 | 4751.377 |  | 10751.38 | 42.10671127 | 4772.161 | 6772.161 | 8772.161 | 42.10671127 | 5466.385 | 8627.385 | 6966.385 | 42.10671127 | 4736.304 | 10736.3 | 4636.304 | 42.10671127 | 4946.689 | 12946.69 | 4646.689
42.13971127 | 5561.31 | 2561.31 | 13561.31 | 42.13971127 | 4744.716 |  | 10744.72 | 42.13971127 | 4793.217 | 6793.217 | 8793.217 | 42.13971127 | 5537.958 | 8698.958 | 7037.958 | 42.13971127 | 4683.558 | 10683.56 | 4583.558 | 42.13971127 | 5018.483 | 13018.48 | 4718.483
42.17271127 | 5578.108 | 2578.108 | 13578.11 | 42.17271127 | 4728.842 |  | 10728.84 | 42.17271127 | 4839.047 | 6839.047 | 8839.047 | 42.17271127 | 5544.7 | 8705.7 | 7044.7 | 42.17271127 | 4717.412 | 10717.41 | 4617.412 | 42.17271127 | 5040.449 | 13040.45 | 4740.449
42.20571127 | 5576.583 | 2576.583 | 13576.58 | 42.20571127 | 4731.307 |  | 10731.31 | 42.20571127 | 4723.228 | 6723.228 | 8723.228 | 42.20571127 | 5457.439 | 8618.439 | 6957.439 | 42.20571127 | 4798.487 | 10798.49 | 4698.487 | 42.20571127 | 5007.224 | 13007.22 | 4707.224
42.23871127 | 5593.868 | 2593.868 | 13593.87 | 42.23871127 | 4729.611 |  | 10729.61 | 42.23871127 | 4720.58 | 6720.58 | 8720.58 | 42.23871127 | 5460.385 | 8621.385 | 6960.385 | 42.23871127 | 4826.013 | 10826.01 | 4726.013 | 42.23871127 | 5013.372 | 13013.37 | 4713.372
42.27171127 | 5627.392 | 2627.392 | 13627.39 | 42.27171127 | 4744.701 |  | 10744.7 | 42.27171127 | 4767.277 | 6767.277 | 8767.277 | 42.27171127 | 5555.35 | 8716.35 | 7055.35 | 42.27171127 | 4851.209 | 10851.21 | 4751.209 | 42.27171127 | 5011.756 | 13011.76 | 4711.756
42.30471127 | 5668.527 | 2668.527 | 13668.53 | 42.30471127 | 4802.466 |  | 10802.47 | 42.30471127 | 4716.003 | 6716.003 | 8716.003 | 42.30471127 | 5510.3 | 8671.3 | 7010.3 | 42.30471127 | 4828.741 | 10828.74 | 4728.741 | 42.30471127 | 4975.93 | 12975.93 | 4675.93
42.33771127 | 5662.217 | 2662.217 | 13662.22 | 42.33771127 | 4789.839 |  | 10789.84 | 42.33771127 | 4755.197 | 6755.197 | 8755.197 | 42.33771127 | 5492.257 | 8653.257 | 6992.257 | 42.33771127 | 4829.876 | 10829.88 | 4729.876 | 42.33771127 | 5002.699 | 13002.7 | 4702.699
42.37071127 | 5661.147 | 2661.147 | 13661.15 | 42.37071127 | 4876.352 |  | 10876.35 | 42.37071127 | 4841.559 | 6841.559 | 8841.559 | 42.37071127 | 5513.324 | 8674.324 | 7013.324 | 42.37071127 | 4858.971 | 10858.97 | 4758.971 | 42.37071127 | 5049.147 | 13049.15 | 4749.147
42.40371127 | 5714.855 | 2714.855 | 13714.86 | 42.40371127 | 4955.005 |  | 10955 | 42.40371127 | 4815.149 | 6815.149 | 8815.149 | 42.40371127 | 5515.707 | 8676.707 | 7015.707 | 42.40371127 | 4836.574 | 10836.57 | 4736.574 | 42.40371127 | 5137.566 | 13137.57 | 4837.566
42.43671127 | 5802.224 | 2802.224 | 13802.22 | 42.43671127 | 4931.916 |  | 10931.92 | 42.43671127 | 4798.622 | 6798.622 | 8798.622 | 42.43671127 | 5699.93 | 8860.93 | 7199.93 | 42.43671127 | 4856.145 | 10856.14 | 4756.145 | 42.43671127 | 5166.42 | 13166.42 | 4866.42
42.46971127 | 5874.725 | 2874.725 | 13874.73 | 42.46971127 | 5016.775 |  | 11016.78 | 42.46971127 | 4895.806 | 6895.806 | 8895.806 | 42.46971127 | 5757.739 | 8918.739 | 7257.739 | 42.46971127 | 4991.454 | 10991.45 | 4891.454 | 42.46971127 | 5136.889 | 13136.89 | 4836.889
42.50271127 | 5885.999 | 2885.999 | 13886 | 42.50271127 | 4974.785 |  | 10974.79 | 42.50271127 | 4873.173 | 6873.173 | 8873.173 | 42.50271127 | 5680.421 | 8841.421 | 7180.421 | 42.50271127 | 5016.8 | 11016.8 | 4916.8 | 42.50271127 | 5155.236 | 13155.24 | 4855.236
42.53571127 | 5856.967 | 2856.967 | 13856.97 | 42.53571127 | 4859.756 |  | 10859.76 | 42.53571127 | 4851.874 | 6851.874 | 8851.874 | 42.53571127 | 5692 | 8853 | 7192 | 42.53571127 | 4902.566 | 10902.57 | 4802.566 | 42.53571127 | 5093.441 | 13093.44 | 4793.441
42.56871127 | 5777.879 | 2777.879 | 13777.88 | 42.56871127 | 4913.241 |  | 10913.24 | 42.56871127 | 4883.845 | 6883.845 | 8883.845 | 42.56871127 | 5671.907 | 8832.907 | 7171.907 | 42.56871127 | 4870.941 | 10870.94 | 4770.941 | 42.56871127 | 5107.668 | 13107.67 | 4807.668
42.60171127 | 5861.451 | 2861.451 | 13861.45 | 42.60171127 | 4973.67 |  | 10973.67 | 42.60171127 | 4908.107 | 6908.107 | 8908.107 | 42.60171127 | 5670.857 | 8831.857 | 7170.857 | 42.60171127 | 4886.527 | 10886.53 | 4786.527 | 42.60171127 | 5115.911 | 13115.91 | 4815.911
42.63471127 | 5878.717 | 2878.717 | 13878.72 | 42.63471127 | 4919.02 |  | 10919.02 | 42.63471127 | 4909.858 | 6909.858 | 8909.858 | 42.63471127 | 5709.878 | 8870.878 | 7209.878 | 42.63471127 | 4913.402 | 10913.4 | 4813.402 | 42.63471127 | 5041.58 | 13041.58 | 4741.58
42.66771127 | 5809.815 | 2809.815 | 13809.82 | 42.66771127 | 4943.59 |  | 10943.59 | 42.66771127 | 4884.935 | 6884.935 | 8884.935 | 42.66771127 | 5658.125 | 8819.125 | 7158.125 | 42.66771127 | 4931.392 | 10931.39 | 4831.392 | 42.66771127 | 5076.216 | 13076.22 | 4776.216
42.70071127 | 5770.653 | 2770.653 | 13770.65 | 42.70071127 | 4937.751 |  | 10937.75 | 42.70071127 | 4945.108 | 6945.108 | 8945.108 | 42.70071127 | 5636.761 | 8797.761 | 7136.761 | 42.70071127 | 4858.358 | 10858.36 | 4758.358 | 42.70071127 | 5186.403 | 13186.4 | 4886.403
42.73371127 | 5763.087 | 2763.087 | 13763.09 | 42.73371127 | 4858.138 |  | 10858.14 | 42.73371127 | 4948.091 | 6948.091 | 8948.091 | 42.73371127 | 5577.799 | 8738.799 | 7077.799 | 42.73371127 | 4833.763 | 10833.76 | 4733.763 | 42.73371127 | 5220.009 | 13220.01 | 4920.009
42.76671127 | 5829.343 | 2829.343 | 13829.34 | 42.76671127 | 4928.895 |  | 10928.89 | 42.76671127 | 4881.605 | 6881.605 | 8881.605 | 42.76671127 | 5523.157 | 8684.157 | 7023.157 | 42.76671127 | 4939.526 | 10939.53 | 4839.526 | 42.76671127 | 5203.605 | 13203.6 | 4903.605
42.79971127 | 5774.779 | 2774.779 | 13774.78 | 42.79971127 | 4878.273 |  | 10878.27 | 42.79971127 | 4850.906 | 6850.906 | 8850.906 | 42.79971127 | 5635.938 | 8796.938 | 7135.938 | 42.79971127 | 4967.283 | 10967.28 | 4867.283 | 42.79971127 | 5207.103 | 13207.1 | 4907.103
42.83271127 | 5842.418 | 2842.418 | 13842.42 | 42.83271127 | 4826.796 |  | 10826.8 | 42.83271127 | 4774.342 | 6774.342 | 8774.342 | 42.83271127 | 5663.455 | 8824.455 | 7163.455 | 42.83271127 | 4958.514 | 10958.51 | 4858.514 | 42.83271127 | 5174.967 | 13174.97 | 4874.967
42.86571127 | 5927.822 | 2927.822 | 13927.82 | 42.86571127 | 4912.031 |  | 10912.03 | 42.86571127 | 4838.798 | 6838.798 | 8838.798 | 42.86571127 | 5714.429 | 8875.429 | 7214.429 | 42.86571127 | 5040.613 | 11040.61 | 4940.613 | 42.86571127 | 5264.766 | 13264.77 | 4964.766
42.89871127 | 5963 | 2963 | 13963 | 42.89871127 | 4936.078 |  | 10936.08 | 42.89871127 | 4846.95 | 6846.95 | 8846.95 | 42.89871127 | 5685.256 | 8846.256 | 7185.256 | 42.89871127 | 4975.911 | 10975.91 | 4875.911 | 42.89871127 | 5159.122 | 13159.12 | 4859.122
42.93171127 | 5961.642 | 2961.642 | 13961.64 | 42.93171127 | 4971.788 |  | 10971.79 | 42.93171127 | 4826.151 | 6826.151 | 8826.151 | 42.93171127 | 5702.453 | 8863.453 | 7202.453 | 42.93171127 | 4985.846 | 10985.85 | 4885.846 | 42.93171127 | 5187.715 | 13187.72 | 4887.715
42.96471127 | 5967.894 | 2967.894 | 13967.89 | 42.96471127 | 5002.263 |  | 11002.26 | 42.96471127 | 4913.232 | 6913.232 | 8913.232 | 42.96471127 | 5714.894 | 8875.894 | 7214.894 | 42.96471127 | 4990.883 | 10990.88 | 4890.883 | 42.96471127 | 5185.038 | 13185.04 | 4885.038
42.99771127 | 6020.259 | 3020.259 | 14020.26 | 42.99771127 | 5017.947 |  | 11017.95 | 42.99771127 | 4893.809 | 6893.809 | 8893.809 | 42.99771127 | 5747.966 | 8908.966 | 7247.966 | 42.99771127 | 4972.053 | 10972.05 | 4872.053 | 42.99771127 | 5145.22 | 13145.22 | 4845.22
43.03071127 | 6039.433 | 3039.433 | 14039.43 | 43.03071127 | 4951.212 |  | 10951.21 | 43.03071127 | 4900.623 | 6900.623 | 8900.623 | 43.03071127 | 5738.456 | 8899.456 | 7238.456 | 43.03071127 | 5025.605 | 11025.6 | 4925.605 | 43.03071127 | 5182.528 | 13182.53 | 4882.528
43.06371127 | 5913.581 | 2913.581 | 13913.58 | 43.06371127 | 4872.677 |  | 10872.68 | 43.06371127 | 4926.934 | 6926.934 | 8926.934 | 43.06371127 | 5846.285 | 9007.285 | 7346.285 | 43.06371127 | 5074.554 | 11074.55 | 4974.554 | 43.06371127 | 5265.378 | 13265.38 | 4965.378
43.09671127 | 5951.326 | 2951.326 | 13951.33 | 43.09671127 | 4951.141 |  | 10951.14 | 43.09671127 | 5055.228 | 7055.228 | 9055.228 | 43.09671127 | 5956.174 | 9117.174 | 7456.174 | 43.09671127 | 5107.554 | 11107.55 | 5007.554 | 43.09671127 | 5211.935 | 13211.93 | 4911.935
43.12971127 | 6098.878 | 3098.878 | 14098.88 | 43.12971127 | 4891.731 |  | 10891.73 | 43.12971127 | 5026.862 | 7026.862 | 9026.862 | 43.12971127 | 5873.291 | 9034.291 | 7373.291 | 43.12971127 | 5096.805 | 11096.8 | 4996.805 | 43.12971127 | 5090.597 | 13090.6 | 4790.597
43.16271127 | 6053.827 | 3053.827 | 14053.83 | 43.16271127 | 4986.24 |  | 10986.24 | 43.16271127 | 4956.643 | 6956.643 | 8956.643 | 43.16271127 | 6057.357 | 9218.357 | 7557.357 | 43.16271127 | 5105.622 | 11105.62 | 5005.622 | 43.16271127 | 5206.393 | 13206.39 | 4906.393
43.19571127 | 6035.353 | 3035.353 | 14035.35 | 43.19571127 | 5143.857 |  | 11143.86 | 43.19571127 | 5014.498 | 7014.498 | 9014.498 | 43.19571127 | 5997.876 | 9158.876 | 7497.876 | 43.19571127 | 5078.858 | 11078.86 | 4978.858 | 43.19571127 | 5290.983 | 13290.98 | 4990.983
43.22871127 | 5878.211 | 2878.211 | 13878.21 | 43.22871127 | 5032.607 |  | 11032.61 | 43.22871127 | 5010.047 | 7010.047 | 9010.047 | 43.22871127 | 5997.027 | 9158.027 | 7497.027 | 43.22871127 | 4970.783 | 10970.78 | 4870.783 | 43.22871127 | 5170.624 | 13170.62 | 4870.624
43.26171127 | 5937.31 | 2937.31 | 13937.31 | 43.26171127 | 5192.831 |  | 11192.83 | 43.26171127 | 5097.626 | 7097.626 | 9097.626 | 43.26171127 | 5933.415 | 9094.415 | 7433.415 | 43.26171127 | 5116.005 | 11116.01 | 5016.005 | 43.26171127 | 5212.504 | 13212.5 | 4912.504
43.29471127 | 5905.53 | 2905.53 | 13905.53 | 43.29471127 | 5041.381 |  | 11041.38 | 43.29471127 | 4967.283 | 6967.283 | 8967.283 | 43.29471127 | 5873.176 | 9034.176 | 7373.176 | 43.29471127 | 5098.94 | 11098.94 | 4998.94 | 43.29471127 | 5187.559 | 13187.56 | 4887.559
43.32771127 | 6109.553 | 3109.553 | 14109.55 | 43.32771127 | 5161.533 |  | 11161.53 | 43.32771127 | 5062.349 | 7062.349 | 9062.349 | 43.32771127 | 6024.076 | 9185.076 | 7524.076 | 43.32771127 | 5198.602 | 11198.6 | 5098.602 | 43.32771127 | 5175.642 | 13175.64 | 4875.642
43.36071127 | 6102.081 | 3102.081 | 14102.08 | 43.36071127 | 5051.924 |  | 11051.92 | 43.36071127 | 5160.429 | 7160.429 | 9160.429 | 43.36071127 | 5678.124 | 8839.124 | 7178.124 | 43.36071127 | 5153.595 | 11153.6 | 5053.595 | 43.36071127 | 5340.171 | 13340.17 | 5040.171
43.39371127 | 6069.059 | 3069.059 | 14069.06 | 43.39371127 | 5172.887 |  | 11172.89 | 43.39371127 | 5087.035 | 7087.035 | 9087.035 | 43.39371127 | 5876.852 | 9037.852 | 7376.852 | 43.39371127 | 5291.364 | 11291.36 | 5191.364 | 43.39371127 | 5264.537 | 13264.54 | 4964.537
43.42671127 | 5997.101 | 2997.101 | 13997.1 | 43.42671127 | 5185.056 |  | 11185.06 | 43.42671127 | 5297.62 | 7297.62 | 9297.62 | 43.42671127 | 5878.431 | 9039.431 | 7378.431 | 43.42671127 | 5154.07 | 11154.07 | 5054.07 | 43.42671127 | 5222.09 | 13222.09 | 4922.09
43.45971127 | 6103.417 | 3103.417 | 14103.42 | 43.45971127 | 5055.12 |  | 11055.12 | 43.45971127 | 5234.425 | 7234.425 | 9234.425 | 43.45971127 | 5993.825 | 9154.825 | 7493.825 | 43.45971127 | 5415.164 | 11415.16 | 5315.164 | 43.45971127 | 5356.911 | 13356.91 | 5056.911
43.49271127 | 6039.181 | 3039.181 | 14039.18 | 43.49271127 | 5059.388 |  | 11059.39 | 43.49271127 | 5212.7 | 7212.7 | 9212.7 | 43.49271127 | 5947.508 | 9108.508 | 7447.508 | 43.49271127 | 5260.428 | 11260.43 | 5160.428 | 43.49271127 | 5392.096 | 13392.1 | 5092.096
43.52571127 | 6054.979 | 3054.979 | 14054.98 | 43.52571127 | 5006.071 |  | 11006.07 | 43.52571127 | 5360.804 | 7360.804 | 9360.804 | 43.52571127 | 6078.826 | 9239.826 | 7578.826 | 43.52571127 | 5384.835 | 11384.84 | 5284.835 | 43.52571127 | 5226.22 | 13226.22 | 4926.22
43.55871127 | 6069.791 | 3069.791 | 14069.79 | 43.55871127 | 5144.047 |  | 11144.05 | 43.55871127 | 5395.512 | 7395.512 | 9395.512 | 43.55871127 | 6082.944 | 9243.944 | 7582.944 | 43.55871127 | 5354.432 | 11354.43 | 5254.432 | 43.55871127 | 5158.949 | 13158.95 | 4858.949
43.59171127 | 6169.288 | 3169.288 | 14169.29 | 43.59171127 | 5022.377 |  | 11022.38 | 43.59171127 | 5670.501 | 7670.501 | 9670.501 | 43.59171127 | 6094.681 | 9255.681 | 7594.681 | 43.59171127 | 5427.006 | 11427.01 | 5327.006 | 43.59171127 | 5223.218 | 13223.22 | 4923.218
43.62471127 | 6118.197 | 3118.197 | 14118.2 | 43.62471127 | 5196.742 |  | 11196.74 | 43.62471127 | 5593.453 | 7593.453 | 9593.453 | 43.62471127 | 6081.549 | 9242.549 | 7581.549 | 43.62471127 | 5430.922 | 11430.92 | 5330.922 | 43.62471127 | 5266.313 | 13266.31 | 4966.313
43.65771127 | 6340.705 | 3340.705 | 14340.71 | 43.65771127 | 4967.917 |  | 10967.92 | 43.65771127 | 5730.322 | 7730.322 | 9730.322 | 43.65771127 | 6304.757 | 9465.757 | 7804.757 | 43.65771127 | 5642.432 | 11642.43 | 5542.432 | 43.65771127 | 5465.21 | 13465.21 | 5165.21
43.69071127 | 6164.968 | 3164.968 | 14164.97 | 43.69071127 | 5025.161 |  | 11025.16 | 43.69071127 | 5811.903 | 7811.903 | 9811.903 | 43.69071127 | 6104.646 | 9265.646 | 7604.646 | 43.69071127 | 5691.419 | 11691.42 | 5591.419 | 43.69071127 | 5416.129 | 13416.13 | 5116.129
43.72371127 | 6120.623 | 3120.623 | 14120.62 | 43.72371127 | 5111.21 |  | 11111.21 | 43.72371127 | 5791.16 | 7791.16 | 9791.16 | 43.72371127 | 6228.426 | 9389.426 | 7728.426 | 43.72371127 | 5642.321 | 11642.32 | 5542.321 | 43.72371127 | 5354.784 | 13354.78 | 5054.784
43.75671127 | 6133.473 | 3133.473 | 14133.47 | 43.75671127 | 5196.277 |  | 11196.28 | 43.75671127 | 5815.396 | 7815.396 | 9815.396 | 43.75671127 | 6240.91 | 9401.91 | 7740.91 | 43.75671127 | 5592.49 | 11592.49 | 5492.49 | 43.75671127 | 5316.323 | 13316.32 | 5016.323
43.78971127 | 6008.445 | 3008.445 | 14008.44 | 43.78971127 | 5183.356 |  | 11183.36 | 43.78971127 | 5811.717 | 7811.717 | 9811.717 | 43.78971127 | 6269.722 | 9430.722 | 7769.722 | 43.78971127 | 5456.059 | 11456.06 | 5356.059 | 43.78971127 | 5418.014 | 13418.01 | 5118.014
43.82271127 | 6157.709 | 3157.709 | 14157.71 | 43.82271127 | 5055.342 |  | 11055.34 | 43.82271127 | 5851.706 | 7851.706 | 9851.706 | 43.82271127 | 6416.356 | 9577.356 | 7916.356 | 43.82271127 | 5590.55 | 11590.55 | 5490.55 | 43.82271127 | 5399.028 | 13399.03 | 5099.028
43.85571127 | 6201.679 | 3201.679 | 14201.68 | 43.85571127 | 5109.654 |  | 11109.65 | 43.85571127 | 5826.471 | 7826.471 | 9826.471 | 43.85571127 | 6227.4 | 9388.4 | 7727.4 | 43.85571127 | 5496.605 | 11496.6 | 5396.605 | 43.85571127 | 5364.471 | 13364.47 | 5064.471
43.88871127 | 6175.773 | 3175.773 | 14175.77 | 43.88871127 | 5177.595 |  | 11177.6 | 43.88871127 | 5688.758 | 7688.758 | 9688.758 | 43.88871127 | 6160.896 | 9321.896 | 7660.896 | 43.88871127 | 5438.738 | 11438.74 | 5338.738 | 43.88871127 | 5244.81 | 13244.81 | 4944.81
43.92171127 | 6104.935 | 3104.935 | 14104.94 | 43.92171127 | 5223.42 |  | 11223.42 | 43.92171127 | 5546.728 | 7546.728 | 9546.728 | 43.92171127 | 6129.59 | 9290.59 | 7629.59 | 43.92171127 | 5353.23 | 11353.23 | 5253.23 | 43.92171127 | 5327.638 | 13327.64 | 5027.638
43.95471127 | 6129.711 | 3129.711 | 14129.71 | 43.95471127 | 5096.505 |  | 11096.51 | 43.95471127 | 5372.315 | 7372.315 | 9372.315 | 43.95471127 | 6174.226 | 9335.226 | 7674.226 | 43.95471127 | 5351.515 | 11351.52 | 5251.515 | 43.95471127 | 5270.075 | 13270.07 | 4970.075
43.98771127 | 6118.101 | 3118.101 | 14118.1 | 43.98771127 | 5197.364 |  | 11197.36 | 43.98771127 | 5436.496 | 7436.496 | 9436.496 | 43.98771127 | 6195.504 | 9356.504 | 7695.504 | 43.98771127 | 5309.628 | 11309.63 | 5209.628 | 43.98771127 | 5321.558 | 13321.56 | 5021.558
44.02071127 | 6247.495 | 3247.495 | 14247.49 | 44.02071127 | 5097.978 |  | 11097.98 | 44.02071127 | 5392.275 | 7392.275 | 9392.275 | 44.02071127 | 6173.728 | 9334.728 | 7673.728 | 44.02071127 | 5284.628 | 11284.63 | 5184.628 | 44.02071127 | 5401.534 | 13401.53 | 5101.534
44.05371127 | 6236.79 | 3236.79 | 14236.79 | 44.05371127 | 5153.217 |  | 11153.22 | 44.05371127 | 5333.197 | 7333.197 | 9333.197 | 44.05371127 | 6145.7 | 9306.7 | 7645.7 | 44.05371127 | 5324.803 | 11324.8 | 5224.803 | 44.05371127 | 5495.845 | 13495.85 | 5195.845
44.08671127 | 6177.406 | 3177.406 | 14177.41 | 44.08671127 | 5180.486 |  | 11180.49 | 44.08671127 | 5267.92 | 7267.92 | 9267.92 | 44.08671127 | 6144.703 | 9305.703 | 7644.703 | 44.08671127 | 5292.109 | 11292.11 | 5192.109 | 44.08671127 | 5251.084 | 13251.08 | 4951.084
44.11971127 | 6238.8 | 3238.8 | 14238.8 | 44.11971127 | 5091.006 |  | 11091.01 | 44.11971127 | 5279.99 | 7279.99 | 9279.99 | 44.11971127 | 6168.363 | 9329.363 | 7668.363 | 44.11971127 | 5273.831 | 11273.83 | 5173.831 | 44.11971127 | 5276.705 | 13276.7 | 4976.705
44.15271127 | 6256.449 | 3256.449 | 14256.45 | 44.15271127 | 5166.396 |  | 11166.4 | 44.15271127 | 5235.664 | 7235.664 | 9235.664 | 44.15271127 | 6002.823 | 9163.823 | 7502.823 | 44.15271127 | 5248.487 | 11248.49 | 5148.487 | 44.15271127 | 5348.475 | 13348.48 | 5048.475
44.18571127 | 6319.143 | 3319.143 | 14319.14 | 44.18571127 | 5196.762 |  | 11196.76 | 44.18571127 | 5119.056 | 7119.056 | 9119.056 | 44.18571127 | 6082.253 | 9243.253 | 7582.253 | 44.18571127 | 5181.332 | 11181.33 | 5081.332 | 44.18571127 | 5360.508 | 13360.51 | 5060.508
44.21871127 | 6377.66 | 3377.66 | 14377.66 | 44.21871127 | 5202.599 |  | 11202.6 | 44.21871127 | 5239.706 | 7239.706 | 9239.706 | 44.21871127 | 6100.871 | 9261.871 | 7600.871 | 44.21871127 | 5214.524 | 11214.52 | 5114.524 | 44.21871127 | 5349.735 | 13349.74 | 5049.735
44.25171127 | 6171.949 | 3171.949 | 14171.95 | 44.25171127 | 5231.661 |  | 11231.66 | 44.25171127 | 5273.663 | 7273.663 | 9273.663 | 44.25171127 | 6192.599 | 9353.599 | 7692.599 | 44.25171127 | 5316.865 | 11316.86 | 5216.865 | 44.25171127 | 5266.738 | 13266.74 | 4966.738
44.28471127 | 6222.213 | 3222.213 | 14222.21 | 44.28471127 | 5162.005 |  | 11162 | 44.28471127 | 5223.233 | 7223.233 | 9223.233 | 44.28471127 | 6136.431 | 9297.431 | 7636.431 | 44.28471127 | 5370.946 | 11370.95 | 5270.946 | 44.28471127 | 5376.168 | 13376.17 | 5076.168
44.31771127 | 6287.734 | 3287.734 | 14287.73 | 44.31771127 | 5249.978 |  | 11249.98 | 44.31771127 | 5164.979 | 7164.979 | 9164.979 | 44.31771127 | 6070.579 | 9231.579 | 7570.579 | 44.31771127 | 5406.421 | 11406.42 | 5306.421 | 44.31771127 | 5376.987 | 13376.99 | 5076.987
44.35071127 | 6307.701 | 3307.701 | 14307.7 | 44.35071127 | 5350.102 |  | 11350.1 | 44.35071127 | 5196.832 | 7196.832 | 9196.832 | 44.35071127 | 6128.629 | 9289.629 | 7628.629 | 44.35071127 | 5318.335 | 11318.34 | 5218.335 | 44.35071127 | 5359.509 | 13359.51 | 5059.509
44.38371127 | 6288.2 | 3288.2 | 14288.2 | 44.38371127 | 5311.031 |  | 11311.03 | 44.38371127 | 5179.8 | 7179.8 | 9179.8 | 44.38371127 | 6154.97 | 9315.97 | 7654.97 | 44.38371127 | 5309.52 | 11309.52 | 5209.52 | 44.38371127 | 5394.49 | 13394.49 | 5094.49
44.41671127 | 6240.818 | 3240.818 | 14240.82 | 44.41671127 | 5261.279 |  | 11261.28 | 44.41671127 | 5048.25 | 7048.25 | 9048.25 | 44.41671127 | 6063.915 | 9224.915 | 7563.915 | 44.41671127 | 5312.881 | 11312.88 | 5212.881 | 44.41671127 | 5376.475 | 13376.48 | 5076.475
44.44971127 | 6256.525 | 3256.525 | 14256.52 | 44.44971127 | 5255.513 |  | 11255.51 | 44.44971127 | 5154.401 | 7154.401 | 9154.401 | 44.44971127 | 6141.784 | 9302.784 | 7641.784 | 44.44971127 | 5248.266 | 11248.27 | 5148.266 | 44.44971127 | 5319.028 | 13319.03 | 5019.028
44.48271127 | 6359.065 | 3359.065 | 14359.06 | 44.48271127 | 5194.161 |  | 11194.16 | 44.48271127 | 5245.632 | 7245.632 | 9245.632 | 44.48271127 | 6220.113 | 9381.113 | 7720.113 | 44.48271127 | 5326.348 | 11326.35 | 5226.348 | 44.48271127 | 5337.452 | 13337.45 | 5037.452
44.51571127 | 6279.16 | 3279.16 | 14279.16 | 44.51571127 | 5338.491 |  | 11338.49 | 44.51571127 | 5158.661 | 7158.661 | 9158.661 | 44.51571127 | 6198.126 | 9359.126 | 7698.126 | 44.51571127 | 5304.519 | 11304.52 | 5204.519 | 44.51571127 | 5400.024 | 13400.02 | 5100.024
44.54871127 | 6284.343 | 3284.343 | 14284.34 | 44.54871127 | 5275.854 |  | 11275.85 | 44.54871127 | 5202.085 | 7202.085 | 9202.085 | 44.54871127 | 6188.281 | 9349.281 | 7688.281 | 44.54871127 | 5252.607 | 11252.61 | 5152.607 | 44.54871127 | 5391.234 | 13391.23 | 5091.234
44.58171127 | 6311.67 | 3311.67 | 14311.67 | 44.58171127 | 5217.067 |  | 11217.07 | 44.58171127 | 5190.138 | 7190.138 | 9190.138 | 44.58171127 | 6164.481 | 9325.481 | 7664.481 | 44.58171127 | 5288.648 | 11288.65 | 5188.648 | 44.58171127 | 5312.368 | 13312.37 | 5012.368
44.61471127 | 6330.797 | 3330.797 | 14330.8 | 44.61471127 | 5217.947 |  | 11217.95 | 44.61471127 | 5195.405 | 7195.405 | 9195.405 | 44.61471127 | 6161.282 | 9322.282 | 7661.282 | 44.61471127 | 5321.722 | 11321.72 | 5221.722 | 44.61471127 | 5264.859 | 13264.86 | 4964.859
44.64771127 | 6379.048 | 3379.048 | 14379.05 | 44.64771127 | 5186.311 |  | 11186.31 | 44.64771127 | 5216.09 | 7216.09 | 9216.09 | 44.64771127 | 6174.138 | 9335.138 | 7674.138 | 44.64771127 | 5272.252 | 11272.25 | 5172.252 | 44.64771127 | 5306.784 | 13306.78 | 5006.784
44.68071127 | 6403.899 | 3403.899 | 14403.9 | 44.68071127 | 5139.172 |  | 11139.17 | 44.68071127 | 5133.142 | 7133.142 | 9133.142 | 44.68071127 | 6176.669 | 9337.669 | 7676.669 | 44.68071127 | 5237.231 | 11237.23 | 5137.231 | 44.68071127 | 5348.562 | 13348.56 | 5048.562
44.71371127 | 6428.938 | 3428.938 | 14428.94 | 44.71371127 | 5154.465 |  | 11154.46 | 44.71371127 | 5106.179 | 7106.179 | 9106.179 | 44.71371127 | 6190.502 | 9351.502 | 7690.502 | 44.71371127 | 5189.73 | 11189.73 | 5089.73 | 44.71371127 | 5320.386 | 13320.39 | 5020.386
44.74671127 | 6389.845 | 3389.845 | 14389.85 | 44.74671127 | 5118.484 |  | 11118.48 | 44.74671127 | 5215.541 | 7215.541 | 9215.541 | 44.74671127 | 6156.933 | 9317.933 | 7656.933 | 44.74671127 | 5201.278 | 11201.28 | 5101.278 | 44.74671127 | 5365.206 | 13365.21 | 5065.206
44.77971127 | 6290.171 | 3290.171 | 14290.17 | 44.77971127 | 5122.56 |  | 11122.56 | 44.77971127 | 5250.537 | 7250.537 | 9250.537 | 44.77971127 | 6139.25 | 9300.25 | 7639.25 | 44.77971127 | 5301.792 | 11301.79 | 5201.792 | 44.77971127 | 5388.574 | 13388.57 | 5088.574
44.81271127 | 6197.503 | 3197.503 | 14197.5 | 44.81271127 | 5273.431 |  | 11273.43 | 44.81271127 | 5127.557 | 7127.557 | 9127.557 | 44.81271127 | 6136.752 | 9297.752 | 7636.752 | 44.81271127 | 5293.885 | 11293.88 | 5193.885 | 44.81271127 | 5261.501 | 13261.5 | 4961.501
44.84571127 | 6221.541 | 3221.541 | 14221.54 | 44.84571127 | 5293.375 |  | 11293.37 | 44.84571127 | 5091.342 | 7091.342 | 9091.342 | 44.84571127 | 6164.3 | 9325.3 | 7664.3 | 44.84571127 | 5312.964 | 11312.96 | 5212.964 | 44.84571127 | 5267.177 | 13267.18 | 4967.177
44.87871127 | 6284.275 | 3284.275 | 14284.27 | 44.87871127 | 5240.568 |  | 11240.57 | 44.87871127 | 5144.284 | 7144.284 | 9144.284 | 44.87871127 | 6217.402 | 9378.402 | 7717.402 | 44.87871127 | 5280.4 | 11280.4 | 5180.4 | 44.87871127 | 5265.487 | 13265.49 | 4965.487
44.91171127 | 6238.179 | 3238.179 | 14238.18 | 44.91171127 | 5268.37 |  | 11268.37 | 44.91171127 | 5157.483 | 7157.483 | 9157.483 | 44.91171127 | 6201.759 | 9362.759 | 7701.759 | 44.91171127 | 5166.806 | 11166.81 | 5066.806 | 44.91171127 | 5200.224 | 13200.22 | 4900.224
44.94471127 | 6342.809 | 3342.809 | 14342.81 | 44.94471127 | 5262.881 |  | 11262.88 | 44.94471127 | 5140.971 | 7140.971 | 9140.971 | 44.94471127 | 6162.797 | 9323.797 | 7662.797 | 44.94471127 | 5194.119 | 11194.12 | 5094.119 | 44.94471127 | 5286.957 | 13286.96 | 4986.957
44.97771127 | 6379.422 | 3379.422 | 14379.42 | 44.97771127 | 5206.569 |  | 11206.57 | 44.97771127 | 5128.255 | 7128.255 | 9128.255 | 44.97771127 | 6154.715 | 9315.715 | 7654.715 | 44.97771127 | 5245.122 | 11245.12 | 5145.122 | 44.97771127 | 5325.382 | 13325.38 | 5025.382
45.01071127 | 6154.583 | 3154.583 | 14154.58 | 45.01071127 | 5229.592 |  | 11229.59 | 45.01071127 | 5125.502 | 7125.502 | 9125.502 | 45.01071127 | 6133.319 | 9294.319 | 7633.319 | 45.01071127 | 5250.651 | 11250.65 | 5150.651 | 45.01071127 | 5309.421 | 13309.42 | 5009.421
45.04371127 | 6163.498 | 3163.498 | 14163.5 | 45.04371127 | 5288.48 |  | 11288.48 | 45.04371127 | 5142.223 | 7142.223 | 9142.223 | 45.04371127 | 6054.468 | 9215.468 | 7554.468 | 45.04371127 | 5242.275 | 11242.27 | 5142.275 | 45.04371127 | 5264.702 | 13264.7 | 4964.702
45.07671127 | 6221.549 | 3221.549 | 14221.55 | 45.07671127 | 5264.809 |  | 11264.81 | 45.07671127 | 5156.392 | 7156.392 | 9156.392 | 45.07671127 | 6058.878 | 9219.878 | 7558.878 | 45.07671127 | 5220.223 | 11220.22 | 5120.223 | 45.07671127 | 5208.618 | 13208.62 | 4908.618
45.10971127 | 6239.589 | 3239.589 | 14239.59 | 45.10971127 | 5222.111 |  | 11222.11 | 45.10971127 | 5109.7 | 7109.7 | 9109.7 | 45.10971127 | 6096.921 | 9257.921 | 7596.921 | 45.10971127 | 5185.929 | 11185.93 | 5085.929 | 45.10971127 | 5259.591 | 13259.59 | 4959.591
45.14271127 | 6281.501 | 3281.501 | 14281.5 | 45.14271127 | 5098.255 |  | 11098.25 | 45.14271127 | 5102.083 | 7102.083 | 9102.083 | 45.14271127 | 6119.055 | 9280.055 | 7619.055 | 45.14271127 | 5245.312 | 11245.31 | 5145.312 | 45.14271127 | 5305.8 | 13305.8 | 5005.8
45.17571127 | 6192.591 | 3192.591 | 14192.59 | 45.17571127 | 5030.828 |  | 11030.83 | 45.17571127 | 5047.989 | 7047.989 | 9047.989 | 45.17571127 | 6137.62 | 9298.62 | 7637.62 | 45.17571127 | 5229.035 | 11229.04 | 5129.035 | 45.17571127 | 5275.596 | 13275.6 | 4975.596
45.20871127 | 6231.623 | 3231.623 | 14231.62 | 45.20871127 | 5108.102 |  | 11108.1 | 45.20871127 | 5105.595 | 7105.595 | 9105.595 | 45.20871127 | 5989.567 | 9150.567 | 7489.567 | 45.20871127 | 5239.298 | 11239.3 | 5139.298 | 45.20871127 | 5264.235 | 13264.24 | 4964.235
45.24171127 | 6170.833 | 3170.833 | 14170.83 | 45.24171127 | 5117.686 |  | 11117.69 | 45.24171127 | 5073.706 | 7073.706 | 9073.706 | 45.24171127 | 5924.123 | 9085.123 | 7424.123 | 45.24171127 | 5275.222 | 11275.22 | 5175.222 | 45.24171127 | 5201.993 | 13201.99 | 4901.993
45.27471127 | 6111.646 | 3111.646 | 14111.65 | 45.27471127 | 5079.989 |  | 11079.99 | 45.27471127 | 5126.626 | 7126.626 | 9126.626 | 45.27471127 | 5915.037 | 9076.037 | 7415.037 | 45.27471127 | 5244.638 | 11244.64 | 5144.638 | 45.27471127 | 5254.635 | 13254.63 | 4954.635
45.30771127 | 6099.898 | 3099.898 | 14099.9 | 45.30771127 | 5182.971 |  | 11182.97 | 45.30771127 | 5175.226 | 7175.226 | 9175.226 | 45.30771127 | 6114.904 | 9275.904 | 7614.904 | 45.30771127 | 5203.844 | 11203.84 | 5103.844 | 45.30771127 | 5291.2 | 13291.2 | 4991.2
45.34071127 | 6248 | 3248 | 14248 | 45.34071127 | 5152.37 |  | 11152.37 | 45.34071127 | 5059.483 | 7059.483 | 9059.483 | 45.34071127 | 6117.394 | 9278.394 | 7617.394 | 45.34071127 | 5223.652 | 11223.65 | 5123.652 | 45.34071127 | 5218.472 | 13218.47 | 4918.472
45.37371127 | 6195.012 | 3195.012 | 14195.01 | 45.37371127 | 5249.136 |  | 11249.14 | 45.37371127 | 5049.023 | 7049.023 | 9049.023 | 45.37371127 | 6074.351 | 9235.351 | 7574.351 | 45.37371127 | 5240.754 | 11240.75 | 5140.754 | 45.37371127 | 5139.885 | 13139.88 | 4839.885
45.40671127 | 6177.512 | 3177.512 | 14177.51 | 45.40671127 | 5136.711 |  | 11136.71 | 45.40671127 | 5058.14 | 7058.14 | 9058.14 | 45.40671127 | 6078.116 | 9239.116 | 7578.116 | 45.40671127 | 5215.455 | 11215.45 | 5115.455 | 45.40671127 | 5168.171 | 13168.17 | 4868.171
45.43971127 | 6091.192 | 3091.192 | 14091.19 | 45.43971127 | 5132.032 |  | 11132.03 | 45.43971127 | 5122.018 | 7122.018 | 9122.018 | 45.43971127 | 5979.97 | 9140.97 | 7479.97 | 45.43971127 | 5222.746 | 11222.75 | 5122.746 | 45.43971127 | 5195.457 | 13195.46 | 4895.457
45.47271127 | 6144.848 | 3144.848 | 14144.85 | 45.47271127 | 5158.114 |  | 11158.11 | 45.47271127 | 5098.866 | 7098.866 | 9098.866 | 45.47271127 | 6032.944 | 9193.944 | 7532.944 | 45.47271127 | 5160.591 | 11160.59 | 5060.591 | 45.47271127 | 5213.951 | 13213.95 | 4913.951
45.50571127 | 6143.862 | 3143.862 | 14143.86 | 45.50571127 | 5073.012 |  | 11073.01 | 45.50571127 | 5048.35 | 7048.35 | 9048.35 | 45.50571127 | 6017.52 | 9178.52 | 7517.52 | 45.50571127 | 5123.043 | 11123.04 | 5023.043 | 45.50571127 | 5159.457 | 13159.46 | 4859.457
45.53871127 | 6072.788 | 3072.788 | 14072.79 | 45.53871127 | 5124.767 |  | 11124.77 | 45.53871127 | 5004.958 | 7004.958 | 9004.958 | 45.53871127 | 6008.947 | 9169.947 | 7508.947 | 45.53871127 | 5130.354 | 11130.35 | 5030.354 | 45.53871127 | 5228.624 | 13228.62 | 4928.624
45.57171127 | 6124.934 | 3124.934 | 14124.93 | 45.57171127 | 5082.934 |  | 11082.93 | 45.57171127 | 5047.66 | 7047.66 | 9047.66 | 45.57171127 | 6007.561 | 9168.561 | 7507.561 | 45.57171127 | 5110.239 | 11110.24 | 5010.239 | 45.57171127 | 5189.57 | 13189.57 | 4889.57
45.60471127 | 6159.908 | 3159.908 | 14159.91 | 45.60471127 | 5011.987 |  | 11011.99 | 45.60471127 | 5149.406 | 7149.406 | 9149.406 | 45.60471127 | 6057.441 | 9218.441 | 7557.441 | 45.60471127 | 5178.379 | 11178.38 | 5078.379 | 45.60471127 | 5179.709 | 13179.71 | 4879.709
45.63771127 | 6252.558 | 3252.558 | 14252.56 | 45.63771127 | 5091.513 |  | 11091.51 | 45.63771127 | 5094.598 | 7094.598 | 9094.598 | 45.63771127 | 5929.948 | 9090.948 | 7429.948 | 45.63771127 | 5282.908 | 11282.91 | 5182.908 | 45.63771127 | 5157.427 | 13157.43 | 4857.427
45.67071127 | 6145.088 | 3145.088 | 14145.09 | 45.67071127 | 5139.515 |  | 11139.51 | 45.67071127 | 5118.78 | 7118.78 | 9118.78 | 45.67071127 | 5950.987 | 9111.987 | 7450.987 | 45.67071127 | 5146.461 | 11146.46 | 5046.461 | 45.67071127 | 5210.847 | 13210.85 | 4910.847
45.70371127 | 5998.901 | 2998.901 | 13998.9 | 45.70371127 | 5096.42 |  | 11096.42 | 45.70371127 | 4964.331 | 6964.331 | 8964.331 | 45.70371127 | 6015.706 | 9176.706 | 7515.706 | 45.70371127 | 5128.521 | 11128.52 | 5028.521 | 45.70371127 | 5222.097 | 13222.1 | 4922.097
45.73671127 | 6050.379 | 3050.379 | 14050.38 | 45.73671127 | 5021.863 |  | 11021.86 | 45.73671127 | 5066.772 | 7066.772 | 9066.772 | 45.73671127 | 5951.038 | 9112.038 | 7451.038 | 45.73671127 | 5108.867 | 11108.87 | 5008.867 | 45.73671127 | 5078.493 | 13078.49 | 4778.493
45.76971127 | 6137.829 | 3137.829 | 14137.83 | 45.76971127 | 5087.484 |  | 11087.48 | 45.76971127 | 5000.189 | 7000.189 | 9000.189 | 45.76971127 | 5997.251 | 9158.251 | 7497.251 | 45.76971127 | 5068.943 | 11068.94 | 4968.943 | 45.76971127 | 5137.399 | 13137.4 | 4837.399
45.80271127 | 6092.159 | 3092.159 | 14092.16 | 45.80271127 | 4997.704 |  | 10997.7 | 45.80271127 | 5125.483 | 7125.483 | 9125.483 | 45.80271127 | 6014.605 | 9175.605 | 7514.605 | 45.80271127 | 5235.934 | 11235.93 | 5135.934 | 45.80271127 | 5207.621 | 13207.62 | 4907.621
45.83571127 | 5968.079 | 2968.079 | 13968.08 | 45.83571127 | 5109.03 |  | 11109.03 | 45.83571127 | 4966.805 | 6966.805 | 8966.805 | 45.83571127 | 6068.717 | 9229.717 | 7568.717 | 45.83571127 | 5182.399 | 11182.4 | 5082.399 | 45.83571127 | 5196.015 | 13196.02 | 4896.015
45.86871127 | 6063.126 | 3063.126 | 14063.13 | 45.86871127 | 4973.751 |  | 10973.75 | 45.86871127 | 5037.555 | 7037.555 | 9037.555 | 45.86871127 | 5984.322 | 9145.322 | 7484.322 | 45.86871127 | 5088.361 | 11088.36 | 4988.361 | 45.86871127 | 5113.97 | 13113.97 | 4813.97
45.90171127 | 6012.348 | 3012.348 | 14012.35 | 45.90171127 | 5008.482 |  | 11008.48 | 45.90171127 | 4932.24 | 6932.24 | 8932.24 | 45.90171127 | 6074.652 | 9235.652 | 7574.652 | 45.90171127 | 5065.906 | 11065.91 | 4965.906 | 45.90171127 | 5006.116 | 13006.12 | 4706.116
45.93471127 | 6106.189 | 3106.189 | 14106.19 | 45.93471127 | 4930.924 |  | 10930.92 | 45.93471127 | 5067.477 | 7067.477 | 9067.477 | 45.93471127 | 5968.303 | 9129.303 | 7468.303 | 45.93471127 | 5171.715 | 11171.71 | 5071.715 | 45.93471127 | 5007.385 | 13007.39 | 4707.385
45.96771127 | 5957.011 | 2957.011 | 13957.01 | 45.96771127 | 4939.285 |  | 10939.29 | 45.96771127 | 4928.958 | 6928.958 | 8928.958 | 45.96771127 | 5974.716 | 9135.716 | 7474.716 | 45.96771127 | 5215.61 | 11215.61 | 5115.61 | 45.96771127 | 5129.831 | 13129.83 | 4829.831
46.00071127 | 6053.321 | 3053.321 | 14053.32 | 46.00071127 | 5071.038 |  | 11071.04 | 46.00071127 | 4961.638 | 6961.638 | 8961.638 | 46.00071127 | 6011.312 | 9172.312 | 7511.312 | 46.00071127 | 5191.565 | 11191.56 | 5091.565 | 46.00071127 | 5065.777 | 13065.78 | 4765.777
46.03371127 | 5910.667 | 2910.667 | 13910.67 | 46.03371127 | 4959.076 |  | 10959.08 | 46.03371127 | 5027.879 | 7027.879 | 9027.879 | 46.03371127 | 5944.727 | 9105.727 | 7444.727 | 46.03371127 | 5125.485 | 11125.48 | 5025.485 | 46.03371127 | 5023.508 | 13023.51 | 4723.508
46.06671127 | 5952.47 | 2952.47 | 13952.47 | 46.06671127 | 4961.505 |  | 10961.5 | 46.06671127 | 4977.533 | 6977.533 | 8977.533 | 46.06671127 | 6010.997 | 9171.997 | 7510.997 | 46.06671127 | 5085.536 | 11085.54 | 4985.536 | 46.06671127 | 5014.256 | 13014.26 | 4714.256
46.09971127 | 5931.698 | 2931.698 | 13931.7 | 46.09971127 | 4979.363 |  | 10979.36 | 46.09971127 | 5112.363 | 7112.363 | 9112.363 | 46.09971127 | 5893.942 | 9054.942 | 7393.942 | 46.09971127 | 5031.708 | 11031.71 | 4931.708 | 46.09971127 | 5140.39 | 13140.39 | 4840.39
46.13271127 | 5908.001 | 2908.001 | 13908 | 46.13271127 | 4851.006 |  | 10851.01 | 46.13271127 | 4984.006 | 6984.006 | 8984.006 | 46.13271127 | 5811.004 | 8972.004 | 7311.004 | 46.13271127 | 5243.99 | 11243.99 | 5143.99 | 46.13271127 | 5170.999 | 13171 | 4870.999
46.16571127 | 5911.949 | 2911.949 | 13911.95 | 46.16571127 | 5080.056 |  | 11080.06 | 46.16571127 | 5092.604 | 7092.604 | 9092.604 | 46.16571127 | 5888.01 | 9049.01 | 7388.01 | 46.16571127 | 5089.98 | 11089.98 | 4989.98 | 46.16571127 | 4964.652 | 12964.65 | 4664.652
46.19871127 | 5909.076 | 2909.076 | 13909.08 | 46.19871127 | 4996.255 |  | 10996.25 | 46.19871127 | 4995.559 | 6995.559 | 8995.559 | 46.19871127 | 5970.872 | 9131.872 | 7470.872 | 46.19871127 | 5019.773 | 11019.77 | 4919.773 | 46.19871127 | 4973.696 | 12973.7 | 4673.696
46.23171127 | 5940.747 | 2940.747 | 13940.75 | 46.23171127 | 5089.241 |  | 11089.24 | 46.23171127 | 5159.43 | 7159.43 | 9159.43 | 46.23171127 | 5876.797 | 9037.797 | 7376.797 | 46.23171127 | 5062.253 | 11062.25 | 4962.253 | 46.23171127 | 4892.228 | 12892.23 | 4592.228
46.26471127 | 5829.023 | 2829.023 | 13829.02 | 46.26471127 | 4906.921 |  | 10906.92 | 46.26471127 | 5028.339 | 7028.339 | 9028.339 | 46.26471127 | 5909.077 | 9070.077 | 7409.077 | 46.26471127 | 5053.557 | 11053.56 | 4953.557 | 46.26471127 | 5120.65 | 13120.65 | 4820.65
46.29771127 | 5852.976 | 2852.976 | 13852.98 | 46.29771127 | 5029.08 |  | 11029.08 | 46.29771127 | 5032.241 | 7032.241 | 9032.241 | 46.29771127 | 5879.151 | 9040.151 | 7379.151 | 46.29771127 | 4983.681 | 10983.68 | 4883.681 | 46.29771127 | 4995.299 | 12995.3 | 4695.299
46.33071127 | 6022.262 | 3022.262 | 14022.26 | 46.33071127 | 4989.947 |  | 10989.95 | 46.33071127 | 5075.509 | 7075.509 | 9075.509 | 46.33071127 | 5692.18 | 8853.18 | 7192.18 | 46.33071127 | 5027.977 | 11027.98 | 4927.977 | 46.33071127 | 4860.323 | 12860.32 | 4560.323
46.36371127 | 5870.115 | 2870.115 | 13870.11 | 46.36371127 | 5036.13 |  | 11036.13 | 46.36371127 | 5006.083 | 7006.083 | 9006.083 | 46.36371127 | 5766.323 | 8927.323 | 7266.323 | 46.36371127 | 5062.078 | 11062.08 | 4962.078 | 46.36371127 | 5161.718 | 13161.72 | 4861.718
46.39671127 | 5934.893 | 2934.893 | 13934.89 | 46.39671127 | 4962.803 |  | 10962.8 | 46.39671127 | 5142.81 | 7142.81 | 9142.81 | 46.39671127 | 5931.394 | 9092.394 | 7431.394 | 46.39671127 | 4936.47 | 10936.47 | 4836.47 | 46.39671127 | 5062.571 | 13062.57 | 4762.571
46.42971127 | 5922.732 | 2922.732 | 13922.73 | 46.42971127 | 4987.675 |  | 10987.67 | 46.42971127 | 4960.497 | 6960.497 | 8960.497 | 46.42971127 | 5871.903 | 9032.903 | 7371.903 | 46.42971127 | 5064.674 | 11064.67 | 4964.674 | 46.42971127 | 5000.147 | 13000.15 | 4700.147
46.46271127 | 5985.515 | 2985.515 | 13985.51 | 46.46271127 | 5014.712 |  | 11014.71 | 46.46271127 | 4943.735 | 6943.735 | 8943.735 | 46.46271127 | 5793.865 | 8954.865 | 7293.865 | 46.46271127 | 4907.421 | 10907.42 | 4807.421 | 46.46271127 | 5021.079 | 13021.08 | 4721.079
46.49571127 | 5929.573 | 2929.573 | 13929.57 | 46.49571127 | 4936.216 |  | 10936.22 | 46.49571127 | 4879.573 | 6879.573 | 8879.573 | 46.49571127 | 5812.409 | 8973.409 | 7312.409 | 46.49571127 | 4948.288 | 10948.29 | 4848.288 | 46.49571127 | 4931.163 | 12931.16 | 4631.163
46.52871127 | 5907.125 | 2907.125 | 13907.12 | 46.52871127 | 4900.097 |  | 10900.1 | 46.52871127 | 4993.692 | 6993.692 | 8993.692 | 46.52871127 | 5859.412 | 9020.412 | 7359.412 | 46.52871127 | 5024.315 | 11024.31 | 4924.315 | 46.52871127 | 4999.128 | 12999.13 | 4699.128
46.56171127 | 5822.275 | 2822.275 | 13822.28 | 46.56171127 | 4937.78 |  | 10937.78 | 46.56171127 | 4867.263 | 6867.263 | 8867.263 | 46.56171127 | 5783.44 | 8944.44 | 7283.44 | 46.56171127 | 5051.876 | 11051.88 | 4951.876 | 46.56171127 | 5022.356 | 13022.36 | 4722.356
46.59471127 | 5833.158 | 2833.158 | 13833.16 | 46.59471127 | 4843.953 |  | 10843.95 | 46.59471127 | 4842.938 | 6842.938 | 8842.938 | 46.59471127 | 5773.584 | 8934.584 | 7273.584 | 46.59471127 | 4977.642 | 10977.64 | 4877.642 | 46.59471127 | 4907.963 | 12907.96 | 4607.963
46.62771127 | 5693.143 | 2693.143 | 13693.14 | 46.62771127 | 4973.53 |  | 10973.53 | 46.62771127 | 4819.69 | 6819.69 | 8819.69 | 46.62771127 | 5804.171 | 8965.171 | 7304.171 | 46.62771127 | 4959.379 | 10959.38 | 4859.379 | 46.62771127 | 4849.777 | 12849.78 | 4549.777
46.66071127 | 5822.524 | 2822.524 | 13822.52 | 46.66071127 | 5012.988 |  | 11012.99 | 46.66071127 | 4886.589 | 6886.589 | 8886.589 | 46.66071127 | 5718.47 | 8879.47 | 7218.47 | 46.66071127 | 5020.421 | 11020.42 | 4920.421 | 46.66071127 | 4921.768 | 12921.77 | 4621.768
46.69371127 | 5812.188 | 2812.188 | 13812.19 | 46.69371127 | 4943.347 |  | 10943.35 | 46.69371127 | 4968.588 | 6968.588 | 8968.588 | 46.69371127 | 5753.878 | 8914.878 | 7253.878 | 46.69371127 | 4949.646 | 10949.65 | 4849.646 | 46.69371127 | 4949.85 | 12949.85 | 4649.85
46.72671127 | 5849.75 | 2849.75 | 13849.75 | 46.72671127 | 4934.041 |  | 10934.04 | 46.72671127 | 4846.197 | 6846.197 | 8846.197 | 46.72671127 | 5760.731 | 8921.731 | 7260.731 | 46.72671127 | 4984.702 | 10984.7 | 4884.702 | 46.72671127 | 4926.511 | 12926.51 | 4626.511
46.75971127 | 5848.286 | 2848.286 | 13848.29 | 46.75971127 | 4882.298 |  | 10882.3 | 46.75971127 | 4779.928 | 6779.928 | 8779.928 | 46.75971127 | 5780.033 | 8941.033 | 7280.033 | 46.75971127 | 4948.818 | 10948.82 | 4848.818 | 46.75971127 | 4845.304 | 12845.3 | 4545.304
46.79271127 | 5732.428 | 2732.428 | 13732.43 | 46.79271127 | 4831.38 |  | 10831.38 | 46.79271127 | 4793.666 | 6793.666 | 8793.666 | 46.79271127 | 5736.944 | 8897.944 | 7236.944 | 46.79271127 | 4976.826 | 10976.83 | 4876.826 | 46.79271127 | 4878.78 | 12878.78 | 4578.78
46.82571127 | 5717.034 | 2717.034 | 13717.03 | 46.82571127 | 4880.961 |  | 10880.96 | 46.82571127 | 4820.096 | 6820.096 | 8820.096 | 46.82571127 | 5757.458 | 8918.458 | 7257.458 | 46.82571127 | 5044.881 | 11044.88 | 4944.881 | 46.82571127 | 4953.819 | 12953.82 | 4653.819
46.85871127 | 5685.3 | 2685.3 | 13685.3 | 46.85871127 | 4881.345 |  | 10881.35 | 46.85871127 | 4893.408 | 6893.408 | 8893.408 | 46.85871127 | 5731.3 | 8892.3 | 7231.3 | 46.85871127 | 4918.914 | 10918.91 | 4818.914 | 46.85871127 | 4937.187 | 12937.19 | 4637.187
46.89171127 | 5787.015 | 2787.015 | 13787.01 | 46.89171127 | 4832.577 |  | 10832.58 | 46.89171127 | 4823.261 | 6823.261 | 8823.261 | 46.89171127 | 5674.868 | 8835.868 | 7174.868 | 46.89171127 | 5028.239 | 11028.24 | 4928.239 | 46.89171127 | 4913.781 | 12913.78 | 4613.781
46.92471127 | 5604.446 | 2604.446 | 13604.45 | 46.92471127 | 4904.46 |  | 10904.46 | 46.92471127 | 4703.898 | 6703.898 | 8703.898 | 46.92471127 | 5633.621 | 8794.621 | 7133.621 | 46.92471127 | 5027.043 | 11027.04 | 4927.043 | 46.92471127 | 4845.222 | 12845.22 | 4545.222
46.95771127 | 5697.542 | 2697.542 | 13697.54 | 46.95771127 | 4853.41 |  | 10853.41 | 46.95771127 | 4725.079 | 6725.079 | 8725.079 | 46.95771127 | 5730.372 | 8891.372 | 7230.372 | 46.95771127 | 4956.65 | 10956.65 | 4856.65 | 46.95771127 | 4941.469 | 12941.47 | 4641.469
46.99071127 | 5819.891 | 2819.891 | 13819.89 | 46.99071127 | 4922.086 |  | 10922.09 | 46.99071127 | 4750.329 | 6750.329 | 8750.329 | 46.99071127 | 5766.575 | 8927.575 | 7266.575 | 46.99071127 | 4893.697 | 10893.7 | 4793.697 | 46.99071127 | 4882.873 | 12882.87 | 4582.873
47.02371127 | 5604.828 | 2604.828 | 13604.83 | 47.02371127 | 4919.359 |  | 10919.36 | 47.02371127 | 4757.245 | 6757.245 | 8757.245 | 47.02371127 | 5673.063 | 8834.063 | 7173.063 | 47.02371127 | 4959.595 | 10959.6 | 4859.595 | 47.02371127 | 4805.583 | 12805.58 | 4505.583
47.05671127 | 5609.672 | 2609.672 | 13609.67 | 47.05671127 | 4805.378 |  | 10805.38 | 47.05671127 | 4766.814 | 6766.814 | 8766.814 | 47.05671127 | 5697.765 | 8858.765 | 7197.765 | 47.05671127 | 4939.111 | 10939.11 | 4839.111 | 47.05671127 | 4877.684 | 12877.68 | 4577.684
47.08971127 | 5588.068 | 2588.068 | 13588.07 | 47.08971127 | 4710.867 |  | 10710.87 | 47.08971127 | 4804.833 | 6804.833 | 8804.833 | 47.08971127 | 5762.6 | 8923.6 | 7262.6 | 47.08971127 | 4970.766 | 10970.77 | 4870.766 | 47.08971127 | 4817.235 | 12817.23 | 4517.235
47.12271127 | 5621.654 | 2621.654 | 13621.65 | 47.12271127 | 4753.758 |  | 10753.76 | 47.12271127 | 4783.414 | 6783.414 | 8783.414 | 47.12271127 | 5739.518 | 8900.518 | 7239.518 | 47.12271127 | 4913.794 | 10913.79 | 4813.794 | 47.12271127 | 4833.585 | 12833.59 | 4533.585
47.15571127 | 5714.739 | 2714.739 | 13714.74 | 47.15571127 | 4831.05 |  | 10831.05 | 47.15571127 | 4847.382 | 6847.382 | 8847.382 | 47.15571127 | 5674.045 | 8835.045 | 7174.045 | 47.15571127 | 4941.342 | 10941.34 | 4841.342 | 47.15571127 | 4873.703 | 12873.7 | 4573.703
47.18871127 | 5680.269 | 2680.269 | 13680.27 | 47.18871127 | 4788.697 |  | 10788.7 | 47.18871127 | 4865.108 | 6865.108 | 8865.108 | 47.18871127 | 5658.313 | 8819.313 | 7158.313 | 47.18871127 | 4978.543 | 10978.54 | 4878.543 | 47.18871127 | 4808.269 | 12808.27 | 4508.269
47.22171127 | 5544.011 | 2544.011 | 13544.01 | 47.22171127 | 4761.317 |  | 10761.32 | 47.22171127 | 4832.755 | 6832.755 | 8832.755 | 47.22171127 | 5638.028 | 8799.028 | 7138.028 | 47.22171127 | 4897.235 | 10897.23 | 4797.235 | 47.22171127 | 4861.407 | 12861.41 | 4561.407
47.25471127 | 5583.182 | 2583.182 | 13583.18 | 47.25471127 | 4688.053 |  | 10688.05 | 47.25471127 | 4891.713 | 6891.713 | 8891.713 | 47.25471127 | 5704.657 | 8865.657 | 7204.657 | 47.25471127 | 4939.218 | 10939.22 | 4839.218 | 47.25471127 | 4829.23 | 12829.23 | 4529.23
47.28771127 | 5638.356 | 2638.356 | 13638.36 | 47.28771127 | 4749.431 |  | 10749.43 | 47.28771127 | 5006.454 | 7006.454 | 9006.454 | 47.28771127 | 5768.328 | 8929.328 | 7268.328 | 47.28771127 | 4985.144 | 10985.14 | 4885.144 | 47.28771127 | 4750.655 | 12750.66 | 4450.655
47.32071127 | 5611.462 | 2611.462 | 13611.46 | 47.32071127 | 4862.621 |  | 10862.62 | 47.32071127 | 5113.393 | 7113.393 | 9113.393 | 47.32071127 | 5758.283 | 8919.283 | 7258.283 | 47.32071127 | 5001.324 | 11001.32 | 4901.324 | 47.32071127 | 4797.035 | 12797.03 | 4497.035
47.35371127 | 5666.669 | 2666.669 | 13666.67 | 47.35371127 | 4895.82 |  | 10895.82 | 47.35371127 | 5357.57 | 7357.57 | 9357.57 | 47.35371127 | 5914.914 | 9075.914 | 7414.914 | 47.35371127 | 5039.579 | 11039.58 | 4939.579 | 47.35371127 | 4914.635 | 12914.64 | 4614.635
47.38671127 | 5655.057 | 2655.057 | 13655.06 | 47.38671127 | 4865.643 |  | 10865.64 | 47.38671127 | 5667.562 | 7667.562 | 9667.562 | 47.38671127 | 5955.091 | 9116.091 | 7455.091 | 47.38671127 | 5043.844 | 11043.84 | 4943.844 | 47.38671127 | 4976.285 | 12976.28 | 4676.285
47.41971127 | 5590.945 | 2590.945 | 13590.94 | 47.41971127 | 4844.838 |  | 10844.84 | 47.41971127 | 5851.308 | 7851.308 | 9851.308 | 47.41971127 | 5850.383 | 9011.383 | 7350.383 | 47.41971127 | 5037.465 | 11037.47 | 4937.465 | 47.41971127 | 4892.937 | 12892.94 | 4592.937
47.45271127 | 5539.551 | 2539.551 | 13539.55 | 47.45271127 | 4797.332 |  | 10797.33 | 47.45271127 | 5794.826 | 7794.826 | 9794.826 | 47.45271127 | 5842 | 9003 | 7342 | 47.45271127 | 5013.253 | 11013.25 | 4913.253 | 47.45271127 | 4839.736 | 12839.74 | 4539.736
47.48571127 | 5530.974 | 2530.974 | 13530.97 | 47.48571127 | 4724.963 |  | 10724.96 | 47.48571127 | 5628.393 | 7628.393 | 9628.393 | 47.48571127 | 5889.199 | 9050.199 | 7389.199 | 47.48571127 | 4958.732 | 10958.73 | 4858.732 | 47.48571127 | 4876.967 | 12876.97 | 4576.967
47.51871127 | 5557.586 | 2557.586 | 13557.59 | 47.51871127 | 4697.392 |  | 10697.39 | 47.51871127 | 5462.446 | 7462.446 | 9462.446 | 47.51871127 | 5871.529 | 9032.529 | 7371.529 | 47.51871127 | 4889.765 | 10889.76 | 4789.765 | 47.51871127 | 4781.322 | 12781.32 | 4481.322
47.55171127 | 5551.321 | 2551.321 | 13551.32 | 47.55171127 | 4664.544 |  | 10664.54 | 47.55171127 | 5242.82 | 7242.82 | 9242.82 | 47.55171127 | 5715.054 | 8876.054 | 7215.054 | 47.55171127 | 4863.777 | 10863.78 | 4763.777 | 47.55171127 | 4698.439 | 12698.44 | 4398.439
47.58471127 | 5582.417 | 2582.417 | 13582.42 | 47.58471127 | 4702.601 |  | 10702.6 | 47.58471127 | 5105.935 | 7105.935 | 9105.935 | 47.58471127 | 5641.854 | 8802.854 | 7141.854 | 47.58471127 | 4903.403 | 10903.4 | 4803.403 | 47.58471127 | 4785.826 | 12785.83 | 4485.826
47.61771127 | 5612.483 | 2612.483 | 13612.48 | 47.61771127 | 4725.137 |  | 10725.14 | 47.61771127 | 5025.878 | 7025.878 | 9025.878 | 47.61771127 | 5617.567 | 8778.567 | 7117.567 | 47.61771127 | 4924.948 | 10924.95 | 4824.948 | 47.61771127 | 4788.895 | 12788.9 | 4488.895
47.65071127 | 5524.582 | 2524.582 | 13524.58 | 47.65071127 | 4697.695 |  | 10697.69 | 47.65071127 | 4969.184 | 6969.184 | 8969.184 | 47.65071127 | 5564.807 | 8725.807 | 7064.807 | 47.65071127 | 4840.197 | 10840.2 | 4740.197 | 47.65071127 | 4720.285 | 12720.28 | 4420.285
47.68371127 | 5399.608 | 2399.608 | 13399.61 | 47.68371127 | 4725.259 |  | 10725.26 | 47.68371127 | 4941.321 | 6941.321 | 8941.321 | 47.68371127 | 5596.579 | 8757.579 | 7096.579 | 47.68371127 | 4734.131 | 10734.13 | 4634.131 | 47.68371127 | 4772.574 | 12772.57 | 4472.574
47.71671127 | 5493.335 | 2493.335 | 13493.33 | 47.71671127 | 4753.179 |  | 10753.18 | 47.71671127 | 4836.57 | 6836.57 | 8836.57 | 47.71671127 | 5616.966 | 8777.966 | 7116.966 | 47.71671127 | 4806.411 | 10806.41 | 4706.411 | 47.71671127 | 4848.626 | 12848.63 | 4548.626
47.74971127 | 5558.962 | 2558.962 | 13558.96 | 47.74971127 | 4767.936 |  | 10767.94 | 47.74971127 | 4735.02 | 6735.02 | 8735.02 | 47.74971127 | 5588.801 | 8749.801 | 7088.801 | 47.74971127 | 4933.185 | 10933.19 | 4833.185 | 47.74971127 | 4799.966 | 12799.97 | 4499.966
47.78271127 | 5525.934 | 2525.934 | 13525.93 | 47.78271127 | 4736.767 |  | 10736.77 | 47.78271127 | 4699.436 | 6699.436 | 8699.436 | 47.78271127 | 5563.749 | 8724.749 | 7063.749 | 47.78271127 | 4853.19 | 10853.19 | 4753.19 | 47.78271127 | 4731.606 | 12731.61 | 4431.606
47.81571127 | 5588.41 | 2588.41 | 13588.41 | 47.81571127 | 4589.103 |  | 10589.1 | 47.81571127 | 4726.689 | 6726.689 | 8726.689 | 47.81571127 | 5582.781 | 8743.781 | 7082.781 | 47.81571127 | 4724.246 | 10724.25 | 4624.246 | 47.81571127 | 4710.711 | 12710.71 | 4410.711
47.84871127 | 5577.509 | 2577.509 | 13577.51 | 47.84871127 | 4605.949 |  | 10605.95 | 47.84871127 | 4830.664 | 6830.664 | 8830.664 | 47.84871127 | 5559.951 | 8720.951 | 7059.951 | 47.84871127 | 4790.46 | 10790.46 | 4690.46 | 47.84871127 | 4828.972 | 12828.97 | 4528.972
47.88171127 | 5517.419 | 2517.419 | 13517.42 | 47.88171127 | 4776.327 |  | 10776.33 | 47.88171127 | 4851.937 | 6851.937 | 8851.937 | 47.88171127 | 5567.71 | 8728.71 | 7067.71 | 47.88171127 | 4864.155 | 10864.16 | 4764.155 | 47.88171127 | 4827 | 12827 | 4527
47.91471127 | 5407.438 | 2407.438 | 13407.44 | 47.91471127 | 4667.622 |  | 10667.62 | 47.91471127 | 4793.289 | 6793.289 | 8793.289 | 47.91471127 | 5513.353 | 8674.353 | 7013.353 | 47.91471127 | 4872.984 | 10872.98 | 4772.984 | 47.91471127 | 4787.659 | 12787.66 | 4487.659
47.94771127 | 5432.863 | 2432.863 | 13432.86 | 47.94771127 | 4666.915 |  | 10666.92 | 47.94771127 | 4794.099 | 6794.099 | 8794.099 | 47.94771127 | 5531.544 | 8692.544 | 7031.544 | 47.94771127 | 4825.53 | 10825.53 | 4725.53 | 47.94771127 | 4706.656 | 12706.66 | 4406.656
47.98071127 | 5352.842 | 2352.842 | 13352.84 | 47.98071127 | 4607.214 |  | 10607.21 | 47.98071127 | 4795.969 | 6795.969 | 8795.969 | 47.98071127 | 5465.153 | 8626.153 | 6965.153 | 47.98071127 | 4817.845 | 10817.85 | 4717.845 | 47.98071127 | 4768.725 | 12768.73 | 4468.725
48.01371127 | 5439.977 | 2439.977 | 13439.98 | 48.01371127 | 4703.899 |  | 10703.9 | 48.01371127 | 4688.054 | 6688.054 | 8688.054 | 48.01371127 | 5422.268 | 8583.268 | 6922.268 | 48.01371127 | 4798.371 | 10798.37 | 4698.371 | 48.01371127 | 4835.31 | 12835.31 | 4535.31
48.04671127 | 5401.203 | 2401.203 | 13401.2 | 48.04671127 | 4689.401 |  | 10689.4 | 48.04671127 | 4613.27 | 6613.27 | 8613.27 | 48.04671127 | 5409.602 | 8570.602 | 6909.602 | 48.04671127 | 4894.797 | 10894.8 | 4794.797 | 48.04671127 | 4683.535 | 12683.53 | 4383.535
48.07971127 | 5422.572 | 2422.572 | 13422.57 | 48.07971127 | 4711.065 |  | 10711.06 | 48.07971127 | 4707.514 | 6707.514 | 8707.514 | 48.07971127 | 5477.308 | 8638.308 | 6977.308 | 48.07971127 | 4804.578 | 10804.58 | 4704.578 | 48.07971127 | 4734.006 | 12734.01 | 4434.006
48.11271127 | 5305.001 | 2305.001 | 13305 | 48.11271127 | 4704.894 |  | 10704.89 | 48.11271127 | 4748.758 | 6748.758 | 8748.758 | 48.11271127 | 5503.582 | 8664.582 | 7003.582 | 48.11271127 | 4755.487 | 10755.49 | 4655.487 | 48.11271127 | 4780.034 | 12780.03 | 4480.034
48.14571127 | 5333.177 | 2333.177 | 13333.18 | 48.14571127 | 4631.986 |  | 10631.99 | 48.14571127 | 4738.811 | 6738.811 | 8738.811 | 48.14571127 | 5429.276 | 8590.276 | 6929.276 | 48.14571127 | 4847.974 | 10847.97 | 4747.974 | 48.14571127 | 4804.453 | 12804.45 | 4504.453
48.17871127 | 5352.487 | 2352.487 | 13352.49 | 48.17871127 | 4591.184 |  | 10591.18 | 48.17871127 | 4823.281 | 6823.281 | 8823.281 | 48.17871127 | 5510.51 | 8671.51 | 7010.51 | 48.17871127 | 4848.923 | 10848.92 | 4748.923 | 48.17871127 | 4904.348 | 12904.35 | 4604.348
48.21171127 | 5350.256 | 2350.256 | 13350.26 | 48.21171127 | 4655.89 |  | 10655.89 | 48.21171127 | 5020.82 | 7020.82 | 9020.82 | 48.21171127 | 5565.552 | 8726.552 | 7065.552 | 48.21171127 | 4850.186 | 10850.19 | 4750.186 | 48.21171127 | 4941.378 | 12941.38 | 4641.378
48.24471127 | 5341.053 | 2341.053 | 13341.05 | 48.24471127 | 4693.946 |  | 10693.95 | 48.24471127 | 5240.826 | 7240.826 | 9240.826 | 48.24471127 | 5631.496 | 8792.496 | 7131.496 | 48.24471127 | 4971.022 | 10971.02 | 4871.022 | 48.24471127 | 4958.526 | 12958.53 | 4658.526
48.27771127 | 5236.239 | 2236.239 | 13236.24 | 48.27771127 | 4573.396 |  | 10573.4 | 48.27771127 | 5371.268 | 7371.268 | 9371.268 | 48.27771127 | 5562.159 | 8723.159 | 7062.159 | 48.27771127 | 4911.367 | 10911.37 | 4811.367 | 48.27771127 | 4860.069 | 12860.07 | 4560.069
48.31071127 | 5238.622 | 2238.622 | 13238.62 | 48.31071127 | 4548.285 |  | 10548.28 | 48.31071127 | 5292.755 | 7292.755 | 9292.755 | 48.31071127 | 5539.907 | 8700.907 | 7039.907 | 48.31071127 | 4898.278 | 10898.28 | 4798.278 | 48.31071127 | 4866.159 | 12866.16 | 4566.159
48.34371127 | 5492.957 | 2492.957 | 13492.96 | 48.34371127 | 4480.409 |  | 10480.41 | 48.34371127 | 5112.539 | 7112.539 | 9112.539 | 48.34371127 | 5594.861 | 8755.861 | 7094.861 | 48.34371127 | 4931.131 | 10931.13 | 4831.131 | 48.34371127 | 4867.412 | 12867.41 | 4567.412
48.37671127 | 5339.096 | 2339.096 | 13339.1 | 48.37671127 | 4610.783 |  | 10610.78 | 48.37671127 | 5178.072 | 7178.072 | 9178.072 | 48.37671127 | 5507.914 | 8668.914 | 7007.914 | 48.37671127 | 4877.511 | 10877.51 | 4777.511 | 48.37671127 | 4817.171 | 12817.17 | 4517.171
48.40971127 | 5439.151 | 2439.151 | 13439.15 | 48.40971127 | 4677.767 |  | 10677.77 | 48.40971127 | 5128.728 | 7128.728 | 9128.728 | 48.40971127 | 5473.173 | 8634.173 | 6973.173 | 48.40971127 | 4819.495 | 10819.5 | 4719.495 | 48.40971127 | 4663.468 | 12663.47 | 4363.468
48.44271127 | 5376.269 | 2376.269 | 13376.27 | 48.44271127 | 4649.934 |  | 10649.93 | 48.44271127 | 4950.595 | 6950.595 | 8950.595 | 48.44271127 | 5373.394 | 8534.394 | 6873.394 | 48.44271127 | 4639.173 | 10639.17 | 4539.173 | 48.44271127 | 4656.68 | 12656.68 | 4356.68
48.47571127 | 5445.191 | 2445.191 | 13445.19 | 48.47571127 | 4699.127 |  | 10699.13 | 48.47571127 | 4892.01 | 6892.01 | 8892.01 | 48.47571127 | 5428.174 | 8589.174 | 6928.174 | 48.47571127 | 4836.86 | 10836.86 | 4736.86 | 48.47571127 | 4688.582 | 12688.58 | 4388.582
48.50871127 | 5302.456 | 2302.456 | 13302.46 | 48.50871127 | 4597.691 |  | 10597.69 | 48.50871127 | 4737.976 | 6737.976 | 8737.976 | 48.50871127 | 5351.599 | 8512.599 | 6851.599 | 48.50871127 | 4671.602 | 10671.6 | 4571.602 | 48.50871127 | 4722.602 | 12722.6 | 4422.602
48.54171127 | 5427.98 | 2427.98 | 13427.98 | 48.54171127 | 4615.213 |  | 10615.21 | 48.54171127 | 4683.763 | 6683.763 | 8683.763 | 48.54171127 | 5438.442 | 8599.442 | 6938.442 | 48.54171127 | 4697.461 | 10697.46 | 4597.461 | 48.54171127 | 4739.598 | 12739.6 | 4439.598
48.57471127 | 5299.028 | 2299.028 | 13299.03 | 48.57471127 | 4510.176 |  | 10510.18 | 48.57471127 | 4647.19 | 6647.19 | 8647.19 | 48.57471127 | 5311.485 | 8472.485 | 6811.485 | 48.57471127 | 4692.095 | 10692.1 | 4592.095 | 48.57471127 | 4627.258 | 12627.26 | 4327.258
48.60771127 | 5342.689 | 2342.689 | 13342.69 | 48.60771127 | 4682.599 |  | 10682.6 | 48.60771127 | 4669.628 | 6669.628 | 8669.628 | 48.60771127 | 5303.845 | 8464.845 | 6803.845 | 48.60771127 | 4707.793 | 10707.79 | 4607.793 | 48.60771127 | 4629.809 | 12629.81 | 4329.809
48.64071127 | 5336.804 | 2336.804 | 13336.8 | 48.64071127 | 4599.769 |  | 10599.77 | 48.64071127 | 4502.462 | 6502.462 | 8502.462 | 48.64071127 | 5302.174 | 8463.174 | 6802.174 | 48.64071127 | 4703.335 | 10703.33 | 4603.335 | 48.64071127 | 4610.074 | 12610.07 | 4310.074
48.67371127 | 5328.82 | 2328.82 | 13328.82 | 48.67371127 | 4545.662 |  | 10545.66 | 48.67371127 | 4609.536 | 6609.536 | 8609.536 | 48.67371127 | 5329.516 | 8490.516 | 6829.516 | 48.67371127 | 4685.172 | 10685.17 | 4585.172 | 48.67371127 | 4659.331 | 12659.33 | 4359.331
48.70671127 | 5211.196 | 2211.196 | 13211.2 | 48.70671127 | 4571.621 |  | 10571.62 | 48.70671127 | 4518.557 | 6518.557 | 8518.557 | 48.70671127 | 5275.859 | 8436.859 | 6775.859 | 48.70671127 | 4618.388 | 10618.39 | 4518.388 | 48.70671127 | 4598.152 | 12598.15 | 4298.152
48.73971127 | 5154.046 | 2154.046 | 13154.05 | 48.73971127 | 4686.897 |  | 10686.9 | 48.73971127 | 4487.011 | 6487.011 | 8487.011 | 48.73971127 | 5337.04 | 8498.04 | 6837.04 | 48.73971127 | 4646.074 | 10646.07 | 4546.074 | 48.73971127 | 4609.048 | 12609.05 | 4309.048
48.77271127 | 5191.566 | 2191.566 | 13191.57 | 48.77271127 | 4602.972 |  | 10602.97 | 48.77271127 | 4495.897 | 6495.897 | 8495.897 | 48.77271127 | 5369.623 | 8530.623 | 6869.623 | 48.77271127 | 4706.303 | 10706.3 | 4606.303 | 48.77271127 | 4648.543 | 12648.54 | 4348.543
48.80571127 | 5209.567 | 2209.567 | 13209.57 | 48.80571127 | 4546.372 |  | 10546.37 | 48.80571127 | 4510.639 | 6510.639 | 8510.639 | 48.80571127 | 5222.635 | 8383.635 | 6722.635 | 48.80571127 | 4792.882 | 10792.88 | 4692.882 | 48.80571127 | 4559.215 | 12559.21 | 4259.215
48.83871127 | 5296.696 | 2296.696 | 13296.7 | 48.83871127 | 4525.734 |  | 10525.73 | 48.83871127 | 4592.879 | 6592.879 | 8592.879 | 48.83871127 | 5270.054 | 8431.054 | 6770.054 | 48.83871127 | 4645.691 | 10645.69 | 4545.691 | 48.83871127 | 4740.024 | 12740.02 | 4440.024
48.87171127 | 5109.871 | 2109.871 | 13109.87 | 48.87171127 | 4575.384 |  | 10575.38 | 48.87171127 | 4520.899 | 6520.899 | 8520.899 | 48.87171127 | 5272 | 8433 | 6772 | 48.87171127 | 4591.517 | 10591.52 | 4491.517 | 48.87171127 | 4557.822 | 12557.82 | 4257.822
48.90471127 | 5261.336 | 2261.336 | 13261.34 | 48.90471127 | 4526.41 |  | 10526.41 | 48.90471127 | 4498.24 | 6498.24 | 8498.24 | 48.90471127 | 5283.256 | 8444.256 | 6783.256 | 48.90471127 | 4580.558 | 10580.56 | 4480.558 | 48.90471127 | 4630.544 | 12630.54 | 4330.544
48.93771127 | 5241.463 | 2241.463 | 13241.46 | 48.93771127 | 4524.851 |  | 10524.85 | 48.93771127 | 4394.285 | 6394.285 | 8394.285 | 48.93771127 | 5200.718 | 8361.718 | 6700.718 | 48.93771127 | 4675.312 | 10675.31 | 4575.312 | 48.93771127 | 4467.585 | 12467.58 | 4167.585
48.97071127 | 5121.26 | 2121.26 | 13121.26 | 48.97071127 | 4389.918 |  | 10389.92 | 48.97071127 | 4655.251 | 6655.251 | 8655.251 | 48.97071127 | 5270.668 | 8431.668 | 6770.668 | 48.97071127 | 4588.99 | 10588.99 | 4488.99 | 48.97071127 | 4594.558 | 12594.56 | 4294.558
49.00371127 | 5146.903 | 2146.903 | 13146.9 | 49.00371127 | 4530.013 |  | 10530.01 | 49.00371127 | 4592.793 | 6592.793 | 8592.793 | 49.00371127 | 5175.392 | 8336.392 | 6675.392 | 49.00371127 | 4534.096 | 10534.1 | 4434.096 | 49.00371127 | 4648.503 | 12648.5 | 4348.503
49.03671127 | 5206.908 | 2206.908 | 13206.91 | 49.03671127 | 4567.411 |  | 10567.41 | 49.03671127 | 4541.291 | 6541.291 | 8541.291 | 49.03671127 | 5123.178 | 8284.178 | 6623.178 | 49.03671127 | 4639.041 | 10639.04 | 4539.041 | 49.03671127 | 4628.152 | 12628.15 | 4328.152
49.06971127 | 5089.78 | 2089.78 | 13089.78 | 49.06971127 | 4481.646 |  | 10481.65 | 49.06971127 | 4609.482 | 6609.482 | 8609.482 | 49.06971127 | 5138.995 | 8299.995 | 6638.995 | 49.06971127 | 4708.112 | 10708.11 | 4608.112 | 49.06971127 | 4618.876 | 12618.88 | 4318.876
49.10271127 | 5233.221 | 2233.221 | 13233.22 | 49.10271127 | 4563.836 |  | 10563.84 | 49.10271127 | 4562.236 | 6562.236 | 8562.236 | 49.10271127 | 5295.462 | 8456.462 | 6795.462 | 49.10271127 | 4658.236 | 10658.24 | 4558.236 | 49.10271127 | 4641.278 | 12641.28 | 4341.278
49.13571127 | 5174.899 | 2174.899 | 13174.9 | 49.13571127 | 4483.006 |  | 10483.01 | 49.13571127 | 4519.02 | 6519.02 | 8519.02 | 49.13571127 | 5256.287 | 8417.287 | 6756.287 | 49.13571127 | 4600.578 | 10600.58 | 4500.578 | 49.13571127 | 4647.549 | 12647.55 | 4347.549
49.16871127 | 5277.998 | 2277.998 | 13278 | 49.16871127 | 4599.898 |  | 10599.9 | 49.16871127 | 4438.519 | 6438.519 | 8438.519 | 49.16871127 | 5235.795 | 8396.795 | 6735.795 | 49.16871127 | 4608.737 | 10608.74 | 4508.737 | 49.16871127 | 4565.987 | 12565.99 | 4265.987
49.20171127 | 5177.367 | 2177.367 | 13177.37 | 49.20171127 | 4579.019 |  | 10579.02 | 49.20171127 | 4555.051 | 6555.051 | 8555.051 | 49.20171127 | 5169.711 | 8330.711 | 6669.711 | 49.20171127 | 4680.41 | 10680.41 | 4580.41 | 49.20171127 | 4661.27 | 12661.27 | 4361.27
49.23471127 | 5301.142 | 2301.142 | 13301.14 | 49.23471127 | 4513.813 |  | 10513.81 | 49.23471127 | 4597.608 | 6597.608 | 8597.608 | 49.23471127 | 5276.925 | 8437.925 | 6776.925 | 49.23471127 | 4666.595 | 10666.59 | 4566.595 | 49.23471127 | 4552.713 | 12552.71 | 4252.713
49.26771127 | 5097.917 | 2097.917 | 13097.92 | 49.26771127 | 4517.778 |  | 10517.78 | 49.26771127 | 4410.853 | 6410.853 | 8410.853 | 49.26771127 | 5230.699 | 8391.699 | 6730.699 | 49.26771127 | 4628.043 | 10628.04 | 4528.043 | 49.26771127 | 4601.095 | 12601.09 | 4301.095
49.30071127 | 5060.016 | 2060.016 | 13060.02 | 49.30071127 | 4507.06 |  | 10507.06 | 49.30071127 | 4491.952 | 6491.952 | 8491.952 | 49.30071127 | 5212 | 8373 | 6712 | 49.30071127 | 4634.153 | 10634.15 | 4534.153 | 49.30071127 | 4614.71 | 12614.71 | 4314.71
49.33371127 | 5113.193 | 2113.193 | 13113.19 | 49.33371127 | 4485.206 |  | 10485.21 | 49.33371127 | 4502.243 | 6502.243 | 8502.243 | 49.33371127 | 5126.125 | 8287.125 | 6626.125 | 49.33371127 | 4635.679 | 10635.68 | 4535.679 | 49.33371127 | 4553.429 | 12553.43 | 4253.429
49.36671127 | 5257.893 | 2257.893 | 13257.89 | 49.36671127 | 4449.56 |  | 10449.56 | 49.36671127 | 4488.151 | 6488.151 | 8488.151 | 49.36671127 | 5170.252 | 8331.252 | 6670.252 | 49.36671127 | 4625.107 | 10625.11 | 4525.107 | 49.36671127 | 4660.044 | 12660.04 | 4360.044
49.39971127 | 5163.546 | 2163.546 | 13163.55 | 49.39971127 | 4532.049 |  | 10532.05 | 49.39971127 | 4521.922 | 6521.922 | 8521.922 | 49.39971127 | 5225.676 | 8386.676 | 6725.676 | 49.39971127 | 4526.209 | 10526.21 | 4426.209 | 49.39971127 | 4538.101 | 12538.1 | 4238.101
49.43271127 | 5059.878 | 2059.878 | 13059.88 | 49.43271127 | 4482.806 |  | 10482.81 | 49.43271127 | 4462.635 | 6462.635 | 8462.635 | 49.43271127 | 5269.372 | 8430.372 | 6769.372 | 49.43271127 | 4552.858 | 10552.86 | 4452.858 | 49.43271127 | 4584.794 | 12584.79 | 4284.794
49.46571127 | 5138.062 | 2138.062 | 13138.06 | 49.46571127 | 4375.184 |  | 10375.18 | 49.46571127 | 4508.585 | 6508.585 | 8508.585 | 49.46571127 | 5291.123 | 8452.123 | 6791.123 | 49.46571127 | 4589.908 | 10589.91 | 4489.908 | 49.46571127 | 4509.645 | 12509.65 | 4209.645
49.49871127 | 5021.835 | 2021.835 | 13021.83 | 49.49871127 | 4470.748 |  | 10470.75 | 49.49871127 | 4567.97 | 6567.97 | 8567.97 | 49.49871127 | 5251.663 | 8412.663 | 6751.663 | 49.49871127 | 4513.589 | 10513.59 | 4413.589 | 49.49871127 | 4589.906 | 12589.91 | 4289.906
49.53171127 | 5107.631 | 2107.631 | 13107.63 | 49.53171127 | 4466.176 |  | 10466.18 | 49.53171127 | 4606.818 | 6606.818 | 8606.818 | 49.53171127 | 5215.857 | 8376.857 | 6715.857 | 49.53171127 | 4620.257 | 10620.26 | 4520.257 | 49.53171127 | 4583.478 | 12583.48 | 4283.478
49.56471127 | 5116.502 | 2116.502 | 13116.5 | 49.56471127 | 4470.777 |  | 10470.78 | 49.56471127 | 4700.904 | 6700.904 | 8700.904 | 49.56471127 | 5259.387 | 8420.387 | 6759.387 | 49.56471127 | 4700.184 | 10700.18 | 4600.184 | 49.56471127 | 4487.744 | 12487.74 | 4187.744
49.59771127 | 5086.965 | 2086.965 | 13086.96 | 49.59771127 | 4566.047 |  | 10566.05 | 49.59771127 | 4625.345 | 6625.345 | 8625.345 | 49.59771127 | 5149.17 | 8310.17 | 6649.17 | 49.59771127 | 4607.451 | 10607.45 | 4507.451 | 49.59771127 | 4541.754 | 12541.75 | 4241.754
49.63071127 | 5141.089 | 2141.089 | 13141.09 | 49.63071127 | 4563.768 |  | 10563.77 | 49.63071127 | 4575.279 | 6575.279 | 8575.279 | 49.63071127 | 5185.62 | 8346.62 | 6685.62 | 49.63071127 | 4569.878 | 10569.88 | 4469.878 | 49.63071127 | 4447.407 | 12447.41 | 4147.407
49.66371127 | 5081.33 | 2081.33 | 13081.33 | 49.66371127 | 4468.863 |  | 10468.86 | 49.66371127 | 4535.283 | 6535.283 | 8535.283 | 49.66371127 | 5184.927 | 8345.927 | 6684.927 | 49.66371127 | 4607.714 | 10607.71 | 4507.714 | 49.66371127 | 4474.084 | 12474.08 | 4174.084
49.69671127 | 5102.804 | 2102.804 | 13102.8 | 49.69671127 | 4494.362 |  | 10494.36 | 49.69671127 | 4532.941 | 6532.941 | 8532.941 | 49.69671127 | 5240.4 | 8401.4 | 6740.4 | 49.69671127 | 4607.866 | 10607.87 | 4507.866 | 49.69671127 | 4568.248 | 12568.25 | 4268.248
49.72971127 | 5138.646 | 2138.646 | 13138.65 | 49.72971127 | 4548.171 |  | 10548.17 | 49.72971127 | 4529.451 | 6529.451 | 8529.451 | 49.72971127 | 5220.586 | 8381.586 | 6720.586 | 49.72971127 | 4596.756 | 10596.76 | 4496.756 | 49.72971127 | 4587.646 | 12587.65 | 4287.646
49.76271127 | 5132.953 | 2132.953 | 13132.95 | 49.76271127 | 4532.409 |  | 10532.41 | 49.76271127 | 4437.744 | 6437.744 | 8437.744 | 49.76271127 | 5239.321 | 8400.321 | 6739.321 | 49.76271127 | 4544.819 | 10544.82 | 4444.819 | 49.76271127 | 4597.186 | 12597.19 | 4297.186
49.79571127 | 5098.184 | 2098.184 | 13098.18 | 49.79571127 | 4414.568 |  | 10414.57 | 49.79571127 | 4484.642 | 6484.642 | 8484.642 | 49.79571127 | 5214.158 | 8375.158 | 6714.158 | 49.79571127 | 4568.086 | 10568.09 | 4468.086 | 49.79571127 | 4507.745 | 12507.74 | 4207.745
49.82871127 | 5060.816 | 2060.816 | 13060.82 | 49.82871127 | 4374.033 |  | 10374.03 | 49.82871127 | 4511.703 | 6511.703 | 8511.703 | 49.82871127 | 5195.529 | 8356.529 | 6695.529 | 49.82871127 | 4492.117 | 10492.12 | 4392.117 | 49.82871127 | 4439.664 | 12439.66 | 4139.664
49.86171127 | 5030.002 | 2030.002 | 13030 | 49.86171127 | 4410.57 |  | 10410.57 | 49.86171127 | 4485.285 | 6485.285 | 8485.285 | 49.86171127 | 5117.009 | 8278.009 | 6617.009 | 49.86171127 | 4487.564 | 10487.56 | 4387.564 | 49.86171127 | 4489.995 | 12490 | 4189.995
49.89471127 | 5033.438 | 2033.438 | 13033.44 | 49.89471127 | 4443.673 |  | 10443.67 | 49.89471127 | 4476.384 | 6476.384 | 8476.384 | 49.89471127 | 5166.245 | 8327.245 | 6666.245 | 49.89471127 | 4475.717 | 10475.72 | 4375.717 | 49.89471127 | 4597.724 | 12597.72 | 4297.724
49.92771127 | 5029.979 | 2029.979 | 13029.98 | 49.92771127 | 4442.525 |  | 10442.53 | 49.92771127 | 4474.007 | 6474.007 | 8474.007 | 49.92771127 | 5181.725 | 8342.725 | 6681.725 | 49.92771127 | 4465.233 | 10465.23 | 4365.233 | 49.92771127 | 4612.682 | 12612.68 | 4312.682
49.96071127 | 5073.679 | 2073.679 | 13073.68 | 49.96071127 | 4442.937 |  | 10442.94 | 49.96071127 | 4455.528 | 6455.528 | 8455.528 | 49.96071127 | 5180.081 | 8341.081 | 6680.081 | 49.96071127 | 4523.871 | 10523.87 | 4423.871 | 49.96071127 | 4494.648 | 12494.65 | 4194.648
49.99371127 | 5198.954 | 2198.954 | 13198.95 | 49.99371127 | 4444.021 |  | 10444.02 | 49.99371127 | 4439.687 | 6439.687 | 8439.687 | 49.99371127 | 5165.65 | 8326.65 | 6665.65 | 49.99371127 | 4546.646 | 10546.65 | 4446.646 | 49.99371127 | 4492.392 | 12492.39 | 4192.392
50.02671127 | 5142.5 | 2142.5 | 13142.5 | 50.02671127 | 4466.539 |  | 10466.54 | 50.02671127 | 4421.641 | 6421.641 | 8421.641 | 50.02671127 | 5227.549 | 8388.549 | 6727.549 | 50.02671127 | 4518.494 | 10518.49 | 4418.494 | 50.02671127 | 4510.725 | 12510.72 | 4210.725
50.05971127 | 5006.143 | 2006.143 | 13006.14 | 50.05971127 | 4531.209 |  | 10531.21 | 50.05971127 | 4435.182 | 6435.182 | 8435.182 | 50.05971127 | 5218.2 | 8379.2 | 6718.2 | 50.05971127 | 4483.54 | 10483.54 | 4383.54 | 50.05971127 | 4508.597 | 12508.6 | 4208.597
50.09271127 | 5044.082 | 2044.082 | 13044.08 | 50.09271127 | 4511.366 |  | 10511.37 | 50.09271127 | 4465.205 | 6465.205 | 8465.205 | 50.09271127 | 5084.449 | 8245.449 | 6584.449 | 50.09271127 | 4520.045 | 10520.04 | 4420.045 | 50.09271127 | 4581.041 | 12581.04 | 4281.041
50.12571127 | 5098.708 | 2098.708 | 13098.71 | 50.12571127 | 4502.964 |  | 10502.96 | 50.12571127 | 4415.268 | 6415.268 | 8415.268 | 50.12571127 | 5159.357 | 8320.357 | 6659.357 | 50.12571127 | 4531.554 | 10531.55 | 4431.554 | 50.12571127 | 4617.054 | 12617.05 | 4317.054
50.15871127 | 5075.323 | 2075.323 | 13075.32 | 50.15871127 | 4535.493 |  | 10535.49 | 50.15871127 | 4407.183 | 6407.183 | 8407.183 | 50.15871127 | 5267.625 | 8428.625 | 6767.625 | 50.15871127 | 4555.86 | 10555.86 | 4455.86 | 50.15871127 | 4670.759 | 12670.76 | 4370.759
50.19171127 | 5069.353 | 2069.353 | 13069.35 | 50.19171127 | 4414.78 |  | 10414.78 | 50.19171127 | 4505.39 | 6505.39 | 8505.39 | 50.19171127 | 5243.716 | 8404.716 | 6743.716 | 50.19171127 | 4550.133 | 10550.13 | 4450.133 | 50.19171127 | 4917.219 | 12917.22 | 4617.219
50.22471127 | 5052.957 | 2052.957 | 13052.96 | 50.22471127 | 4330.152 |  | 10330.15 | 50.22471127 | 4511.664 | 6511.664 | 8511.664 | 50.22471127 | 5154.817 | 8315.817 | 6654.817 | 50.22471127 | 4467.266 | 10467.27 | 4367.266 | 50.22471127 | 4971.107 | 12971.11 | 4671.107
50.25771127 | 5014.331 | 2014.331 | 13014.33 | 50.25771127 | 4442.147 |  | 10442.15 | 50.25771127 | 4448.233 | 6448.233 | 8448.233 | 50.25771127 | 5116.508 | 8277.508 | 6616.508 | 50.25771127 | 4524.609 | 10524.61 | 4424.609 | 50.25771127 | 4643.067 | 12643.07 | 4343.067
50.29071127 | 5046.688 | 2046.688 | 13046.69 | 50.29071127 | 4512.614 |  | 10512.61 | 50.29071127 | 4434.95 | 6434.95 | 8434.95 | 50.29071127 | 5078.8 | 8239.8 | 6578.8 | 50.29071127 | 4563.754 | 10563.75 | 4463.754 | 50.29071127 | 4651.957 | 12651.96 | 4351.957
50.32371127 | 5065.873 | 2065.873 | 13065.87 | 50.32371127 | 4481.183 |  | 10481.18 | 50.32371127 | 4419.48 | 6419.48 | 8419.48 | 50.32371127 | 5086.41 | 8247.41 | 6586.41 | 50.32371127 | 4482.66 | 10482.66 | 4382.66 | 50.32371127 | 4820.985 | 12820.99 | 4520.985
50.35671127 | 5022.88 | 2022.88 | 13022.88 | 50.35671127 | 4499.415 |  | 10499.41 | 50.35671127 | 4451.328 | 6451.328 | 8451.328 | 50.35671127 | 5125.569 | 8286.569 | 6625.569 | 50.35671127 | 4477.8 | 10477.8 | 4377.8 | 50.35671127 | 4751.374 | 12751.37 | 4451.374
50.38971127 | 4934.627 | 1934.627 | 12934.63 | 50.38971127 | 4508.652 |  | 10508.65 | 50.38971127 | 4439.618 | 6439.618 | 8439.618 | 50.38971127 | 5146.163 | 8307.163 | 6646.163 | 50.38971127 | 4583.459 | 10583.46 | 4483.459 | 50.38971127 | 4573.927 | 12573.93 | 4273.927
50.42271127 | 4915.22 | 1915.22 | 12915.22 | 50.42271127 | 4431.591 |  | 10431.59 | 50.42271127 | 4386.721 | 6386.721 | 8386.721 | 50.42271127 | 5233.316 | 8394.316 | 6733.316 | 50.42271127 | 4539.536 | 10539.54 | 4439.536 | 50.42271127 | 4448.636 | 12448.64 | 4148.636
50.45571127 | 5011.725 | 2011.725 | 13011.73 | 50.45571127 | 4431.266 |  | 10431.27 | 50.45571127 | 4356.977 | 6356.977 | 8356.977 | 50.45571127 | 5167.524 | 8328.524 | 6667.524 | 50.45571127 | 4572.312 | 10572.31 | 4472.312 | 50.45571127 | 4521.656 | 12521.66 | 4221.656
50.48871127 | 5034.948 | 2034.948 | 13034.95 | 50.48871127 | 4522.467 |  | 10522.47 | 50.48871127 | 4454.234 | 6454.234 | 8454.234 | 50.48871127 | 5094.344 | 8255.344 | 6594.344 | 50.48871127 | 4540.863 | 10540.86 | 4440.863 | 50.48871127 | 4512.39 | 12512.39 | 4212.39
50.52171127 | 4931.755 | 1931.755 | 12931.76 | 50.52171127 | 4378 |  | 10378 | 50.52171127 | 4498.378 | 6498.378 | 8498.378 | 50.52171127 | 5111.067 | 8272.067 | 6611.067 | 50.52171127 | 4473.629 | 10473.63 | 4373.629 | 50.52171127 | 4499.141 | 12499.14 | 4199.141
50.55471127 | 4905.871 | 1905.871 | 12905.87 | 50.55471127 | 4364.847 |  | 10364.85 | 50.55471127 | 4516.294 | 6516.294 | 8516.294 | 50.55471127 | 5136.564 | 8297.564 | 6636.564 | 50.55471127 | 4480.188 | 10480.19 | 4380.188 | 50.55471127 | 4505.553 | 12505.55 | 4205.553
50.58771127 | 4968.52 | 1968.52 | 12968.52 | 50.58771127 | 4334.707 |  | 10334.71 | 50.58771127 | 4472.059 | 6472.059 | 8472.059 | 50.58771127 | 5091.428 | 8252.428 | 6591.428 | 50.58771127 | 4560.896 | 10560.9 | 4460.896 | 50.58771127 | 4496.774 | 12496.77 | 4196.774
50.62071127 | 5014.88 | 2014.88 | 13014.88 | 50.62071127 | 4358.412 |  | 10358.41 | 50.62071127 | 4404.358 | 6404.358 | 8404.358 | 50.62071127 | 5057.797 | 8218.797 | 6557.797 | 50.62071127 | 4629.006 | 10629.01 | 4529.006 | 50.62071127 | 4510.606 | 12510.61 | 4210.606
50.65371127 | 4905.835 | 1905.835 | 12905.83 | 50.65371127 | 4404.387 |  | 10404.39 | 50.65371127 | 4383.476 | 6383.476 | 8383.476 | 50.65371127 | 5061.2 | 8222.2 | 6561.2 | 50.65371127 | 4566.027 | 10566.03 | 4466.027 | 50.65371127 | 4547.243 | 12547.24 | 4247.243
50.68671127 | 5049.51 | 2049.51 | 13049.51 | 50.68671127 | 4351.596 |  | 10351.6 | 50.68671127 | 4479.574 | 6479.574 | 8479.574 | 50.68671127 | 5204.596 | 8365.596 | 6704.596 | 50.68671127 | 4505.234 | 10505.23 | 4405.234 | 50.68671127 | 4473.021 | 12473.02 | 4173.021
50.71971127 | 5153.385 | 2153.385 | 13153.39 | 50.71971127 | 4371.497 |  | 10371.5 | 50.71971127 | 4509.954 | 6509.954 | 8509.954 | 50.71971127 | 5147.327 | 8308.327 | 6647.327 | 50.71971127 | 4508.582 | 10508.58 | 4408.582 | 50.71971127 | 4413.28 | 12413.28 | 4113.28
50.75271127 | 5053.943 | 2053.943 | 13053.94 | 50.75271127 | 4464.885 |  | 10464.88 | 50.75271127 | 4446.208 | 6446.208 | 8446.208 | 50.75271127 | 5056.703 | 8217.703 | 6556.703 | 50.75271127 | 4534.511 | 10534.51 | 4434.511 | 50.75271127 | 4434.39 | 12434.39 | 4134.39
50.78571127 | 5086.391 | 2086.391 | 13086.39 | 50.78571127 | 4351.609 |  | 10351.61 | 50.78571127 | 4400.217 | 6400.217 | 8400.217 | 50.78571127 | 5124.261 | 8285.261 | 6624.261 | 50.78571127 | 4557.565 | 10557.57 | 4457.565 | 50.78571127 | 4418.348 | 12418.35 | 4118.348
50.81871127 | 4990.89 | 1990.89 | 12990.89 | 50.81871127 | 4382.276 |  | 10382.28 | 50.81871127 | 4436.795 | 6436.795 | 8436.795 | 50.81871127 | 5135.199 | 8296.199 | 6635.199 | 50.81871127 | 4544.347 | 10544.35 | 4444.347 | 50.81871127 | 4390.442 | 12390.44 | 4090.442
50.85171127 | 5000.429 | 2000.429 | 13000.43 | 50.85171127 | 4380.016 |  | 10380.02 | 50.85171127 | 4444.645 | 6444.645 | 8444.645 | 50.85171127 | 5189.897 | 8350.897 | 6689.897 | 50.85171127 | 4563.813 | 10563.81 | 4463.813 | 50.85171127 | 4415.439 | 12415.44 | 4115.439
50.88471127 | 4976.821 | 1976.821 | 12976.82 | 50.88471127 | 4326.512 |  | 10326.51 | 50.88471127 | 4494.28 | 6494.28 | 8494.28 | 50.88471127 | 5149.768 | 8310.768 | 6649.768 | 50.88471127 | 4518.849 | 10518.85 | 4418.849 | 50.88471127 | 4380.868 | 12380.87 | 4080.868
50.91771127 | 4975.166 | 1975.166 | 12975.17 | 50.91771127 | 4378.508 |  | 10378.51 | 50.91771127 | 4547.827 | 6547.827 | 8547.827 | 50.91771127 | 5182.485 | 8343.485 | 6682.485 | 50.91771127 | 4430.016 | 10430.02 | 4330.016 | 50.91771127 | 4526.838 | 12526.84 | 4226.838
50.95071127 | 4974.392 | 1974.392 | 12974.39 | 50.95071127 | 4425.78 |  | 10425.78 | 50.95071127 | 4536.514 | 6536.514 | 8536.514 | 50.95071127 | 5111.409 | 8272.409 | 6611.409 | 50.95071127 | 4512.533 | 10512.53 | 4412.533 | 50.95071127 | 4539.899 | 12539.9 | 4239.899
50.98371127 | 4973.893 | 1973.893 | 12973.89 | 50.98371127 | 4448.037 |  | 10448.04 | 50.98371127 | 4642.268 | 6642.268 | 8642.268 | 50.98371127 | 5178.105 | 8339.105 | 6678.105 | 50.98371127 | 4523.769 | 10523.77 | 4423.769 | 50.98371127 | 4476.311 | 12476.31 | 4176.311
51.01671127 | 4875.143 | 1875.143 | 12875.14 | 51.01671127 | 4410.337 |  | 10410.34 | 51.01671127 | 4489.268 | 6489.268 | 8489.268 | 51.01671127 | 5180.572 | 8341.572 | 6680.572 | 51.01671127 | 4665.622 | 10665.62 | 4565.622 | 51.01671127 | 4469.28 | 12469.28 | 4169.28
51.04971127 | 4995.883 | 1995.883 | 12995.88 | 51.04971127 | 4328.346 |  | 10328.35 | 51.04971127 | 4631.605 | 6631.605 | 8631.605 | 51.04971127 | 5027.954 | 8188.954 | 6527.954 | 51.04971127 | 4593.422 | 10593.42 | 4493.422 | 51.04971127 | 4519.561 | 12519.56 | 4219.561
51.08271127 | 5028.545 | 2028.545 | 13028.54 | 51.08271127 | 4410.73 |  | 10410.73 | 51.08271127 | 4607.842 | 6607.842 | 8607.842 | 51.08271127 | 5032.433 | 8193.433 | 6532.433 | 51.08271127 | 4482.564 | 10482.56 | 4382.564 | 51.08271127 | 4429.662 | 12429.66 | 4129.662
51.11571127 | 4985.634 | 1985.634 | 12985.63 | 51.11571127 | 4440.726 |  | 10440.73 | 51.11571127 | 4505.917 | 6505.917 | 8505.917 | 51.11571127 | 5144.094 | 8305.094 | 6644.094 | 51.11571127 | 4545.635 | 10545.63 | 4445.635 | 51.11571127 | 4468.908 | 12468.91 | 4168.908
51.14871127 | 4935.734 | 1935.734 | 12935.73 | 51.14871127 | 4406.251 |  | 10406.25 | 51.14871127 | 4601.502 | 6601.502 | 8601.502 | 51.14871127 | 5170.275 | 8331.275 | 6670.275 | 51.14871127 | 4514.324 | 10514.32 | 4414.324 | 51.14871127 | 4446.721 | 12446.72 | 4146.721
51.18171127 | 4865.875 | 1865.875 | 12865.88 | 51.18171127 | 4274.109 |  | 10274.11 | 51.18171127 | 4338.859 | 6338.859 | 8338.859 | 51.18171127 | 4997.591 | 8158.591 | 6497.591 | 51.18171127 | 4429.846 | 10429.85 | 4329.846 | 51.18171127 | 4324.903 | 12324.9 | 4024.903
51.21471127 | 4916.332 | 1916.332 | 12916.33 | 51.21471127 | 4359.091 |  | 10359.09 | 51.21471127 | 4528.68 | 6528.68 | 8528.68 | 51.21471127 | 5009.395 | 8170.395 | 6509.395 | 51.21471127 | 4518.304 | 10518.3 | 4418.304 | 51.21471127 | 4477.666 | 12477.67 | 4177.666
51.24771127 | 4832.03 | 1832.03 | 12832.03 | 51.24771127 | 4327.262 |  | 10327.26 | 51.24771127 | 4395.091 | 6395.091 | 8395.091 | 51.24771127 | 5068.95 | 8229.95 | 6568.95 | 51.24771127 | 4609.001 | 10609 | 4509.001 | 51.24771127 | 4434.424 | 12434.42 | 4134.424
51.28071127 | 4813.968 | 1813.968 | 12813.97 | 51.28071127 | 4378.946 |  | 10378.95 | 51.28071127 | 4326.555 | 6326.555 | 8326.555 | 51.28071127 | 5044.472 | 8205.472 | 6544.472 | 51.28071127 | 4511.391 | 10511.39 | 4411.391 | 51.28071127 | 4402.079 | 12402.08 | 4102.079
51.31371127 | 4985.809 | 1985.809 | 12985.81 | 51.31371127 | 4307.091 |  | 10307.09 | 51.31371127 | 4346.982 | 6346.982 | 8346.982 | 51.31371127 | 5059.64 | 8220.64 | 6559.64 | 51.31371127 | 4419.486 | 10419.49 | 4319.486 | 51.31371127 | 4578.247 | 12578.25 | 4278.247
51.34671127 | 4843.306 | 1843.306 | 12843.31 | 51.34671127 | 4313.042 |  | 10313.04 | 51.34671127 | 4410.837 | 6410.837 | 8410.837 | 51.34671127 | 4971.274 | 8132.274 | 6471.274 | 51.34671127 | 4385.951 | 10385.95 | 4285.951 | 51.34671127 | 4463.963 | 12463.96 | 4163.963
51.37971127 | 4965.739 | 1965.739 | 12965.74 | 51.37971127 | 4329.827 |  | 10329.83 | 51.37971127 | 4345.671 | 6345.671 | 8345.671 | 51.37971127 | 5080.871 | 8241.871 | 6580.871 | 51.37971127 | 4366.203 | 10366.2 | 4266.203 | 51.37971127 | 4449.153 | 12449.15 | 4149.153
51.41271127 | 5005.11 | 2005.11 | 13005.11 | 51.41271127 | 4296.776 |  | 10296.78 | 51.41271127 | 4410.472 | 6410.472 | 8410.472 | 51.41271127 | 4996.008 | 8157.008 | 6496.008 | 51.41271127 | 4439.289 | 10439.29 | 4339.289 | 51.41271127 | 4266.266 | 12266.27 | 3966.266
51.44571127 | 4892.184 | 1892.184 | 12892.18 | 51.44571127 | 4267.064 |  | 10267.06 | 51.44571127 | 4237.417 | 6237.417 | 8237.417 | 51.44571127 | 5038.369 | 8199.369 | 6538.369 | 51.44571127 | 4378.305 | 10378.3 | 4278.305 | 51.44571127 | 4445.263 | 12445.26 | 4145.263
51.47871127 | 5028.882 | 2028.882 | 13028.88 | 51.47871127 | 4342.152 |  | 10342.15 | 51.47871127 | 4249.086 | 6249.086 | 8249.086 | 51.47871127 | 5065.701 | 8226.701 | 6565.701 | 51.47871127 | 4350.299 | 10350.3 | 4250.299 | 51.47871127 | 4367.281 | 12367.28 | 4067.281
51.51171127 | 4840.634 | 1840.634 | 12840.63 | 51.51171127 | 4287.766 |  | 10287.77 | 51.51171127 | 4245.304 | 6245.304 | 8245.304 | 51.51171127 | 4993.738 | 8154.738 | 6493.738 | 51.51171127 | 4474.861 | 10474.86 | 4374.861 | 51.51171127 | 4515.16 | 12515.16 | 4215.16
51.54471127 | 4917.882 | 1917.882 | 12917.88 | 51.54471127 | 4315.505 |  | 10315.51 | 51.54471127 | 4247.78 | 6247.78 | 8247.78 | 51.54471127 | 5038.111 | 8199.111 | 6538.111 | 51.54471127 | 4467.247 | 10467.25 | 4367.247 | 51.54471127 | 4371.181 | 12371.18 | 4071.181
51.57771127 | 4994.462 | 1994.462 | 12994.46 | 51.57771127 | 4299.72 |  | 10299.72 | 51.57771127 | 4281.817 | 6281.817 | 8281.817 | 51.57771127 | 5016.409 | 8177.409 | 6516.409 | 51.57771127 | 4387.398 | 10387.4 | 4287.398 | 51.57771127 | 4429.376 | 12429.38 | 4129.376
51.61071127 | 4929.795 | 1929.795 | 12929.79 | 51.61071127 | 4391.739 |  | 10391.74 | 51.61071127 | 4239.032 | 6239.032 | 8239.032 | 51.61071127 | 4981.552 | 8142.552 | 6481.552 | 51.61071127 | 4428.672 | 10428.67 | 4328.672 | 51.61071127 | 4312.517 | 12312.52 | 4012.517
51.64371127 | 4978.876 | 1978.876 | 12978.88 | 51.64371127 | 4293.58 |  | 10293.58 | 51.64371127 | 4371.747 | 6371.747 | 8371.747 | 51.64371127 | 4994.885 | 8155.885 | 6494.885 | 51.64371127 | 4499.763 | 10499.76 | 4399.763 | 51.64371127 | 4324.772 | 12324.77 | 4024.772
51.67671127 | 4983.372 | 1983.372 | 12983.37 | 51.67671127 | 4368.481 |  | 10368.48 | 51.67671127 | 4378.487 | 6378.487 | 8378.487 | 51.67671127 | 5094.241 | 8255.241 | 6594.241 | 51.67671127 | 4452.809 | 10452.81 | 4352.809 | 51.67671127 | 4406.844 | 12406.84 | 4106.844
51.70971127 | 4875.074 | 1875.074 | 12875.07 | 51.70971127 | 4300.703 |  | 10300.7 | 51.70971127 | 4282.025 | 6282.025 | 8282.025 | 51.70971127 | 5073.464 | 8234.464 | 6573.464 | 51.70971127 | 4495.941 | 10495.94 | 4395.941 | 51.70971127 | 4438.722 | 12438.72 | 4138.722
51.74271127 | 4941.375 | 1941.375 | 12941.37 | 51.74271127 | 4173.147 |  | 10173.15 | 51.74271127 | 4228.716 | 6228.716 | 8228.716 | 51.74271127 | 4957.401 | 8118.401 | 6457.401 | 51.74271127 | 4455.506 | 10455.51 | 4355.506 | 51.74271127 | 4389.253 | 12389.25 | 4089.253
51.77571127 | 4942.59 | 1942.59 | 12942.59 | 51.77571127 | 4257.765 |  | 10257.77 | 51.77571127 | 4262.23 | 6262.23 | 8262.23 | 51.77571127 | 4930.457 | 8091.457 | 6430.457 | 51.77571127 | 4436.104 | 10436.1 | 4336.104 | 51.77571127 | 4389.219 | 12389.22 | 4089.219
51.80871127 | 4847.546 | 1847.546 | 12847.55 | 51.80871127 | 4268.094 |  | 10268.09 | 51.80871127 | 4486.276 | 6486.276 | 8486.276 | 51.80871127 | 5067.681 | 8228.681 | 6567.681 | 51.80871127 | 4447.208 | 10447.21 | 4347.208 | 51.80871127 | 4319.183 | 12319.18 | 4019.183
51.84171127 | 4846.695 | 1846.695 | 12846.7 | 51.84171127 | 4247.305 |  | 10247.3 | 51.84171127 | 4331.229 | 6331.229 | 8331.229 | 51.84171127 | 5057.171 | 8218.171 | 6557.171 | 51.84171127 | 4307.753 | 10307.75 | 4207.753 | 51.84171127 | 4316.193 | 12316.19 | 4016.193
51.87471127 | 4971.029 | 1971.029 | 12971.03 | 51.87471127 | 4303.015 |  | 10303.01 | 51.87471127 | 4218.584 | 6218.584 | 8218.584 | 51.87471127 | 5072.806 | 8233.806 | 6572.806 | 51.87471127 | 4525.461 | 10525.46 | 4425.461 | 51.87471127 | 4365.411 | 12365.41 | 4065.411
51.90771127 | 4945.084 | 1945.084 | 12945.08 | 51.90771127 | 4280.197 |  | 10280.2 | 51.90771127 | 4191.762 | 6191.762 | 8191.762 | 51.90771127 | 5041.197 | 8202.197 | 6541.197 | 51.90771127 | 4406.075 | 10406.08 | 4306.075 | 51.90771127 | 4269.893 | 12269.89 | 3969.893
51.94071127 | 4893.579 | 1893.579 | 12893.58 | 51.94071127 | 4356.015 |  | 10356.02 | 51.94071127 | 4233.945 | 6233.945 | 8233.945 | 51.94071127 | 5000.778 | 8161.778 | 6500.778 | 51.94071127 | 4365.524 | 10365.52 | 4265.524 | 51.94071127 | 4372.735 | 12372.73 | 4072.735
51.97371127 | 5027.069 | 2027.069 | 13027.07 | 51.97371127 | 4321.543 |  | 10321.54 | 51.97371127 | 4347.619 | 6347.619 | 8347.619 | 51.97371127 | 4921.871 | 8082.871 | 6421.871 | 51.97371127 | 4371.811 | 10371.81 | 4271.811 | 51.97371127 | 4276.841 | 12276.84 | 3976.841
52.00671127 | 4957.307 | 1957.307 | 12957.31 | 52.00671127 | 4401.201 |  | 10401.2 | 52.00671127 | 4250.064 | 6250.064 | 8250.064 | 52.00671127 | 5029.685 | 8190.685 | 6529.685 | 52.00671127 | 4408.982 | 10408.98 | 4308.982 | 52.00671127 | 4330.952 | 12330.95 | 4030.952
52.03971127 | 4884.362 | 1884.362 | 12884.36 | 52.03971127 | 4285.866 |  | 10285.87 | 52.03971127 | 4268.17 | 6268.17 | 8268.17 | 52.03971127 | 5001.513 | 8162.513 | 6501.513 | 52.03971127 | 4475.537 | 10475.54 | 4375.537 | 52.03971127 | 4362.263 | 12362.26 | 4062.263
52.07271127 | 4869.827 | 1869.827 | 12869.83 | 52.07271127 | 4209.821 |  | 10209.82 | 52.07271127 | 4263.924 | 6263.924 | 8263.924 | 52.07271127 | 4981.795 | 8142.795 | 6481.795 | 52.07271127 | 4451.54 | 10451.54 | 4351.54 | 52.07271127 | 4383.006 | 12383.01 | 4083.006
52.10571127 | 4831.992 | 1831.992 | 12831.99 | 52.10571127 | 4247.972 |  | 10247.97 | 52.10571127 | 4207.028 | 6207.028 | 8207.028 | 52.10571127 | 5016.026 | 8177.026 | 6516.026 | 52.10571127 | 4401.55 | 10401.55 | 4301.55 | 52.10571127 | 4375.343 | 12375.34 | 4075.343
52.13871127 | 4923.956 | 1923.956 | 12923.96 | 52.13871127 | 4300.555 |  | 10300.55 | 52.13871127 | 4222.254 | 6222.254 | 8222.254 | 52.13871127 | 5051.37 | 8212.37 | 6551.37 | 52.13871127 | 4402.68 | 10402.68 | 4302.68 | 52.13871127 | 4435.41 | 12435.41 | 4135.41
52.17171127 | 4910.968 | 1910.968 | 12910.97 | 52.17171127 | 4295.094 |  | 10295.09 | 52.17171127 | 4226.017 | 6226.017 | 8226.017 | 52.17171127 | 5085.711 | 8246.711 | 6585.711 | 52.17171127 | 4336.24 | 10336.24 | 4236.24 | 52.17171127 | 4416.637 | 12416.64 | 4116.637
52.20471127 | 4878.61 | 1878.61 | 12878.61 | 52.20471127 | 4313.625 |  | 10313.62 | 52.20471127 | 4240.539 | 6240.539 | 8240.539 | 52.20471127 | 5035.687 | 8196.687 | 6535.687 | 52.20471127 | 4402.718 | 10402.72 | 4302.718 | 52.20471127 | 4341.098 | 12341.1 | 4041.098
52.23771127 | 4909.718 | 1909.718 | 12909.72 | 52.23771127 | 4314.439 |  | 10314.44 | 52.23771127 | 4257.934 | 6257.934 | 8257.934 | 52.23771127 | 5048.312 | 8209.312 | 6548.312 | 52.23771127 | 4401.415 | 10401.42 | 4301.415 | 52.23771127 | 4323.595 | 12323.59 | 4023.595
52.27071127 | 4870.582 | 1870.582 | 12870.58 | 52.27071127 | 4309.945 |  | 10309.95 | 52.27071127 | 4256.812 | 6256.812 | 8256.812 | 52.27071127 | 5105.018 | 8266.018 | 6605.018 | 52.27071127 | 4425.934 | 10425.93 | 4325.934 | 52.27071127 | 4392.2 | 12392.2 | 4092.2
52.30371127 | 4828.555 | 1828.555 | 12828.55 | 52.30371127 | 4297.647 |  | 10297.65 | 52.30371127 | 4255.272 | 6255.272 | 8255.272 | 52.30371127 | 5045.791 | 8206.791 | 6545.791 | 52.30371127 | 4465.717 | 10465.72 | 4365.717 | 52.30371127 | 4325.265 | 12325.26 | 4025.265
52.33671127 | 4863.755 | 1863.755 | 12863.75 | 52.33671127 | 4299.971 |  | 10299.97 | 52.33671127 | 4253.507 | 6253.507 | 8253.507 | 52.33671127 | 4967.97 | 8128.97 | 6467.97 | 52.33671127 | 4449.941 | 10449.94 | 4349.941 | 52.33671127 | 4395.38 | 12395.38 | 4095.38
52.36971127 | 4893.884 | 1893.884 | 12893.88 | 52.36971127 | 4268.145 |  | 10268.15 | 52.36971127 | 4272.759 | 6272.759 | 8272.759 | 52.36971127 | 4988.297 | 8149.297 | 6488.297 | 52.36971127 | 4443.327 | 10443.33 | 4343.327 | 52.36971127 | 4432.703 | 12432.7 | 4132.703
52.40271127 | 4865.31 | 1865.31 | 12865.31 | 52.40271127 | 4301.4 |  | 10301.4 | 52.40271127 | 4245.342 | 6245.342 | 8245.342 | 52.40271127 | 5000.846 | 8161.846 | 6500.846 | 52.40271127 | 4461.154 | 10461.15 | 4361.154 | 52.40271127 | 4454.833 | 12454.83 | 4154.833
52.43571127 | 4842.244 | 1842.244 | 12842.24 | 52.43571127 | 4359.314 |  | 10359.31 | 52.43571127 | 4229.12 | 6229.12 | 8229.12 | 52.43571127 | 5007.217 | 8168.217 | 6507.217 | 52.43571127 | 4494.582 | 10494.58 | 4394.582 | 52.43571127 | 4422.034 | 12422.03 | 4122.034
52.46871127 | 4898.263 | 1898.263 | 12898.26 | 52.46871127 | 4344.368 |  | 10344.37 | 52.46871127 | 4267.922 | 6267.922 | 8267.922 | 52.46871127 | 4961.309 | 8122.309 | 6461.309 | 52.46871127 | 4493.103 | 10493.1 | 4393.103 | 52.46871127 | 4318.164 | 12318.16 | 4018.164
52.50171127 | 4905.721 | 1905.721 | 12905.72 | 52.50171127 | 4267.561 |  | 10267.56 | 52.50171127 | 4250.681 | 6250.681 | 8250.681 | 52.50171127 | 4936.36 | 8097.36 | 6436.36 | 52.50171127 | 4361.402 | 10361.4 | 4261.402 | 52.50171127 | 4318.679 | 12318.68 | 4018.679
52.53471127 | 4858.295 | 1858.295 | 12858.3 | 52.53471127 | 4269.977 |  | 10269.98 | 52.53471127 | 4332.849 | 6332.849 | 8332.849 | 52.53471127 | 5011.303 | 8172.303 | 6511.303 | 52.53471127 | 4296.367 | 10296.37 | 4196.367 | 52.53471127 | 4435.65 | 12435.65 | 4135.65
52.56771127 | 4820.612 | 1820.612 | 12820.61 | 52.56771127 | 4256.133 |  | 10256.13 | 52.56771127 | 4359.627 | 6359.627 | 8359.627 | 52.56771127 | 5008.529 | 8169.529 | 6508.529 | 52.56771127 | 4321.139 | 10321.14 | 4221.139 | 52.56771127 | 4398.128 | 12398.13 | 4098.128
52.60071127 | 4851.074 | 1851.074 | 12851.07 | 52.60071127 | 4252.765 |  | 10252.77 | 52.60071127 | 4213.293 | 6213.293 | 8213.293 | 52.60071127 | 4951.559 | 8112.559 | 6451.559 | 52.60071127 | 4371.552 | 10371.55 | 4271.552 | 52.60071127 | 4284.073 | 12284.07 | 3984.073
52.63371127 | 4909.245 | 1909.245 | 12909.24 | 52.63371127 | 4306.283 |  | 10306.28 | 52.63371127 | 4224.187 | 6224.187 | 8224.187 | 52.63371127 | 4940.981 | 8101.981 | 6440.981 | 52.63371127 | 4311.568 | 10311.57 | 4211.568 | 52.63371127 | 4342.96 | 12342.96 | 4042.96
52.66671127 | 4952.8 | 1952.8 | 12952.8 | 52.66671127 | 4280.264 |  | 10280.26 | 52.66671127 | 4265.799 | 6265.799 | 8265.799 | 52.66671127 | 4963.845 | 8124.845 | 6463.845 | 52.66671127 | 4275.581 | 10275.58 | 4175.581 | 52.66671127 | 4400.619 | 12400.62 | 4100.619
52.69971127 | 4935.586 | 1935.586 | 12935.59 | 52.69971127 | 4312.105 |  | 10312.1 | 52.69971127 | 4208.349 | 6208.349 | 8208.349 | 52.69971127 | 4973.96 | 8134.96 | 6473.96 | 52.69971127 | 4389.414 | 10389.41 | 4289.414 | 52.69971127 | 4378.611 | 12378.61 | 4078.611
52.73271127 | 4849.581 | 1849.581 | 12849.58 | 52.73271127 | 4353.223 |  | 10353.22 | 52.73271127 | 4208.787 | 6208.787 | 8208.787 | 52.73271127 | 4999.077 | 8160.077 | 6499.077 | 52.73271127 | 4364.146 | 10364.15 | 4264.146 | 52.73271127 | 4373.586 | 12373.59 | 4073.586
52.76571127 | 4843.12 | 1843.12 | 12843.12 | 52.76571127 | 4280.339 |  | 10280.34 | 52.76571127 | 4222 | 6222 | 8222 | 52.76571127 | 5020.598 | 8181.598 | 6520.598 | 52.76571127 | 4303.696 | 10303.7 | 4203.696 | 52.76571127 | 4299.501 | 12299.5 | 3999.501
52.79871127 | 4888.139 | 1888.139 | 12888.14 | 52.79871127 | 4276.02 |  | 10276.02 | 52.79871127 | 4240.295 | 6240.295 | 8240.295 | 52.79871127 | 4971.582 | 8132.582 | 6471.582 | 52.79871127 | 4407.179 | 10407.18 | 4307.179 | 52.79871127 | 4231.402 | 12231.4 | 3931.402
52.83171127 | 4881.825 | 1881.825 | 12881.83 | 52.83171127 | 4339.979 |  | 10339.98 | 52.83171127 | 4277.308 | 6277.308 | 8277.308 | 52.83171127 | 4957.573 | 8118.573 | 6457.573 | 52.83171127 | 4442.937 | 10442.94 | 4342.937 | 52.83171127 | 4279.014 | 12279.01 | 3979.014
52.86471127 | 4854.002 | 1854.002 | 12854 | 52.86471127 | 4322.856 |  | 10322.86 | 52.86471127 | 4275.375 | 6275.375 | 8275.375 | 52.86471127 | 4987.891 | 8148.891 | 6487.891 | 52.86471127 | 4357.109 | 10357.11 | 4257.109 | 52.86471127 | 4323.102 | 12323.1 | 4023.102
52.89771127 | 4900.16 | 1900.16 | 12900.16 | 52.89771127 | 4250.651 |  | 10250.65 | 52.89771127 | 4251.899 | 6251.899 | 8251.899 | 52.89771127 | 4956.781 | 8117.781 | 6456.781 | 52.89771127 | 4360.864 | 10360.86 | 4260.864 | 52.89771127 | 4299.846 | 12299.85 | 3999.846
52.93071127 | 4972.318 | 1972.318 | 12972.32 | 52.93071127 | 4260.969 |  | 10260.97 | 52.93071127 | 4268.495 | 6268.495 | 8268.495 | 52.93071127 | 4892.704 | 8053.704 | 6392.704 | 52.93071127 | 4375.405 | 10375.4 | 4275.405 | 52.93071127 | 4266.573 | 12266.57 | 3966.573
52.96371127 | 4918.466 | 1918.466 | 12918.47 | 52.96371127 | 4296.447 |  | 10296.45 | 52.96371127 | 4246.232 | 6246.232 | 8246.232 | 52.96371127 | 4945.066 | 8106.066 | 6445.066 | 52.96371127 | 4346.617 | 10346.62 | 4246.617 | 52.96371127 | 4339.364 | 12339.36 | 4039.364
52.99671127 | 4862.074 | 1862.074 | 12862.07 | 52.99671127 | 4313.111 |  | 10313.11 | 52.99671127 | 4235.146 | 6235.146 | 8235.146 | 52.99671127 | 5019.851 | 8180.851 | 6519.851 | 52.99671127 | 4333.037 | 10333.04 | 4233.037 | 52.99671127 | 4396.371 | 12396.37 | 4096.371
53.02971127 | 4877.227 | 1877.227 | 12877.23 | 53.02971127 | 4291.578 |  | 10291.58 | 53.02971127 | 4266.204 | 6266.204 | 8266.204 | 53.02971127 | 5023.545 | 8184.545 | 6523.545 | 53.02971127 | 4377.177 | 10377.18 | 4277.177 | 53.02971127 | 4372.13 | 12372.13 | 4072.13
53.06271127 | 4871.296 | 1871.296 | 12871.3 | 53.06271127 | 4240.395 |  | 10240.39 | 53.06271127 | 4229.176 | 6229.176 | 8229.176 | 53.06271127 | 4944.655 | 8105.655 | 6444.655 | 53.06271127 | 4430.436 | 10430.44 | 4330.436 | 53.06271127 | 4376.289 | 12376.29 | 4076.289
53.09571127 | 4858.262 | 1858.262 | 12858.26 | 53.09571127 | 4319.562 |  | 10319.56 | 53.09571127 | 4291.111 | 6291.111 | 8291.111 | 53.09571127 | 4873.938 | 8034.938 | 6373.938 | 53.09571127 | 4272.757 | 10272.76 | 4172.757 | 53.09571127 | 4390.057 | 12390.06 | 4090.057
53.12871127 | 4875.184 | 1875.184 | 12875.18 | 53.12871127 | 4375.894 |  | 10375.89 | 53.12871127 | 4200.366 | 6200.366 | 8200.366 | 53.12871127 | 4917.442 | 8078.442 | 6417.442 | 53.12871127 | 4277.313 | 10277.31 | 4177.313 | 53.12871127 | 4349.599 | 12349.6 | 4049.599
53.16171127 | 4805.757 | 1805.757 | 12805.76 | 53.16171127 | 4324.243 |  | 10324.24 | 53.16171127 | 4202.579 | 6202.579 | 8202.579 | 53.16171127 | 4933.193 | 8094.193 | 6433.193 | 53.16171127 | 4378.321 | 10378.32 | 4278.321 | 53.16171127 | 4341.021 | 12341.02 | 4041.021
53.19471127 | 4833.664 | 1833.664 | 12833.66 | 53.19471127 | 4292.802 |  | 10292.8 | 53.19471127 | 4261.664 | 6261.664 | 8261.664 | 53.19471127 | 4981 | 8142 | 6481 | 53.19471127 | 4318.189 | 10318.19 | 4218.189 | 53.19471127 | 4303.103 | 12303.1 | 4003.103
53.22771127 | 4863.436 | 1863.436 | 12863.44 | 53.22771127 | 4275.985 |  | 10275.99 | 53.22771127 | 4285.235 | 6285.235 | 8285.235 | 53.22771127 | 5003.831 | 8164.831 | 6503.831 | 53.22771127 | 4428.552 | 10428.55 | 4328.552 | 53.22771127 | 4279.819 | 12279.82 | 3979.819
53.26071127 | 4891.614 | 1891.614 | 12891.61 | 53.26071127 | 4370.498 |  | 10370.5 | 53.26071127 | 4226.002 | 6226.002 | 8226.002 | 53.26071127 | 5022.425 | 8183.425 | 6522.425 | 53.26071127 | 4390.038 | 10390.04 | 4290.038 | 53.26071127 | 4305.845 | 12305.85 | 4005.845
53.29371127 | 4933.257 | 1933.257 | 12933.26 | 53.29371127 | 4425.481 |  | 10425.48 | 53.29371127 | 4124.316 | 6124.316 | 8124.316 | 53.29371127 | 4924.493 | 8085.493 | 6424.493 | 53.29371127 | 4388.698 | 10388.7 | 4288.698 | 53.29371127 | 4326.981 | 12326.98 | 4026.981
53.32671127 | 4819.292 | 1819.292 | 12819.29 | 53.32671127 | 4278.585 |  | 10278.58 | 53.32671127 | 4158.049 | 6158.049 | 8158.049 | 53.32671127 | 4975.418 | 8136.418 | 6475.418 | 53.32671127 | 4325.077 | 10325.08 | 4225.077 | 53.32671127 | 4289.519 | 12289.52 | 3989.519
53.35971127 | 4817.007 | 1817.007 | 12817.01 | 53.35971127 | 4265.687 |  | 10265.69 | 53.35971127 | 4181.605 | 6181.605 | 8181.605 | 53.35971127 | 5041.986 | 8202.986 | 6541.986 | 53.35971127 | 4415.245 | 10415.24 | 4315.245 | 53.35971127 | 4434.673 | 12434.67 | 4134.673
53.39271127 | 4833.341 | 1833.341 | 12833.34 | 53.39271127 | 4259.749 |  | 10259.75 | 53.39271127 | 4263.383 | 6263.383 | 8263.383 | 53.39271127 | 4997.73 | 8158.73 | 6497.73 | 53.39271127 | 4436 | 10436 | 4336 | 53.39271127 | 4383.386 | 12383.39 | 4083.386
53.42571127 | 4840.549 | 1840.549 | 12840.55 | 53.42571127 | 4283.099 |  | 10283.1 | 53.42571127 | 4212.24 | 6212.24 | 8212.24 | 53.42571127 | 4942.519 | 8103.519 | 6442.519 | 53.42571127 | 4441.562 | 10441.56 | 4341.562 | 53.42571127 | 4311.36 | 12311.36 | 4011.36
53.45871127 | 4778.1 | 1778.1 | 12778.1 | 53.45871127 | 4325.99 |  | 10325.99 | 53.45871127 | 4237.619 | 6237.619 | 8237.619 | 53.45871127 | 5079.663 | 8240.663 | 6579.663 | 53.45871127 | 4436.896 | 10436.9 | 4336.896 | 53.45871127 | 4354.746 | 12354.75 | 4054.746
53.49171127 | 4768.349 | 1768.349 | 12768.35 | 53.49171127 | 4215.723 |  | 10215.72 | 53.49171127 | 4220.94 | 6220.94 | 8220.94 | 53.49171127 | 5122.59 | 8283.59 | 6622.59 | 53.49171127 | 4333.602 | 10333.6 | 4233.602 | 53.49171127 | 4340.795 | 12340.8 | 4040.795
53.52471127 | 4783.538 | 1783.538 | 12783.54 | 53.52471127 | 4166.632 |  | 10166.63 | 53.52471127 | 4264.992 | 6264.992 | 8264.992 | 53.52471127 | 5011.083 | 8172.083 | 6511.083 | 53.52471127 | 4356.479 | 10356.48 | 4256.479 | 53.52471127 | 4373.295 | 12373.3 | 4073.295
53.55771127 | 4822.943 | 1822.943 | 12822.94 | 53.55771127 | 4244.622 |  | 10244.62 | 53.55771127 | 4250.052 | 6250.052 | 8250.052 | 53.55771127 | 4963.865 | 8124.865 | 6463.865 | 53.55771127 | 4340.58 | 10340.58 | 4240.58 | 53.55771127 | 4420.244 | 12420.24 | 4120.244
53.59071127 | 4900.435 | 1900.435 | 12900.43 | 53.59071127 | 4242.145 |  | 10242.15 | 53.59071127 | 4189.574 | 6189.574 | 8189.574 | 53.59071127 | 4967.86 | 8128.86 | 6467.86 | 53.59071127 | 4337.279 | 10337.28 | 4237.279 | 53.59071127 | 4260.287 | 12260.29 | 3960.287
53.62371127 | 4804.8 | 1804.8 | 12804.8 | 53.62371127 | 4211.946 |  | 10211.95 | 53.62371127 | 4165.187 | 6165.187 | 8165.187 | 53.62371127 | 4945.968 | 8106.968 | 6445.968 | 53.62371127 | 4420.54 | 10420.54 | 4320.54 | 53.62371127 | 4241.644 | 12241.64 | 3941.644
53.65671127 | 4755.053 | 1755.053 | 12755.05 | 53.65671127 | 4239.242 |  | 10239.24 | 53.65671127 | 4260.588 | 6260.588 | 8260.588 | 53.65671127 | 5025.671 | 8186.671 | 6525.671 | 53.65671127 | 4353.071 | 10353.07 | 4253.071 | 53.65671127 | 4281.864 | 12281.86 | 3981.864
53.68971127 | 4793.105 | 1793.105 | 12793.1 | 53.68971127 | 4197.993 |  | 10197.99 | 53.68971127 | 4256.086 | 6256.086 | 8256.086 | 53.68971127 | 4876.88 | 8037.88 | 6376.88 | 53.68971127 | 4285.367 | 10285.37 | 4185.367 | 53.68971127 | 4379.607 | 12379.61 | 4079.607
53.72271127 | 4793.447 | 1793.447 | 12793.45 | 53.72271127 | 4221.64 |  | 10221.64 | 53.72271127 | 4195.402 | 6195.402 | 8195.402 | 53.72271127 | 4918.3 | 8079.3 | 6418.3 | 53.72271127 | 4398.316 | 10398.32 | 4298.316 | 53.72271127 | 4214.431 | 12214.43 | 3914.431
53.75571127 | 4792.218 | 1792.218 | 12792.22 | 53.75571127 | 4278.564 |  | 10278.56 | 53.75571127 | 4339.201 | 6339.201 | 8339.201 | 53.75571127 | 5006.128 | 8167.128 | 6506.128 | 53.75571127 | 4297.986 | 10297.99 | 4197.986 | 53.75571127 | 4378.36 | 12378.36 | 4078.36
53.78871127 | 4838.055 | 1838.055 | 12838.05 | 53.78871127 | 4185.82 |  | 10185.82 | 53.78871127 | 4255.56 | 6255.56 | 8255.56 | 53.78871127 | 5080.749 | 8241.749 | 6580.749 | 53.78871127 | 4236.519 | 10236.52 | 4136.519 | 53.78871127 | 4292.945 | 12292.95 | 3992.945
53.82171127 | 4796.62 | 1796.62 | 12796.62 | 53.82171127 | 4250.176 |  | 10250.18 | 53.82171127 | 4337.335 | 6337.335 | 8337.335 | 53.82171127 | 5129.253 | 8290.253 | 6629.253 | 53.82171127 | 4202.39 | 10202.39 | 4102.39 | 53.82171127 | 4332.48 | 12332.48 | 4032.48
53.85471127 | 4796.874 | 1796.874 | 12796.87 | 53.85471127 | 4202.916 |  | 10202.92 | 53.85471127 | 4174.374 | 6174.374 | 8174.374 | 53.85471127 | 5065.541 | 8226.541 | 6565.541 | 53.85471127 | 4456.916 | 10456.92 | 4356.916 | 53.85471127 | 4305.75 | 12305.75 | 4005.75
53.88771127 | 4951.489 | 1951.489 | 12951.49 | 53.88771127 | 4248.364 |  | 10248.36 | 53.88771127 | 4296.172 | 6296.172 | 8296.172 | 53.88771127 | 5097.054 | 8258.054 | 6597.054 | 53.88771127 | 4542.764 | 10542.76 | 4442.764 | 53.88771127 | 4304.033 | 12304.03 | 4004.033
53.92071127 | 4833.869 | 1833.869 | 12833.87 | 53.92071127 | 4293.312 |  | 10293.31 | 53.92071127 | 4234.558 | 6234.558 | 8234.558 | 53.92071127 | 4963.919 | 8124.919 | 6463.919 | 53.92071127 | 4400.951 | 10400.95 | 4300.951 | 53.92071127 | 4437.707 | 12437.71 | 4137.707
53.95371127 | 4826.343 | 1826.343 | 12826.34 | 53.95371127 | 4251.799 |  | 10251.8 | 53.95371127 | 4208.489 | 6208.489 | 8208.489 | 53.95371127 | 4899.172 | 8060.172 | 6399.172 | 53.95371127 | 4397.578 | 10397.58 | 4297.578 | 53.95371127 | 4359.776 | 12359.78 | 4059.776
53.98671127 | 4917.18 | 1917.18 | 12917.18 | 53.98671127 | 4198.481 |  | 10198.48 | 53.98671127 | 4337.833 | 6337.833 | 8337.833 | 53.98671127 | 4944.59 | 8105.59 | 6444.59 | 53.98671127 | 4286.007 | 10286.01 | 4186.007 | 53.98671127 | 4300.535 | 12300.53 | 4000.535
54.01971127 | 4981.599 | 1981.599 | 12981.6 | 54.01971127 | 4212.677 |  | 10212.68 | 54.01971127 | 4189.298 | 6189.298 | 8189.298 | 54.01971127 | 5108.401 | 8269.401 | 6608.401 | 54.01971127 | 4541.353 | 10541.35 | 4441.353 | 54.01971127 | 4290.216 | 12290.22 | 3990.216
54.05271127 | 4777.284 | 1777.284 | 12777.28 | 54.05271127 | 4258.393 |  | 10258.39 | 54.05271127 | 4169.581 | 6169.581 | 8169.581 | 54.05271127 | 5043.428 | 8204.428 | 6543.428 | 54.05271127 | 4457.18 | 10457.18 | 4357.18 | 54.05271127 | 4465.776 | 12465.78 | 4165.776
54.08571127 | 4981.602 | 1981.602 | 12981.6 | 54.08571127 | 4225.686 |  | 10225.69 | 54.08571127 | 4265.269 | 6265.269 | 8265.269 | 54.08571127 | 4989.529 | 8150.529 | 6489.529 | 54.08571127 | 4398.717 | 10398.72 | 4298.717 | 54.08571127 | 4394.794 | 12394.79 | 4094.794
54.11871127 | 4910.175 | 1910.175 | 12910.17 | 54.11871127 | 4202.368 |  | 10202.37 | 54.11871127 | 4205.104 | 6205.104 | 8205.104 | 54.11871127 | 5080.111 | 8241.111 | 6580.111 | 54.11871127 | 4282.197 | 10282.2 | 4182.197 | 54.11871127 | 4284.721 | 12284.72 | 3984.721
54.15171127 | 4884.587 | 1884.587 | 12884.59 | 54.15171127 | 4349.46 |  | 10349.46 | 54.15171127 | 4295.643 | 6295.643 | 8295.643 | 54.15171127 | 5018.265 | 8179.265 | 6518.265 | 54.15171127 | 4452.225 | 10452.22 | 4352.225 | 54.15171127 | 4389.345 | 12389.35 | 4089.345
54.18471127 | 4853.712 | 1853.712 | 12853.71 | 54.18471127 | 4240.189 |  | 10240.19 | 54.18471127 | 4353.338 | 6353.338 | 8353.338 | 54.18471127 | 4948.934 | 8109.934 | 6448.934 | 54.18471127 | 4329.63 | 10329.63 | 4229.63 | 54.18471127 | 4482.202 | 12482.2 | 4182.202
54.21771127 | 4841.071 | 1841.071 | 12841.07 | 54.21771127 | 4318.357 |  | 10318.36 | 54.21771127 | 4307.455 | 6307.455 | 8307.455 | 54.21771127 | 4952.026 | 8113.026 | 6452.026 | 54.21771127 | 4382.889 | 10382.89 | 4282.889 | 54.21771127 | 4338.364 | 12338.36 | 4038.364
54.25071127 | 4838.22 | 1838.22 | 12838.22 | 54.25071127 | 4263.034 |  | 10263.03 | 54.25071127 | 4280.641 | 6280.641 | 8280.641 | 54.25071127 | 5055.344 | 8216.344 | 6555.344 | 54.25071127 | 4413.139 | 10413.14 | 4313.139 | 54.25071127 | 4351.368 | 12351.37 | 4051.368
54.28371127 | 4939.768 | 1939.768 | 12939.77 | 54.28371127 | 4316.412 |  | 10316.41 | 54.28371127 | 4185.005 | 6185.005 | 8185.005 | 54.28371127 | 5041.681 | 8202.681 | 6541.681 | 54.28371127 | 4486.185 | 10486.18 | 4386.185 | 54.28371127 | 4334.822 | 12334.82 | 4034.822
54.31671127 | 4915.955 | 1915.955 | 12915.95 | 54.31671127 | 4252.368 |  | 10252.37 | 54.31671127 | 4405.46 | 6405.46 | 8405.46 | 54.31671127 | 5082.098 | 8243.098 | 6582.098 | 54.31671127 | 4374.082 | 10374.08 | 4274.082 | 54.31671127 | 4440.948 | 12440.95 | 4140.948
54.34971127 | 4957.713 | 1957.713 | 12957.71 | 54.34971127 | 4205.215 |  | 10205.22 | 54.34971127 | 4272.447 | 6272.447 | 8272.447 | 54.34971127 | 5047.251 | 8208.251 | 6547.251 | 54.34971127 | 4441.054 | 10441.05 | 4341.054 | 54.34971127 | 4448.628 | 12448.63 | 4148.628
54.38271127 | 4954.249 | 1954.249 | 12954.25 | 54.38271127 | 4241.808 |  | 10241.81 | 54.38271127 | 4290.845 | 6290.845 | 8290.845 | 54.38271127 | 5039.161 | 8200.161 | 6539.161 | 54.38271127 | 4370.383 | 10370.38 | 4270.383 | 54.38271127 | 4455.394 | 12455.39 | 4155.394
54.41571127 | 4911.49 | 1911.49 | 12911.49 | 54.41571127 | 4335.154 |  | 10335.15 | 54.41571127 | 4339.683 | 6339.683 | 8339.683 | 54.41571127 | 5089.431 | 8250.431 | 6589.431 | 54.41571127 | 4373.842 | 10373.84 | 4273.842 | 54.41571127 | 4536.367 | 12536.37 | 4236.367
54.44871127 | 4868.808 | 1868.808 | 12868.81 | 54.44871127 | 4278.917 |  | 10278.92 | 54.44871127 | 4327.648 | 6327.648 | 8327.648 | 54.44871127 | 5106.513 | 8267.513 | 6606.513 | 54.44871127 | 4460.224 | 10460.22 | 4360.224 | 54.44871127 | 4475.661 | 12475.66 | 4175.661
54.48171127 | 4961.182 | 1961.182 | 12961.18 | 54.48171127 | 4354.969 |  | 10354.97 | 54.48171127 | 4466.46 | 6466.46 | 8466.46 | 54.48171127 | 5108.801 | 8269.801 | 6608.801 | 54.48171127 | 4336.341 | 10336.34 | 4236.341 | 54.48171127 | 4500.477 | 12500.48 | 4200.477
54.51471127 | 5048.316 | 2048.316 | 13048.32 | 54.51471127 | 4342.503 |  | 10342.5 | 54.51471127 | 4387.622 | 6387.622 | 8387.622 | 54.51471127 | 5086.124 | 8247.124 | 6586.124 | 54.51471127 | 4358.583 | 10358.58 | 4258.583 | 54.51471127 | 4686.116 | 12686.12 | 4386.116
54.54771127 | 5029.296 | 2029.296 | 13029.3 | 54.54771127 | 4343.866 |  | 10343.87 | 54.54771127 | 4422.974 | 6422.974 | 8422.974 | 54.54771127 | 4996.95 | 8157.95 | 6496.95 | 54.54771127 | 4420.57 | 10420.57 | 4320.57 | 54.54771127 | 4535.077 | 12535.08 | 4235.077
54.58071127 | 5050.305 | 2050.305 | 13050.3 | 54.58071127 | 4361.507 |  | 10361.51 | 54.58071127 | 4517.589 | 6517.589 | 8517.589 | 54.58071127 | 5102.036 | 8263.036 | 6602.036 | 54.58071127 | 4467.595 | 10467.6 | 4367.595 | 54.58071127 | 4587.948 | 12587.95 | 4287.948
54.61371127 | 5009.691 | 2009.691 | 13009.69 | 54.61371127 | 4304.427 |  | 10304.43 | 54.61371127 | 4459.904 | 6459.904 | 8459.904 | 54.61371127 | 5082.68 | 8243.68 | 6582.68 | 54.61371127 | 4467.488 | 10467.49 | 4367.488 | 54.61371127 | 4429.773 | 12429.77 | 4129.773
54.64671127 | 5019.577 | 2019.577 | 13019.58 | 54.64671127 | 4250.779 |  | 10250.78 | 54.64671127 | 4410.853 | 6410.853 | 8410.853 | 54.64671127 | 4996.558 | 8157.558 | 6496.558 | 54.64671127 | 4511.248 | 10511.25 | 4411.248 | 54.64671127 | 4481.166 | 12481.17 | 4181.166
54.67971127 | 4910.727 | 1910.727 | 12910.73 | 54.67971127 | 4293.42 |  | 10293.42 | 54.67971127 | 4454.518 | 6454.518 | 8454.518 | 54.67971127 | 5060.072 | 8221.072 | 6560.072 | 54.67971127 | 4460.519 | 10460.52 | 4360.519 | 54.67971127 | 4465.403 | 12465.4 | 4165.403
54.71271127 | 4954.407 | 1954.407 | 12954.41 | 54.71271127 | 4289.759 |  | 10289.76 | 54.71271127 | 4347.806 | 6347.806 | 8347.806 | 54.71271127 | 5145.046 | 8306.046 | 6645.046 | 54.71271127 | 4484.907 | 10484.91 | 4384.907 | 54.71271127 | 4408.352 | 12408.35 | 4108.352
54.74571127 | 4903.161 | 1903.161 | 12903.16 | 54.74571127 | 4304.511 |  | 10304.51 | 54.74571127 | 4292.098 | 6292.098 | 8292.098 | 54.74571127 | 5168.801 | 8329.801 | 6668.801 | 54.74571127 | 4505.7 | 10505.7 | 4405.7 | 54.74571127 | 4379.293 | 12379.29 | 4079.293
54.77871127 | 4881.129 | 1881.129 | 12881.13 | 54.77871127 | 4360.386 |  | 10360.39 | 54.77871127 | 4408.968 | 6408.968 | 8408.968 | 54.77871127 | 5095.044 | 8256.044 | 6595.044 | 54.77871127 | 4477.118 | 10477.12 | 4377.118 | 54.77871127 | 4339.304 | 12339.3 | 4039.304
54.81171127 | 4937.277 | 1937.277 | 12937.28 | 54.81171127 | 4322.947 |  | 10322.95 | 54.81171127 | 4476.501 | 6476.501 | 8476.501 | 54.81171127 | 5038.724 | 8199.724 | 6538.724 | 54.81171127 | 4439.024 | 10439.02 | 4339.024 | 54.81171127 | 4218.695 | 12218.7 | 3918.695
54.84471127 | 4937.816 | 1937.816 | 12937.82 | 54.84471127 | 4271.816 |  | 10271.82 | 54.84471127 | 4394.24 | 6394.24 | 8394.24 | 54.84471127 | 4986.269 | 8147.269 | 6486.269 | 54.84471127 | 4510.461 | 10510.46 | 4410.461 | 54.84471127 | 4273.982 | 12273.98 | 3973.982
54.87771127 | 4849.33 | 1849.33 | 12849.33 | 54.87771127 | 4157.99 |  | 10157.99 | 54.87771127 | 4298.32 | 6298.32 | 8298.32 | 54.87771127 | 5013.081 | 8174.081 | 6513.081 | 54.87771127 | 4495.173 | 10495.17 | 4395.173 | 54.87771127 | 4331.898 | 12331.9 | 4031.898
54.91071127 | 4839.218 | 1839.218 | 12839.22 | 54.91071127 | 4293.494 |  | 10293.49 | 54.91071127 | 4307.315 | 6307.315 | 8307.315 | 54.91071127 | 4951.08 | 8112.08 | 6451.08 | 54.91071127 | 4498.404 | 10498.4 | 4398.404 | 54.91071127 | 4329.54 | 12329.54 | 4029.54
54.94371127 | 4856.376 | 1856.376 | 12856.38 | 54.94371127 | 4326.44 |  | 10326.44 | 54.94371127 | 4297.401 | 6297.401 | 8297.401 | 54.94371127 | 4959.075 | 8120.075 | 6459.075 | 54.94371127 | 4413.09 | 10413.09 | 4313.09 | 54.94371127 | 4354.476 | 12354.48 | 4054.476
54.97671127 | 4881.696 | 1881.696 | 12881.7 | 54.97671127 | 4269.375 |  | 10269.38 | 54.97671127 | 4262.481 | 6262.481 | 8262.481 | 54.97671127 | 4945.054 | 8106.054 | 6445.054 | 54.97671127 | 4372.637 | 10372.64 | 4272.637 | 54.97671127 | 4284.733 | 12284.73 | 3984.733
55.00971127 | 4838.681 | 1838.681 | 12838.68 | 55.00971127 | 4210.471 |  | 10210.47 | 55.00971127 | 4216.049 | 6216.049 | 8216.049 | 55.00971127 | 4950.55 | 8111.55 | 6450.55 | 55.00971127 | 4430.141 | 10430.14 | 4330.141 | 55.00971127 | 4214.421 | 12214.42 | 3914.421
55.04271127 | 4825.981 | 1825.981 | 12825.98 | 55.04271127 | 4213.538 |  | 10213.54 | 55.04271127 | 4235.404 | 6235.404 | 8235.404 | 55.04271127 | 4945.673 | 8106.673 | 6445.673 | 55.04271127 | 4421.462 | 10421.46 | 4321.462 | 55.04271127 | 4273.798 | 12273.8 | 3973.798
55.07571127 | 4822.044 | 1822.044 | 12822.04 | 55.07571127 | 4199.827 |  | 10199.83 | 55.07571127 | 4224.106 | 6224.106 | 8224.106 | 55.07571127 | 4950.251 | 8111.251 | 6450.251 | 55.07571127 | 4374.34 | 10374.34 | 4274.34 | 55.07571127 | 4278.236 | 12278.24 | 3978.236
55.10871127 | 4825.205 | 1825.205 | 12825.21 | 55.10871127 | 4133.519 |  | 10133.52 | 55.10871127 | 4230.043 | 6230.043 | 8230.043 | 55.10871127 | 4968.439 | 8129.439 | 6468.439 | 55.10871127 | 4425.789 | 10425.79 | 4325.789 | 55.10871127 | 4306.176 | 12306.18 | 4006.176
55.14171127 | 4794.368 | 1794.368 | 12794.37 | 55.14171127 | 4129.139 |  | 10129.14 | 55.14171127 | 4211.271 | 6211.271 | 8211.271 | 55.14171127 | 4969.646 | 8130.646 | 6469.646 | 55.14171127 | 4427.528 | 10427.53 | 4327.528 | 55.14171127 | 4339.736 | 12339.74 | 4039.736
55.17471127 | 4767.255 | 1767.255 | 12767.26 | 55.17471127 | 4212.244 |  | 10212.24 | 55.17471127 | 4227.741 | 6227.741 | 8227.741 | 55.17471127 | 4969.928 | 8130.928 | 6469.928 | 55.17471127 | 4332.939 | 10332.94 | 4232.939 | 55.17471127 | 4262.076 | 12262.08 | 3962.076
55.20771127 | 4778.047 | 1778.047 | 12778.05 | 55.20771127 | 4239.264 |  | 10239.26 | 55.20771127 | 4224.191 | 6224.191 | 8224.191 | 55.20771127 | 4962.72 | 8123.72 | 6462.72 | 55.20771127 | 4278.103 | 10278.1 | 4178.103 | 55.20771127 | 4263.089 | 12263.09 | 3963.089
55.24071127 | 4836.196 | 1836.196 | 12836.2 | 55.24071127 | 4217.064 |  | 10217.06 | 55.24071127 | 4207.13 | 6207.13 | 8207.13 | 55.24071127 | 4978.449 | 8139.449 | 6478.449 | 55.24071127 | 4391.032 | 10391.03 | 4291.032 | 55.24071127 | 4260.846 | 12260.85 | 3960.846
55.27371127 | 4775.953 | 1775.953 | 12775.95 | 55.27371127 | 4220.996 |  | 10221 | 55.27371127 | 4204.624 | 6204.624 | 8204.624 | 55.27371127 | 5018.424 | 8179.424 | 6518.424 | 55.27371127 | 4378.506 | 10378.51 | 4278.506 | 55.27371127 | 4236.388 | 12236.39 | 3936.388
55.30671127 | 4665.825 | 1665.825 | 12665.82 | 55.30671127 | 4215.69 |  | 10215.69 | 55.30671127 | 4180.766 | 6180.766 | 8180.766 | 55.30671127 | 4951.114 | 8112.114 | 6451.114 | 55.30671127 | 4329.576 | 10329.58 | 4229.576 | 55.30671127 | 4222.285 | 12222.29 | 3922.285
55.33971127 | 4720.694 | 1720.694 | 12720.69 | 55.33971127 | 4269.985 |  | 10269.99 | 55.33971127 | 4157.325 | 6157.325 | 8157.325 | 55.33971127 | 4899.184 | 8060.184 | 6399.184 | 55.33971127 | 4433.91 | 10433.91 | 4333.91 | 55.33971127 | 4271.078 | 12271.08 | 3971.078
55.37271127 | 4784.202 | 1784.202 | 12784.2 | 55.37271127 | 4277.725 |  | 10277.73 | 55.37271127 | 4151.907 | 6151.907 | 8151.907 | 55.37271127 | 4988.631 | 8149.631 | 6488.631 | 55.37271127 | 4449.019 | 10449.02 | 4349.019 | 55.37271127 | 4316.645 | 12316.65 | 4016.645
55.40571127 | 4831.245 | 1831.245 | 12831.25 | 55.40571127 | 4272.331 |  | 10272.33 | 55.40571127 | 4155.677 | 6155.677 | 8155.677 | 55.40571127 | 4965.377 | 8126.377 | 6465.377 | 55.40571127 | 4421.864 | 10421.86 | 4321.864 | 55.40571127 | 4269.374 | 12269.37 | 3969.374
55.43871127 | 4837.3 | 1837.3 | 12837.3 | 55.43871127 | 4336.477 |  | 10336.48 | 55.43871127 | 4165.701 | 6165.701 | 8165.701 | 55.43871127 | 4836.779 | 7997.779 | 6336.779 | 55.43871127 | 4400.044 | 10400.04 | 4300.044 | 55.43871127 | 4260.04 | 12260.04 | 3960.04
55.47171127 | 4800.51 | 1800.51 | 12800.51 | 55.47171127 | 4271.937 |  | 10271.94 | 55.47171127 | 4202.824 | 6202.824 | 8202.824 | 55.47171127 | 4863.616 | 8024.616 | 6363.616 | 55.47171127 | 4463.106 | 10463.11 | 4363.106 | 55.47171127 | 4244.93 | 12244.93 | 3944.93
55.50471127 | 4809.171 | 1809.171 | 12809.17 | 55.50471127 | 4196.618 |  | 10196.62 | 55.50471127 | 4193.62 | 6193.62 | 8193.62 | 55.50471127 | 4974.467 | 8135.467 | 6474.467 | 55.50471127 | 4516.97 | 10516.97 | 4416.97 | 55.50471127 | 4260.922 | 12260.92 | 3960.922
55.53771127 | 4799.366 | 1799.366 | 12799.37 | 55.53771127 | 4216.659 |  | 10216.66 | 55.53771127 | 4212.155 | 6212.155 | 8212.155 | 55.53771127 | 4973.139 | 8134.139 | 6473.139 | 55.53771127 | 4452.201 | 10452.2 | 4352.201 | 55.53771127 | 4278.138 | 12278.14 | 3978.138
55.57071127 | 4835.588 | 1835.588 | 12835.59 | 55.57071127 | 4246.111 |  | 10246.11 | 55.57071127 | 4169.319 | 6169.319 | 8169.319 | 55.57071127 | 4946.769 | 8107.769 | 6446.769 | 55.57071127 | 4379.954 | 10379.95 | 4279.954 | 55.57071127 | 4321.505 | 12321.5 | 4021.505
55.60371127 | 4857.358 | 1857.358 | 12857.36 | 55.60371127 | 4160.244 |  | 10160.24 | 55.60371127 | 4191.364 | 6191.364 | 8191.364 | 55.60371127 | 4946.514 | 8107.514 | 6446.514 | 55.60371127 | 4316.223 | 10316.22 | 4216.223 | 55.60371127 | 4262.98 | 12262.98 | 3962.98
55.63671127 | 4815.077 | 1815.077 | 12815.08 | 55.63671127 | 4143.359 |  | 10143.36 | 55.63671127 | 4208.077 | 6208.077 | 8208.077 | 55.63671127 | 4950.821 | 8111.821 | 6450.821 | 55.63671127 | 4330.667 | 10330.67 | 4230.667 | 55.63671127 | 4273.128 | 12273.13 | 3973.128
55.66971127 | 4837.087 | 1837.087 | 12837.09 | 55.66971127 | 4232.789 |  | 10232.79 | 55.66971127 | 4126.278 | 6126.278 | 8126.278 | 55.66971127 | 4968.541 | 8129.541 | 6468.541 | 55.66971127 | 4408.048 | 10408.05 | 4308.048 | 55.66971127 | 4266.551 | 12266.55 | 3966.551
55.70271127 | 4800.253 | 1800.253 | 12800.25 | 55.70271127 | 4266.958 |  | 10266.96 | 55.70271127 | 4178.022 | 6178.022 | 8178.022 | 55.70271127 | 4952.305 | 8113.305 | 6452.305 | 55.70271127 | 4432.655 | 10432.65 | 4332.655 | 55.70271127 | 4287.308 | 12287.31 | 3987.308
55.73571127 | 4681.821 | 1681.821 | 12681.82 | 55.73571127 | 4183.221 |  | 10183.22 | 55.73571127 | 4215.826 | 6215.826 | 8215.826 | 55.73571127 | 4920.831 | 8081.831 | 6420.831 | 55.73571127 | 4404.221 | 10404.22 | 4304.221 | 55.73571127 | 4238.395 | 12238.39 | 3938.395
55.76871127 | 4771.364 | 1771.364 | 12771.36 | 55.76871127 | 4162.056 |  | 10162.06 | 55.76871127 | 4236.915 | 6236.915 | 8236.915 | 55.76871127 | 4962.066 | 8123.066 | 6462.066 | 55.76871127 | 4368.253 | 10368.25 | 4268.253 | 55.76871127 | 4238.701 | 12238.7 | 3938.701
55.80171127 | 4765.96 | 1765.96 | 12765.96 | 55.80171127 | 4166.548 |  | 10166.55 | 55.80171127 | 4286.254 | 6286.254 | 8286.254 | 55.80171127 | 4973.774 | 8134.774 | 6473.774 | 55.80171127 | 4319.141 | 10319.14 | 4219.141 | 55.80171127 | 4247.887 | 12247.89 | 3947.887
55.83471127 | 4647.915 | 1647.915 | 12647.91 | 55.83471127 | 4215.657 |  | 10215.66 | 55.83471127 | 4214.555 | 6214.555 | 8214.555 | 55.83471127 | 4992.61 | 8153.61 | 6492.61 | 55.83471127 | 4352.782 | 10352.78 | 4252.782 | 55.83471127 | 4220.555 | 12220.56 | 3920.555
55.86771127 | 4736.154 | 1736.154 | 12736.15 | 55.86771127 | 4206.606 |  | 10206.61 | 55.86771127 | 4134.861 | 6134.861 | 8134.861 | 55.86771127 | 4928.695 | 8089.695 | 6428.695 | 55.86771127 | 4368.912 | 10368.91 | 4268.912 | 55.86771127 | 4207.399 | 12207.4 | 3907.399
55.90071127 | 4815.087 | 1815.087 | 12815.09 | 55.90071127 | 4209.129 |  | 10209.13 | 55.90071127 | 4158.386 | 6158.386 | 8158.386 | 55.90071127 | 5005.993 | 8166.993 | 6505.993 | 55.90071127 | 4317.295 | 10317.3 | 4217.295 | 55.90071127 | 4343.607 | 12343.61 | 4043.607
55.93371127 | 4828.856 | 1828.856 | 12828.86 | 55.93371127 | 4177.784 |  | 10177.78 | 55.93371127 | 4240.99 | 6240.99 | 8240.99 | 55.93371127 | 4991.731 | 8152.731 | 6491.731 | 55.93371127 | 4476.918 | 10476.92 | 4376.918 | 55.93371127 | 4259.736 | 12259.74 | 3959.736
55.96671127 | 4772.535 | 1772.535 | 12772.53 | 55.96671127 | 4368.001 |  | 10368 | 55.96671127 | 4171.674 | 6171.674 | 8171.674 | 55.96671127 | 4877.465 | 8038.465 | 6377.465 | 55.96671127 | 4386.883 | 10386.88 | 4286.883 | 55.96671127 | 4242.233 | 12242.23 | 3942.233
55.99971127 | 4767.701 | 1767.701 | 12767.7 | 55.99971127 | 4227.204 |  | 10227.2 | 55.99971127 | 4212.833 | 6212.833 | 8212.833 | 55.99971127 | 4896.153 | 8057.153 | 6396.153 | 55.99971127 | 4441.938 | 10441.94 | 4341.938 | 55.99971127 | 4176.34 | 12176.34 | 3876.34
56.03271127 | 4737.139 | 1737.139 | 12737.14 | 56.03271127 | 4190.404 |  | 10190.4 | 56.03271127 | 4254.906 | 6254.906 | 8254.906 | 56.03271127 | 4954.72 | 8115.72 | 6454.72 | 56.03271127 | 4408.074 | 10408.07 | 4308.074 | 56.03271127 | 4199.908 | 12199.91 | 3899.908
56.06571127 | 4692.831 | 1692.831 | 12692.83 | 56.06571127 | 4191.187 |  | 10191.19 | 56.06571127 | 4199.248 | 6199.248 | 8199.248 | 56.06571127 | 4948.919 | 8109.919 | 6448.919 | 56.06571127 | 4207.147 | 10207.15 | 4107.147 | 56.06571127 | 4281.873 | 12281.87 | 3981.873
56.09871127 | 4783.978 | 1783.978 | 12783.98 | 56.09871127 | 4263.71 |  | 10263.71 | 56.09871127 | 4172.892 | 6172.892 | 8172.892 | 56.09871127 | 4964.094 | 8125.094 | 6464.094 | 56.09871127 | 4264.654 | 10264.65 | 4164.654 | 56.09871127 | 4204.813 | 12204.81 | 3904.813
56.13171127 | 4687.007 | 1687.007 | 12687.01 | 56.13171127 | 4195.627 |  | 10195.63 | 56.13171127 | 4125.102 | 6125.102 | 8125.102 | 56.13171127 | 4981.556 | 8142.556 | 6481.556 | 56.13171127 | 4367.055 | 10367.06 | 4267.055 | 56.13171127 | 4175.476 | 12175.48 | 3875.476
56.16471127 | 4751.812 | 1751.812 | 12751.81 | 56.16471127 | 4270.547 |  | 10270.55 | 56.16471127 | 4280.974 | 6280.974 | 8280.974 | 56.16471127 | 4965.78 | 8126.78 | 6465.78 | 56.16471127 | 4431.926 | 10431.93 | 4331.926 | 56.16471127 | 4170.664 | 12170.66 | 3870.664
56.19771127 | 4802.653 | 1802.653 | 12802.65 | 56.19771127 | 4187.042 |  | 10187.04 | 56.19771127 | 4122.499 | 6122.499 | 8122.499 | 56.19771127 | 4820.133 | 7981.133 | 6320.133 | 56.19771127 | 4422.677 | 10422.68 | 4322.677 | 56.19771127 | 4207.473 | 12207.47 | 3907.473
56.23071127 | 4780.026 | 1780.026 | 12780.03 | 56.23071127 | 4219.365 |  | 10219.37 | 56.23071127 | 4171.817 | 6171.817 | 8171.817 | 56.23071127 | 5003.07 | 8164.07 | 6503.07 | 56.23071127 | 4482.23 | 10482.23 | 4382.23 | 56.23071127 | 4329.698 | 12329.7 | 4029.698
56.26371127 | 4906.41 | 1906.41 | 12906.41 | 56.26371127 | 4235.95 |  | 10235.95 | 56.26371127 | 4168.276 | 6168.276 | 8168.276 | 56.26371127 | 4904.349 | 8065.349 | 6404.349 | 56.26371127 | 4372.299 | 10372.3 | 4272.299 | 56.26371127 | 4242.885 | 12242.89 | 3942.885
56.29671127 | 4795.17 | 1795.17 | 12795.17 | 56.29671127 | 4229.84 |  | 10229.84 | 56.29671127 | 4192.359 | 6192.359 | 8192.359 | 56.29671127 | 4869.858 | 8030.858 | 6369.858 | 56.29671127 | 4340.719 | 10340.72 | 4240.719 | 56.29671127 | 4165.099 | 12165.1 | 3865.099
56.32971127 | 4655.003 | 1655.003 | 12655 | 56.32971127 | 4133.21 |  | 10133.21 | 56.32971127 | 4146.791 | 6146.791 | 8146.791 | 56.32971127 | 4991.354 | 8152.354 | 6491.354 | 56.32971127 | 4417.538 | 10417.54 | 4317.538 | 56.32971127 | 4255.595 | 12255.59 | 3955.595
56.36271127 | 4745.856 | 1745.856 | 12745.86 | 56.36271127 | 4268.17 |  | 10268.17 | 56.36271127 | 4306.606 | 6306.606 | 8306.606 | 56.36271127 | 4953.494 | 8114.494 | 6453.494 | 56.36271127 | 4293.71 | 10293.71 | 4193.71 | 56.36271127 | 4151.306 | 12151.31 | 3851.306
56.39571127 | 4679.274 | 1679.274 | 12679.27 | 56.39571127 | 4234.09 |  | 10234.09 | 56.39571127 | 4063.253 | 6063.253 | 8063.253 | 56.39571127 | 4925.75 | 8086.75 | 6425.75 | 56.39571127 | 4367.34 | 10367.34 | 4267.34 | 56.39571127 | 4223.136 | 12223.14 | 3923.136
56.42871127 | 4719.666 | 1719.666 | 12719.67 | 56.42871127 | 4215.001 |  | 10215 | 56.42871127 | 4217.778 | 6217.778 | 8217.778 | 56.42871127 | 4930.444 | 8091.444 | 6430.444 | 56.42871127 | 4337.556 | 10337.56 | 4237.556 | 56.42871127 | 4228.667 | 12228.67 | 3928.667
56.46171127 | 4651.622 | 1651.622 | 12651.62 | 56.46171127 | 4326.618 |  | 10326.62 | 56.46171127 | 4227.266 | 6227.266 | 8227.266 | 56.46171127 | 4832.567 | 7993.567 | 6332.567 | 56.46171127 | 4443.206 | 10443.21 | 4343.206 | 56.46171127 | 4293.189 | 12293.19 | 3993.189
56.49471127 | 4776.273 | 1776.273 | 12776.27 | 56.49471127 | 4163.756 |  | 10163.76 | 56.49471127 | 4143.97 | 6143.97 | 8143.97 | 56.49471127 | 4759.179 | 7920.179 | 6259.179 | 56.49471127 | 4316.452 | 10316.45 | 4216.452 | 56.49471127 | 4336.732 | 12336.73 | 4036.732
56.52771127 | 4754.552 | 1754.552 | 12754.55 | 56.52771127 | 4219.665 |  | 10219.66 | 56.52771127 | 4145.38 | 6145.38 | 8145.38 | 56.52771127 | 4863.574 | 8024.574 | 6363.574 | 56.52771127 | 4394.118 | 10394.12 | 4294.118 | 56.52771127 | 4170.574 | 12170.57 | 3870.574
56.56071127 | 4841.289 | 1841.289 | 12841.29 | 56.56071127 | 4201.14 |  | 10201.14 | 56.56071127 | 4277.421 | 6277.421 | 8277.421 | 56.56071127 | 5006.022 | 8167.022 | 6506.022 | 56.56071127 | 4345.374 | 10345.37 | 4245.374 | 56.56071127 | 4313.266 | 12313.27 | 4013.266
56.59371127 | 4898.556 | 1898.556 | 12898.56 | 56.59371127 | 4228.786 |  | 10228.79 | 56.59371127 | 4162.888 | 6162.888 | 8162.888 | 56.59371127 | 4812.5 | 7973.5 | 6312.5 | 56.59371127 | 4419.426 | 10419.43 | 4319.426 | 56.59371127 | 4168.125 | 12168.12 | 3868.125
56.62671127 | 4721.673 | 1721.673 | 12721.67 | 56.62671127 | 4237.817 |  | 10237.82 | 56.62671127 | 4144.365 | 6144.365 | 8144.365 | 56.62671127 | 5031.434 | 8192.434 | 6531.434 | 56.62671127 | 4350.441 | 10350.44 | 4250.441 | 56.62671127 | 4115.076 | 12115.08 | 3815.076
56.65971127 | 4718 | 1718 | 12718 | 56.65971127 | 4221.56 |  | 10221.56 | 56.65971127 | 4180.748 | 6180.748 | 8180.748 | 56.65971127 | 4900.611 | 8061.611 | 6400.611 | 56.65971127 | 4434.102 | 10434.1 | 4334.102 | 56.65971127 | 4235.85 | 12235.85 | 3935.85
56.69271127 | 4691.276 | 1691.276 | 12691.28 | 56.69271127 | 4189.504 |  | 10189.5 | 56.69271127 | 4071.287 | 6071.287 | 8071.287 | 56.69271127 | 4930.359 | 8091.359 | 6430.359 | 56.69271127 | 4401.686 | 10401.69 | 4301.686 | 56.69271127 | 4258.134 | 12258.13 | 3958.134
56.72571127 | 4751.216 | 1751.216 | 12751.22 | 56.72571127 | 4237.914 |  | 10237.91 | 56.72571127 | 4242.113 | 6242.113 | 8242.113 | 56.72571127 | 5000.75 | 8161.75 | 6500.75 | 56.72571127 | 4396.233 | 10396.23 | 4296.233 | 56.72571127 | 4210.027 | 12210.03 | 3910.027
56.75871127 | 4888.796 | 1888.796 | 12888.8 | 56.75871127 | 4226.134 |  | 10226.13 | 56.75871127 | 4207.472 | 6207.472 | 8207.472 | 56.75871127 | 4885.141 | 8046.141 | 6385.141 | 56.75871127 | 4366.268 | 10366.27 | 4266.268 | 56.75871127 | 4320.355 | 12320.35 | 4020.355
56.79171127 | 4767.025 | 1767.025 | 12767.02 | 56.79171127 | 4140.683 |  | 10140.68 | 56.79171127 | 4215.914 | 6215.914 | 8215.914 | 56.79171127 | 5081.295 | 8242.295 | 6581.295 | 56.79171127 | 4273.267 | 10273.27 | 4173.267 | 56.79171127 | 4205.273 | 12205.27 | 3905.273
56.82471127 | 4758.615 | 1758.615 | 12758.62 | 56.82471127 | 4243.27 |  | 10243.27 | 56.82471127 | 4156.442 | 6156.442 | 8156.442 | 56.82471127 | 4974.365 | 8135.365 | 6474.365 | 56.82471127 | 4359.001 | 10359 | 4259.001 | 56.82471127 | 4110.846 | 12110.85 | 3810.846
56.85771127 | 4748.305 | 1748.305 | 12748.31 | 56.85771127 | 4260.347 |  | 10260.35 | 56.85771127 | 4146.435 | 6146.435 | 8146.435 | 56.85771127 | 4964.565 | 8125.565 | 6464.565 | 56.85771127 | 4371.674 | 10371.67 | 4271.674 | 56.85771127 | 4099.326 | 12099.33 | 3799.326
56.89071127 | 4665.293 | 1665.293 | 12665.29 | 56.89071127 | 4232.007 |  | 10232.01 | 56.89071127 | 4154.786 | 6154.786 | 8154.786 | 56.89071127 | 4975.543 | 8136.543 | 6475.543 | 56.89071127 | 4440.528 | 10440.53 | 4340.528 | 56.89071127 | 4198.278 | 12198.28 | 3898.278
56.92371127 | 4618.497 | 1618.497 | 12618.5 | 56.92371127 | 4210.681 |  | 10210.68 | 56.92371127 | 4126.559 | 6126.559 | 8126.559 | 56.92371127 | 4926.776 | 8087.776 | 6426.776 | 56.92371127 | 4325.307 | 10325.31 | 4225.307 | 56.92371127 | 4160.91 | 12160.91 | 3860.91
56.95671127 | 4685.529 | 1685.529 | 12685.53 | 56.95671127 | 4105.606 |  | 10105.61 | 56.95671127 | 4101.521 | 6101.521 | 8101.521 | 56.95671127 | 4921.56 | 8082.56 | 6421.56 | 56.95671127 | 4375.969 | 10375.97 | 4275.969 | 56.95671127 | 4265.633 | 12265.63 | 3965.633
56.98971127 | 4733.307 | 1733.307 | 12733.31 | 56.98971127 | 4230.909 |  | 10230.91 | 56.98971127 | 4147.598 | 6147.598 | 8147.598 | 56.98971127 | 4874.083 | 8035.083 | 6374.083 | 56.98971127 | 4419.944 | 10419.94 | 4319.944 | 56.98971127 | 4249.693 | 12249.69 | 3949.693
57.02271127 | 4843.5 | 1843.5 | 12843.5 | 57.02271127 | 4176.028 |  | 10176.03 | 57.02271127 | 4121.396 | 6121.396 | 8121.396 | 57.02271127 | 4811.18 | 7972.18 | 6311.18 | 57.02271127 | 4367.212 | 10367.21 | 4267.212 | 57.02271127 | 4187.524 | 12187.52 | 3887.524
57.05571127 | 4774.495 | 1774.495 | 12774.5 | 57.05571127 | 4330.225 |  | 10330.22 | 57.05571127 | 4157.214 | 6157.214 | 8157.214 | 57.05571127 | 4828.537 | 7989.537 | 6328.537 | 57.05571127 | 4438.982 | 10438.98 | 4338.982 | 57.05571127 | 4193.938 | 12193.94 | 3893.938
57.08871127 | 4724.3 | 1724.3 | 12724.3 | 57.08871127 | 4323.245 |  | 10323.25 | 57.08871127 | 4191.884 | 6191.884 | 8191.884 | 57.08871127 | 4944.972 | 8105.972 | 6444.972 | 57.08871127 | 4354.45 | 10354.45 | 4254.45 | 57.08871127 | 4295.128 | 12295.13 | 3995.128
57.12171127 | 4827.61 | 1827.61 | 12827.61 | 57.12171127 | 4159.516 |  | 10159.52 | 57.12171127 | 4198 | 6198 | 8198 | 57.12171127 | 5042.316 | 8203.316 | 6542.316 | 57.12171127 | 4336.901 | 10336.9 | 4236.901 | 57.12171127 | 4280.286 | 12280.29 | 3980.286
57.15471127 | 4894.317 | 1894.317 | 12894.32 | 57.15471127 | 4216.956 |  | 10216.96 | 57.15471127 | 4109.373 | 6109.373 | 8109.373 | 57.15471127 | 4914.066 | 8075.066 | 6414.066 | 57.15471127 | 4450.95 | 10450.95 | 4350.95 | 57.15471127 | 4293.323 | 12293.32 | 3993.323
57.18771127 | 4777.281 | 1777.281 | 12777.28 | 57.18771127 | 4231.999 |  | 10232 | 57.18771127 | 4129.887 | 6129.887 | 8129.887 | 57.18771127 | 4985.953 | 8146.953 | 6485.953 | 57.18771127 | 4365.223 | 10365.22 | 4265.223 | 57.18771127 | 4307.648 | 12307.65 | 4007.648
57.22071127 | 4788.394 | 1788.394 | 12788.39 | 57.22071127 | 4247.556 |  | 10247.56 | 57.22071127 | 4228.24 | 6228.24 | 8228.24 | 57.22071127 | 4975.871 | 8136.871 | 6475.871 | 57.22071127 | 4240.999 | 10241 | 4140.999 | 57.22071127 | 4336.325 | 12336.33 | 4036.325
57.25371127 | 4778.378 | 1778.378 | 12778.38 | 57.25371127 | 4200.756 |  | 10200.76 | 57.25371127 | 4179.831 | 6179.831 | 8179.831 | 57.25371127 | 4879.655 | 8040.655 | 6379.655 | 57.25371127 | 4269.681 | 10269.68 | 4169.681 | 57.25371127 | 4249.604 | 12249.6 | 3949.604
57.28671127 | 4815.519 | 1815.519 | 12815.52 | 57.28671127 | 4194.357 |  | 10194.36 | 57.28671127 | 4081.768 | 6081.768 | 8081.768 | 57.28671127 | 4892.431 | 8053.431 | 6392.431 | 57.28671127 | 4343.788 | 10343.79 | 4243.788 | 57.28671127 | 4266.88 | 12266.88 | 3966.88
57.31971127 | 4810.145 | 1810.145 | 12810.15 | 57.31971127 | 4246.853 |  | 10246.85 | 57.31971127 | 4125.708 | 6125.708 | 8125.708 | 57.31971127 | 4851.577 | 8012.577 | 6351.577 | 57.31971127 | 4386.855 | 10386.85 | 4286.855 | 57.31971127 | 4291.714 | 12291.71 | 3991.714
57.35271127 | 4861.336 | 1861.336 | 12861.34 | 57.35271127 | 4281.435 |  | 10281.43 | 57.35271127 | 4112.607 | 6112.607 | 8112.607 | 57.35271127 | 4887.932 | 8048.932 | 6387.932 | 57.35271127 | 4447.215 | 10447.22 | 4347.215 | 57.35271127 | 4297.508 | 12297.51 | 3997.508
57.38571127 | 4763.681 | 1763.681 | 12763.68 | 57.38571127 | 4247.353 |  | 10247.35 | 57.38571127 | 4132.202 | 6132.202 | 8132.202 | 57.38571127 | 4940.557 | 8101.557 | 6440.557 | 57.38571127 | 4389.773 | 10389.77 | 4289.773 | 57.38571127 | 4260.42 | 12260.42 | 3960.42
57.41871127 | 4864.223 | 1864.223 | 12864.22 | 57.41871127 | 4185.717 |  | 10185.72 | 57.41871127 | 4190.93 | 6190.93 | 8190.93 | 57.41871127 | 4998.988 | 8159.988 | 6498.988 | 57.41871127 | 4351.295 | 10351.29 | 4251.295 | 57.41871127 | 4222.035 | 12222.03 | 3922.035
57.45171127 | 4904.49 | 1904.49 | 12904.49 | 57.45171127 | 4137.127 |  | 10137.13 | 57.45171127 | 4191.754 | 6191.754 | 8191.754 | 57.45171127 | 5030.291 | 8191.291 | 6530.291 | 57.45171127 | 4399.774 | 10399.77 | 4299.774 | 57.45171127 | 4322.166 | 12322.17 | 4022.166
57.48471127 | 4964.47 | 1964.47 | 12964.47 | 57.48471127 | 4177.685 |  | 10177.68 | 57.48471127 | 4145.544 | 6145.544 | 8145.544 | 57.48471127 | 4911.309 | 8072.309 | 6411.309 | 57.48471127 | 4376.175 | 10376.17 | 4276.175 | 57.48471127 | 4295.973 | 12295.97 | 3995.973
57.51771127 | 4831.727 | 1831.727 | 12831.73 | 57.51771127 | 4194.871 |  | 10194.87 | 57.51771127 | 4210.902 | 6210.902 | 8210.902 | 57.51771127 | 4903.091 | 8064.091 | 6403.091 | 57.51771127 | 4393.409 | 10393.41 | 4293.409 | 57.51771127 | 4182.418 | 12182.42 | 3882.418
57.55071127 | 4839.373 | 1839.373 | 12839.37 | 57.55071127 | 4139.194 |  | 10139.19 | 57.55071127 | 4200.182 | 6200.182 | 8200.182 | 57.55071127 | 4933.497 | 8094.497 | 6433.497 | 57.55071127 | 4331.65 | 10331.65 | 4231.65 | 57.55071127 | 4128.608 | 12128.61 | 3828.608
57.58371127 | 4789.58 | 1789.58 | 12789.58 | 57.58371127 | 4191.54 |  | 10191.54 | 57.58371127 | 4217.725 | 6217.725 | 8217.725 | 57.58371127 | 4958.362 | 8119.362 | 6458.362 | 57.58371127 | 4328.433 | 10328.43 | 4228.433 | 57.58371127 | 4198.474 | 12198.47 | 3898.474
57.61671127 | 4836.286 | 1836.286 | 12836.29 | 57.61671127 | 4220.183 |  | 10220.18 | 57.61671127 | 4238.991 | 6238.991 | 8238.991 | 57.61671127 | 4975 | 8136 | 6475 | 57.61671127 | 4429.251 | 10429.25 | 4329.251 | 57.61671127 | 4234.19 | 12234.19 | 3934.19
57.64971127 | 4877.381 | 1877.381 | 12877.38 | 57.64971127 | 4229.687 |  | 10229.69 | 57.64971127 | 4203.374 | 6203.374 | 8203.374 | 57.64971127 | 4910.93 | 8071.93 | 6410.93 | 57.64971127 | 4355.502 | 10355.5 | 4255.502 | 57.64971127 | 4314.345 | 12314.34 | 4014.345
57.68271127 | 4757.825 | 1757.825 | 12757.83 | 57.68271127 | 4272.307 |  | 10272.31 | 57.68271127 | 4163.295 | 6163.295 | 8163.295 | 57.68271127 | 4796.982 | 7957.982 | 6296.982 | 57.68271127 | 4354.972 | 10354.97 | 4254.972 | 57.68271127 | 4233.787 | 12233.79 | 3933.787
57.71571127 | 4747.501 | 1747.501 | 12747.5 | 57.71571127 | 4272.437 |  | 10272.44 | 57.71571127 | 4108.062 | 6108.062 | 8108.062 | 57.71571127 | 4878.752 | 8039.752 | 6378.752 | 57.71571127 | 4400.125 | 10400.12 | 4300.125 | 57.71571127 | 4193.814 | 12193.81 | 3893.814
57.74871127 | 4810.046 | 1810.046 | 12810.05 | 57.74871127 | 4258.55 |  | 10258.55 | 57.74871127 | 4142.434 | 6142.434 | 8142.434 | 57.74871127 | 4971.003 | 8132.003 | 6471.003 | 57.74871127 | 4328.714 | 10328.71 | 4228.714 | 57.74871127 | 4241.151 | 12241.15 | 3941.151
57.78171127 | 4817.016 | 1817.016 | 12817.02 | 57.78171127 | 4282.101 |  | 10282.1 | 57.78171127 | 4157.32 | 6157.32 | 8157.32 | 57.78171127 | 4926.006 | 8087.006 | 6426.006 | 57.78171127 | 4365.882 | 10365.88 | 4265.882 | 57.78171127 | 4279.904 | 12279.9 | 3979.904
57.81471127 | 4813.623 | 1813.623 | 12813.62 | 57.81471127 | 4201.28 |  | 10201.28 | 57.81471127 | 4069.443 | 6069.443 | 8069.443 | 57.81471127 | 4909.688 | 8070.688 | 6409.688 | 57.81471127 | 4325.69 | 10325.69 | 4225.69 | 57.81471127 | 4201.116 | 12201.12 | 3901.116
57.84771127 | 4722.315 | 1722.315 | 12722.31 | 57.84771127 | 4151.467 |  | 10151.47 | 57.84771127 | 4081.945 | 6081.945 | 8081.945 | 57.84771127 | 4938.358 | 8099.358 | 6438.358 | 57.84771127 | 4269.587 | 10269.59 | 4169.587 | 57.84771127 | 4179.423 | 12179.42 | 3879.423
57.88071127 | 4660.461 | 1660.461 | 12660.46 | 57.88071127 | 4182.013 |  | 10182.01 | 57.88071127 | 4154.481 | 6154.481 | 8154.481 | 57.88071127 | 4910.56 | 8071.56 | 6410.56 | 57.88071127 | 4361.433 | 10361.43 | 4261.433 | 57.88071127 | 4154.146 | 12154.15 | 3854.146
57.91371127 | 4683.62 | 1683.62 | 12683.62 | 57.91371127 | 4214.852 |  | 10214.85 | 57.91371127 | 4179.68 | 6179.68 | 8179.68 | 57.91371127 | 4911.799 | 8072.799 | 6411.799 | 57.91371127 | 4400.727 | 10400.73 | 4300.727 | 57.91371127 | 4089.419 | 12089.42 | 3789.419
57.94671127 | 4688.954 | 1688.954 | 12688.95 | 57.94671127 | 4240.987 |  | 10240.99 | 57.94671127 | 4207.168 | 6207.168 | 8207.168 | 57.94671127 | 4888.32 | 8049.32 | 6388.32 | 57.94671127 | 4388.208 | 10388.21 | 4288.208 | 57.94671127 | 4180.298 | 12180.3 | 3880.298
57.97971127 | 4692.618 | 1692.618 | 12692.62 | 57.97971127 | 4235.764 |  | 10235.76 | 57.97971127 | 4228.614 | 6228.614 | 8228.614 | 57.97971127 | 4882.974 | 8043.974 | 6382.974 | 57.97971127 | 4270.502 | 10270.5 | 4170.502 | 57.97971127 | 4233.155 | 12233.15 | 3933.155
58.01271127 | 4692.975 | 1692.975 | 12692.97 | 58.01271127 | 4273.642 |  | 10273.64 | 58.01271127 | 4198.999 | 6198.999 | 8198.999 | 58.01271127 | 4947.256 | 8108.256 | 6447.256 | 58.01271127 | 4217.425 | 10217.43 | 4117.425 | 58.01271127 | 4262.411 | 12262.41 | 3962.411
58.04571127 | 4668.241 | 1668.241 | 12668.24 | 58.04571127 | 4203.933 |  | 10203.93 | 58.04571127 | 4110.211 | 6110.211 | 8110.211 | 58.04571127 | 4916.459 | 8077.459 | 6416.459 | 58.04571127 | 4311.947 | 10311.95 | 4211.947 | 58.04571127 | 4277.015 | 12277.02 | 3977.015
58.07871127 | 4674.507 | 1674.507 | 12674.51 | 58.07871127 | 4152.139 |  | 10152.14 | 58.07871127 | 4061.163 | 6061.163 | 8061.163 | 58.07871127 | 4909.694 | 8070.694 | 6409.694 | 58.07871127 | 4294.873 | 10294.87 | 4194.873 | 58.07871127 | 4234.567 | 12234.57 | 3934.567
58.11171127 | 4727.514 | 1727.514 | 12727.51 | 58.11171127 | 4222.298 |  | 10222.3 | 58.11171127 | 4075.411 | 6075.411 | 8075.411 | 58.11171127 | 4860.239 | 8021.239 | 6360.239 | 58.11171127 | 4263.854 | 10263.85 | 4163.854 | 58.11171127 | 4191.065 | 12191.07 | 3891.065
58.14471127 | 4740.418 | 1740.418 | 12740.42 | 58.14471127 | 4201.519 |  | 10201.52 | 58.14471127 | 4112.233 | 6112.233 | 8112.233 | 58.14471127 | 4858.863 | 8019.863 | 6358.863 | 58.14471127 | 4255.352 | 10255.35 | 4155.352 | 58.14471127 | 4190.418 | 12190.42 | 3890.418
58.17771127 | 4773.399 | 1773.399 | 12773.4 | 58.17771127 | 4203.712 |  | 10203.71 | 58.17771127 | 4143.098 | 6143.098 | 8143.098 | 58.17771127 | 4968.229 | 8129.229 | 6468.229 | 58.17771127 | 4312.25 | 10312.25 | 4212.25 | 58.17771127 | 4237.278 | 12237.28 | 3937.278
58.21071127 | 4730.627 | 1730.627 | 12730.63 | 58.21071127 | 4131.441 |  | 10131.44 | 58.21071127 | 4121.034 | 6121.034 | 8121.034 | 58.21071127 | 4954.695 | 8115.695 | 6454.695 | 58.21071127 | 4361.966 | 10361.97 | 4261.966 | 58.21071127 | 4249.44 | 12249.44 | 3949.44
58.24371127 | 4745.13 | 1745.13 | 12745.13 | 58.24371127 | 4073.919 |  | 10073.92 | 58.24371127 | 4150.882 | 6150.882 | 8150.882 | 58.24371127 | 4939.043 | 8100.043 | 6439.043 | 58.24371127 | 4331.398 | 10331.4 | 4231.398 | 58.24371127 | 4305.441 | 12305.44 | 4005.441
58.27671127 | 4743.845 | 1743.845 | 12743.85 | 58.27671127 | 4078.257 |  | 10078.26 | 58.27671127 | 4175.813 | 6175.813 | 8175.813 | 58.27671127 | 4910.808 | 8071.808 | 6410.808 | 58.27671127 | 4358.716 | 10358.72 | 4258.716 | 58.27671127 | 4254.123 | 12254.12 | 3954.123
58.30971127 | 4685.306 | 1685.306 | 12685.31 | 58.30971127 | 4134.883 |  | 10134.88 | 58.30971127 | 4232.092 | 6232.092 | 8232.092 | 58.30971127 | 4907.99 | 8068.99 | 6407.99 | 58.30971127 | 4418.985 | 10418.99 | 4318.985 | 58.30971127 | 4155.345 | 12155.34 | 3855.345
58.34271127 | 4652.728 | 1652.728 | 12652.73 | 58.34271127 | 4230.768 |  | 10230.77 | 58.34271127 | 4246.472 | 6246.472 | 8246.472 | 58.34271127 | 4983.952 | 8144.952 | 6483.952 | 58.34271127 | 4375.29 | 10375.29 | 4275.29 | 58.34271127 | 4153.554 | 12153.55 | 3853.554
58.37571127 | 4643.921 | 1643.921 | 12643.92 | 58.37571127 | 4232.304 |  | 10232.3 | 58.37571127 | 4178.42 | 6178.42 | 8178.42 | 58.37571127 | 4920.359 | 8081.359 | 6420.359 | 58.37571127 | 4350.501 | 10350.5 | 4250.501 | 58.37571127 | 4183.043 | 12183.04 | 3883.043
58.40871127 | 4724 | 1724 | 12724 | 58.40871127 | 4224.198 |  | 10224.2 | 58.40871127 | 4134.921 | 6134.921 | 8134.921 | 58.40871127 | 5026.694 | 8187.694 | 6526.694 | 58.40871127 | 4434.575 | 10434.58 | 4334.575 | 58.40871127 | 4268.901 | 12268.9 | 3968.901
58.44171127 | 4727.697 | 1727.697 | 12727.7 | 58.44171127 | 4292.475 |  | 10292.48 | 58.44171127 | 4137.11 | 6137.11 | 8137.11 | 58.44171127 | 4957.396 | 8118.396 | 6457.396 | 58.44171127 | 4363.347 | 10363.35 | 4263.347 | 58.44171127 | 4226.8 | 12226.8 | 3926.8
58.47471127 | 4730.75 | 1730.75 | 12730.75 | 58.47471127 | 4292.098 |  | 10292.1 | 58.47471127 | 4153.913 | 6153.913 | 8153.913 | 58.47471127 | 4908.054 | 8069.054 | 6408.054 | 58.47471127 | 4359.989 | 10359.99 | 4259.989 | 58.47471127 | 4207.902 | 12207.9 | 3907.902
58.50771127 | 4734.728 | 1734.728 | 12734.73 | 58.50771127 | 4160.773 |  | 10160.77 | 58.50771127 | 4130.272 | 6130.272 | 8130.272 | 58.50771127 | 4944.846 | 8105.846 | 6444.846 | 58.50771127 | 4249.287 | 10249.29 | 4149.287 | 58.50771127 | 4284.405 | 12284.4 | 3984.405
58.54071127 | 4813.47 | 1813.47 | 12813.47 | 58.54071127 | 4187.19 |  | 10187.19 | 58.54071127 | 4094.66 | 6094.66 | 8094.66 | 58.54071127 | 4957.227 | 8118.227 | 6457.227 | 58.54071127 | 4326.518 | 10326.52 | 4226.518 | 58.54071127 | 4282.952 | 12282.95 | 3982.952
58.57371127 | 4820.626 | 1820.626 | 12820.63 | 58.57371127 | 4198.597 |  | 10198.6 | 58.57371127 | 4154.842 | 6154.842 | 8154.842 | 58.57371127 | 4922.795 | 8083.795 | 6422.795 | 58.57371127 | 4418.011 | 10418.01 | 4318.011 | 58.57371127 | 4225.971 | 12225.97 | 3925.971
58.60671127 | 4676.204 | 1676.204 | 12676.2 | 58.60671127 | 4182.499 |  | 10182.5 | 58.60671127 | 4098.191 | 6098.191 | 8098.191 | 58.60671127 | 4963.134 | 8124.134 | 6463.134 | 58.60671127 | 4382.664 | 10382.66 | 4282.664 | 58.60671127 | 4167.615 | 12167.61 | 3867.615
58.63971127 | 4772.209 | 1772.209 | 12772.21 | 58.63971127 | 4135.953 |  | 10135.95 | 58.63971127 | 4054.222 | 6054.222 | 8054.222 | 58.63971127 | 4942.872 | 8103.872 | 6442.872 | 58.63971127 | 4374.991 | 10374.99 | 4274.991 | 58.63971127 | 4142.559 | 12142.56 | 3842.559
58.67271127 | 4752.824 | 1752.824 | 12752.82 | 58.67271127 | 4117.505 |  | 10117.51 | 58.67271127 | 4146.084 | 6146.084 | 8146.084 | 58.67271127 | 4934.918 | 8095.918 | 6434.918 | 58.67271127 | 4343.268 | 10343.27 | 4243.268 | 58.67271127 | 4219.268 | 12219.27 | 3919.268
58.70571127 | 4688.324 | 1688.324 | 12688.32 | 58.70571127 | 4142.78 |  | 10142.78 | 58.70571127 | 4283.801 | 6283.801 | 8283.801 | 58.70571127 | 4943.304 | 8104.304 | 6443.304 | 58.70571127 | 4352.325 | 10352.32 | 4252.325 | 58.70571127 | 4224.66 | 12224.66 | 3924.66
58.73871127 | 4744.922 | 1744.922 | 12744.92 | 58.73871127 | 4165.323 |  | 10165.32 | 58.73871127 | 4246.533 | 6246.533 | 8246.533 | 58.73871127 | 4909.171 | 8070.171 | 6409.171 | 58.73871127 | 4301.031 | 10301.03 | 4201.031 | 58.73871127 | 4137.753 | 12137.75 | 3837.753
58.77171127 | 4647.957 | 1647.957 | 12647.96 | 58.77171127 | 4139.689 |  | 10139.69 | 58.77171127 | 4117.265 | 6117.265 | 8117.265 | 58.77171127 | 4903.524 | 8064.524 | 6403.524 | 58.77171127 | 4412.052 | 10412.05 | 4312.052 | 58.77171127 | 4168.005 | 12168 | 3868.005
58.80471127 | 4775.042 | 1775.042 | 12775.04 | 58.80471127 | 4197.931 |  | 10197.93 | 58.80471127 | 4134.623 | 6134.623 | 8134.623 | 58.80471127 | 4871.906 | 8032.906 | 6371.906 | 58.80471127 | 4396.537 | 10396.54 | 4296.537 | 58.80471127 | 4222.845 | 12222.85 | 3922.845
58.83771127 | 4718.905 | 1718.905 | 12718.91 | 58.83771127 | 4180.103 |  | 10180.1 | 58.83771127 | 4122.636 | 6122.636 | 8122.636 | 58.83771127 | 4889 | 8050 | 6389 | 58.83771127 | 4338.449 | 10338.45 | 4238.449 | 58.83771127 | 4178.818 | 12178.82 | 3878.818
58.87071127 | 4591.443 | 1591.443 | 12591.44 | 58.87071127 | 4223.001 |  | 10223 | 58.87071127 | 4239.117 | 6239.117 | 8239.117 | 58.87071127 | 4898.482 | 8059.482 | 6398.482 | 58.87071127 | 4359.44 | 10359.44 | 4259.44 | 58.87071127 | 4252.122 | 12252.12 | 3952.122
58.90371127 | 4678.309 | 1678.309 | 12678.31 | 58.90371127 | 4239.308 |  | 10239.31 | 58.90371127 | 4148.349 | 6148.349 | 8148.349 | 58.90371127 | 4976.913 | 8137.913 | 6476.913 | 58.90371127 | 4341.02 | 10341.02 | 4241.02 | 58.90371127 | 4318.356 | 12318.36 | 4018.356
58.93671127 | 4754.241 | 1754.241 | 12754.24 | 58.93671127 | 4193.232 |  | 10193.23 | 58.93671127 | 4119.042 | 6119.042 | 8119.042 | 58.93671127 | 5032.24 | 8193.24 | 6532.24 | 58.93671127 | 4292.285 | 10292.29 | 4192.285 | 58.93671127 | 4294.051 | 12294.05 | 3994.051
58.96971127 | 4668.636 | 1668.636 | 12668.64 | 58.96971127 | 4207.053 |  | 10207.05 | 58.96971127 | 4131.545 | 6131.545 | 8131.545 | 58.96971127 | 4848.32 | 8009.32 | 6348.32 | 58.96971127 | 4383.217 | 10383.22 | 4283.217 | 58.96971127 | 4111.522 | 12111.52 | 3811.522
59.00271127 | 4763.655 | 1763.655 | 12763.66 | 59.00271127 | 4224.513 |  | 10224.51 | 59.00271127 | 4162.014 | 6162.014 | 8162.014 | 59.00271127 | 4799.959 | 7960.959 | 6299.959 | 59.00271127 | 4399.248 | 10399.25 | 4299.248 | 59.00271127 | 4105.558 | 12105.56 | 3805.558
59.03571127 | 4885.67 | 1885.67 | 12885.67 | 59.03571127 | 4153.216 |  | 10153.22 | 59.03571127 | 4187.352 | 6187.352 | 8187.352 | 59.03571127 | 4859.193 | 8020.193 | 6359.193 | 59.03571127 | 4283.591 | 10283.59 | 4183.591 | 59.03571127 | 4244.67 | 12244.67 | 3944.67
59.06871127 | 4756.004 | 1756.004 | 12756 | 59.06871127 | 4190.928 |  | 10190.93 | 59.06871127 | 4153.859 | 6153.859 | 8153.859 | 59.06871127 | 4956.478 | 8117.478 | 6456.478 | 59.06871127 | 4310.353 | 10310.35 | 4210.353 | 59.06871127 | 4209.137 | 12209.14 | 3909.137
59.10171127 | 4588.172 | 1588.172 | 12588.17 | 59.10171127 | 4211.757 |  | 10211.76 | 59.10171127 | 4026.014 | 6026.014 | 8026.014 | 59.10171127 | 4841.856 | 8002.856 | 6341.856 | 59.10171127 | 4317.653 | 10317.65 | 4217.653 | 59.10171127 | 4273.247 | 12273.25 | 3973.247
59.13471127 | 4747.038 | 1747.038 | 12747.04 | 59.13471127 | 4235.642 |  | 10235.64 | 59.13471127 | 4181.568 | 6181.568 | 8181.568 | 59.13471127 | 4989.13 | 8150.13 | 6489.13 | 59.13471127 | 4312.233 | 10312.23 | 4212.233 | 59.13471127 | 4158.208 | 12158.21 | 3858.208
59.16771127 | 4749.512 | 1749.512 | 12749.51 | 59.16771127 | 4268.075 |  | 10268.08 | 59.16771127 | 4262.331 | 6262.331 | 8262.331 | 59.16771127 | 4892.362 | 8053.362 | 6392.362 | 59.16771127 | 4582.206 | 10582.21 | 4482.206 | 59.16771127 | 4168.513 | 12168.51 | 3868.513
59.20071127 | 4830.476 | 1830.476 | 12830.48 | 59.20071127 | 4121.946 |  | 10121.95 | 59.20071127 | 4156.684 | 6156.684 | 8156.684 | 59.20071127 | 4949.629 | 8110.629 | 6449.629 | 59.20071127 | 4298.835 | 10298.83 | 4198.835 | 59.20071127 | 4091.499 | 12091.5 | 3791.499
59.23371127 | 4817.266 | 1817.266 | 12817.27 | 59.23371127 | 4216.154 |  | 10216.15 | 59.23371127 | 4192.296 | 6192.296 | 8192.296 | 59.23371127 | 4938.228 | 8099.228 | 6438.228 | 59.23371127 | 4354.877 | 10354.88 | 4254.877 | 59.23371127 | 4359.785 | 12359.78 | 4059.785
59.26671127 | 4677.561 | 1677.561 | 12677.56 | 59.26671127 | 4250.923 |  | 10250.92 | 59.26671127 | 4153.299 | 6153.299 | 8153.299 | 59.26671127 | 5005.783 | 8166.783 | 6505.783 | 59.26671127 | 4309.52 | 10309.52 | 4209.52 | 59.26671127 | 4141.317 | 12141.32 | 3841.317
59.29971127 | 4702.626 | 1702.626 | 12702.63 | 59.29971127 | 4134.451 |  | 10134.45 | 59.29971127 | 4159.645 | 6159.645 | 8159.645 | 59.29971127 | 4970.728 | 8131.728 | 6470.728 | 59.29971127 | 4357.695 | 10357.7 | 4257.695 | 59.29971127 | 4149.291 | 12149.29 | 3849.291
59.33271127 | 4742.665 | 1742.665 | 12742.66 | 59.33271127 | 4138.43 |  | 10138.43 | 59.33271127 | 4193.949 | 6193.949 | 8193.949 | 59.33271127 | 4970.886 | 8131.886 | 6470.886 | 59.33271127 | 4377.918 | 10377.92 | 4277.918 | 59.33271127 | 4195.266 | 12195.27 | 3895.266
59.36571127 | 4745 | 1745 | 12745 | 59.36571127 | 4275.768 |  | 10275.77 | 59.36571127 | 4236.007 | 6236.007 | 8236.007 | 59.36571127 | 5007.285 | 8168.285 | 6507.285 | 59.36571127 | 4274.796 | 10274.8 | 4174.796 | 59.36571127 | 4134.733 | 12134.73 | 3834.733
59.39871127 | 4745.918 | 1745.918 | 12745.92 | 59.39871127 | 4190.554 |  | 10190.55 | 59.39871127 | 4233.493 | 6233.493 | 8233.493 | 59.39871127 | 4835.627 | 7996.627 | 6335.627 | 59.39871127 | 4356.94 | 10356.94 | 4256.94 | 59.39871127 | 4194.243 | 12194.24 | 3894.243
59.43171127 | 4669.066 | 1669.066 | 12669.07 | 59.43171127 | 4175.664 |  | 10175.66 | 59.43171127 | 4163.306 | 6163.306 | 8163.306 | 59.43171127 | 4836.292 | 7997.292 | 6336.292 | 59.43171127 | 4277.204 | 10277.2 | 4177.204 | 59.43171127 | 4230.774 | 12230.77 | 3930.774
59.46471127 | 4832.354 | 1832.354 | 12832.35 | 59.46471127 | 4200.882 |  | 10200.88 | 59.46471127 | 4171.172 | 6171.172 | 8171.172 | 59.46471127 | 4935.279 | 8096.279 | 6435.279 | 59.46471127 | 4360.817 | 10360.82 | 4260.817 | 59.46471127 | 4185.807 | 12185.81 | 3885.807
59.49771127 | 4687.593 | 1687.593 | 12687.59 | 59.49771127 | 4072.026 |  | 10072.03 | 59.49771127 | 4115.811 | 6115.811 | 8115.811 | 59.49771127 | 4955.798 | 8116.798 | 6455.798 | 59.49771127 | 4474.94 | 10474.94 | 4374.94 | 59.49771127 | 4110.494 | 12110.49 | 3810.494
59.53071127 | 4735.242 | 1735.242 | 12735.24 | 59.53071127 | 4125.109 |  | 10125.11 | 59.53071127 | 4160.898 | 6160.898 | 8160.898 | 59.53071127 | 4958.734 | 8119.734 | 6458.734 | 59.53071127 | 4343.313 | 10343.31 | 4243.313 | 59.53071127 | 4233.679 | 12233.68 | 3933.679
59.56371127 | 4812.654 | 1812.654 | 12812.65 | 59.56371127 | 4196.673 |  | 10196.67 | 59.56371127 | 4125.418 | 6125.418 | 8125.418 | 59.56371127 | 4994.891 | 8155.891 | 6494.891 | 59.56371127 | 4365.436 | 10365.44 | 4265.436 | 59.56371127 | 4201.873 | 12201.87 | 3901.873
59.59671127 | 4650.569 | 1650.569 | 12650.57 | 59.59671127 | 4270.984 |  | 10270.98 | 59.59671127 | 4146.625 | 6146.625 | 8146.625 | 59.59671127 | 4928.597 | 8089.597 | 6428.597 | 59.59671127 | 4424.356 | 10424.36 | 4324.356 | 59.59671127 | 4227.518 | 12227.52 | 3927.518
59.62971127 | 4716.682 | 1716.682 | 12716.68 | 59.62971127 | 4283.829 |  | 10283.83 | 59.62971127 | 4170.244 | 6170.244 | 8170.244 | 59.62971127 | 5004.56 | 8165.56 | 6504.56 | 59.62971127 | 4415.756 | 10415.76 | 4315.756 | 59.62971127 | 4177.61 | 12177.61 | 3877.61
59.66271127 | 4784.364 | 1784.364 | 12784.36 | 59.66271127 | 4209.688 |  | 10209.69 | 59.66271127 | 4117.654 | 6117.654 | 8117.654 | 59.66271127 | 4916.023 | 8077.023 | 6416.023 | 59.66271127 | 4333.605 | 10333.6 | 4233.605 | 59.66271127 | 4294.209 | 12294.21 | 3994.209
59.69571127 | 4805.452 | 1805.452 | 12805.45 | 59.69571127 | 4277.417 |  | 10277.42 | 59.69571127 | 4159.67 | 6159.67 | 8159.67 | 59.69571127 | 4890.392 | 8051.392 | 6390.392 | 59.69571127 | 4434.988 | 10434.99 | 4334.988 | 59.69571127 | 4312.548 | 12312.55 | 4012.548
59.72871127 | 4798.504 | 1798.504 | 12798.5 | 59.72871127 | 4254.477 |  | 10254.48 | 59.72871127 | 4195.157 | 6195.157 | 8195.157 | 59.72871127 | 4921.653 | 8082.653 | 6421.653 | 59.72871127 | 4347.674 | 10347.67 | 4247.674 | 59.72871127 | 4220.58 | 12220.58 | 3920.58
59.76171127 | 4720.467 | 1720.467 | 12720.47 | 59.76171127 | 4197.836 |  | 10197.84 | 59.76171127 | 4165.959 | 6165.959 | 8165.959 | 59.76171127 | 4974.385 | 8135.385 | 6474.385 | 59.76171127 | 4429.131 | 10429.13 | 4329.131 | 59.76171127 | 4242.943 | 12242.94 | 3942.943
59.79471127 | 4692.872 | 1692.872 | 12692.87 | 59.79471127 | 4198.023 |  | 10198.02 | 59.79471127 | 4141.445 | 6141.445 | 8141.445 | 59.79471127 | 4964.785 | 8125.785 | 6464.785 | 59.79471127 | 4362.946 | 10362.95 | 4262.946 | 59.79471127 | 4247.573 | 12247.57 | 3947.573
59.82771127 | 4783.669 | 1783.669 | 12783.67 | 59.82771127 | 4226.862 |  | 10226.86 | 59.82771127 | 4179.944 | 6179.944 | 8179.944 | 59.82771127 | 5006.971 | 8167.971 | 6506.971 | 59.82771127 | 4360.123 | 10360.12 | 4260.123 | 59.82771127 | 4148.564 | 12148.56 | 3848.564
59.86071127 | 4814.741 | 1814.741 | 12814.74 | 59.86071127 | 4075.736 |  | 10075.74 | 59.86071127 | 4164.37 | 6164.37 | 8164.37 | 59.86071127 | 4875.588 | 8036.588 | 6375.588 | 59.86071127 | 4441.595 | 10441.59 | 4341.595 | 59.86071127 | 4195.521 | 12195.52 | 3895.521
59.89371127 | 4750.197 | 1750.197 | 12750.2 | 59.89371127 | 4108.831 |  | 10108.83 | 59.89371127 | 4220.987 | 6220.987 | 8220.987 | 59.89371127 | 4947.052 | 8108.052 | 6447.052 | 59.89371127 | 4341.035 | 10341.04 | 4241.035 | 59.89371127 | 4223 | 12223 | 3923
59.92671127 | 4633.703 | 1633.703 | 12633.7 | 59.92671127 | 4215.694 |  | 10215.69 | 59.92671127 | 4108.628 | 6108.628 | 8108.628 | 59.92671127 | 5028.058 | 8189.058 | 6528.058 | 59.92671127 | 4281.121 | 10281.12 | 4181.121 | 59.92671127 | 4172.917 | 12172.92 | 3872.917
59.95971127 | 4836.667 | 1836.667 | 12836.67 | 59.95971127 | 4129.032 |  | 10129.03 | 59.95971127 | 4070.868 | 6070.868 | 8070.868 | 59.95971127 | 4982.259 | 8143.259 | 6482.259 | 59.95971127 | 4324.496 | 10324.5 | 4224.496 | 59.95971127 | 4167.057 | 12167.06 | 3867.057
59.99271127 | 4848.275 | 1848.275 | 12848.27 | 59.99271127 | 4157.992 |  | 10157.99 | 59.99271127 | 4055.224 | 6055.224 | 8055.224 | 59.99271127 | 4937.675 | 8098.675 | 6437.675 | 59.99271127 | 4328.435 | 10328.44 | 4228.435 | 59.99271127 | 4190.945 | 12190.95 | 3890.945
60.02571127 | 4770.057 | 1770.057 | 12770.06 | 60.02571127 | 4153.025 |  | 10153.02 | 60.02571127 | 4013.155 | 6013.155 | 8013.155 | 60.02571127 | 4965.588 | 8126.588 | 6465.588 | 60.02571127 | 4381.302 | 10381.3 | 4281.302 | 60.02571127 | 4169.188 | 12169.19 | 3869.188
60.05871127 | 4749.34 | 1749.34 | 12749.34 | 60.05871127 | 4205.145 |  | 10205.15 | 60.05871127 | 4091.087 | 6091.087 | 8091.087 | 60.05871127 | 5008.267 | 8169.267 | 6508.267 | 60.05871127 | 4406.675 | 10406.68 | 4306.675 | 60.05871127 | 4211.517 | 12211.52 | 3911.517
60.09171127 | 4809.965 | 1809.965 | 12809.97 | 60.09171127 | 4218.171 |  | 10218.17 | 60.09171127 | 4178.44 | 6178.44 | 8178.44 | 60.09171127 | 4919.247 | 8080.247 | 6419.247 | 60.09171127 | 4290.201 | 10290.2 | 4190.201 | 60.09171127 | 4196.298 | 12196.3 | 3896.298
60.12471127 | 4768.164 | 1768.164 | 12768.16 | 60.12471127 | 4253.332 |  | 10253.33 | 60.12471127 | 4187.208 | 6187.208 | 8187.208 | 60.12471127 | 4833.658 | 7994.658 | 6333.658 | 60.12471127 | 4335.817 | 10335.82 | 4235.817 | 60.12471127 | 4179.396 | 12179.4 | 3879.396
60.15771127 | 4752.96 | 1752.96 | 12752.96 | 60.15771127 | 4254.294 |  | 10254.29 | 60.15771127 | 4142.381 | 6142.381 | 8142.381 | 60.15771127 | 4942.65 | 8103.65 | 6442.65 | 60.15771127 | 4353.365 | 10353.37 | 4253.365 | 60.15771127 | 4159.175 | 12159.17 | 3859.175
60.19071127 | 4769.614 | 1769.614 | 12769.61 | 60.19071127 | 4218.727 |  | 10218.73 | 60.19071127 | 4052.423 | 6052.423 | 8052.423 | 60.19071127 | 4947.965 | 8108.965 | 6447.965 | 60.19071127 | 4351.345 | 10351.34 | 4251.345 | 60.19071127 | 4213.192 | 12213.19 | 3913.192
60.22371127 | 4806.704 | 1806.704 | 12806.7 | 60.22371127 | 4250.526 |  | 10250.53 | 60.22371127 | 4109.28 | 6109.28 | 8109.28 | 60.22371127 | 4864.288 | 8025.288 | 6364.288 | 60.22371127 | 4324.483 | 10324.48 | 4224.483 | 60.22371127 | 4212.678 | 12212.68 | 3912.678
60.25671127 | 4793.301 | 1793.301 | 12793.3 | 60.25671127 | 4278.822 |  | 10278.82 | 60.25671127 | 4123.752 | 6123.752 | 8123.752 | 60.25671127 | 4825.63 | 7986.63 | 6325.63 | 60.25671127 | 4351.782 | 10351.78 | 4251.782 | 60.25671127 | 4224.645 | 12224.64 | 3924.645
60.28971127 | 4693.796 | 1693.796 | 12693.8 | 60.28971127 | 4192.691 |  | 10192.69 | 60.28971127 | 4137.571 | 6137.571 | 8137.571 | 60.28971127 | 4875.218 | 8036.218 | 6375.218 | 60.28971127 | 4383.083 | 10383.08 | 4283.083 | 60.28971127 | 4189.595 | 12189.59 | 3889.595
60.32271127 | 4681.719 | 1681.719 | 12681.72 | 60.32271127 | 4141.839 |  | 10141.84 | 60.32271127 | 4130.026 | 6130.026 | 8130.026 | 60.32271127 | 4921.946 | 8082.946 | 6421.946 | 60.32271127 | 4412.39 | 10412.39 | 4312.39 | 60.32271127 | 4126.087 | 12126.09 | 3826.087
60.35571127 | 4680.381 | 1680.381 | 12680.38 | 60.35571127 | 4178.556 |  | 10178.56 | 60.35571127 | 4035.927 | 6035.927 | 8035.927 | 60.35571127 | 5066.64 | 8227.64 | 6566.64 | 60.35571127 | 4317.201 | 10317.2 | 4217.201 | 60.35571127 | 4165.908 | 12165.91 | 3865.908
60.38871127 | 4739.696 | 1739.696 | 12739.7 | 60.38871127 | 4229.54 |  | 10229.54 | 60.38871127 | 4052.157 | 6052.157 | 8052.157 | 60.38871127 | 5063.533 | 8224.533 | 6563.533 | 60.38871127 | 4311.158 | 10311.16 | 4211.158 | 60.38871127 | 4233.232 | 12233.23 | 3933.232
60.42171127 | 4788.76 | 1788.76 | 12788.76 | 60.42171127 | 4193.528 |  | 10193.53 | 60.42171127 | 4146.387 | 6146.387 | 8146.387 | 60.42171127 | 4955.69 | 8116.69 | 6455.69 | 60.42171127 | 4374.173 | 10374.17 | 4274.173 | 60.42171127 | 4187.218 | 12187.22 | 3887.218
60.45471127 | 4734.695 | 1734.695 | 12734.69 | 60.45471127 | 4141.566 |  | 10141.57 | 60.45471127 | 4202.554 | 6202.554 | 8202.554 | 60.45471127 | 4934.604 | 8095.604 | 6434.604 | 60.45471127 | 4360.026 | 10360.03 | 4260.026 | 60.45471127 | 4118.789 | 12118.79 | 3818.789
60.48771127 | 4763.565 | 1763.565 | 12763.57 | 60.48771127 | 4173.533 |  | 10173.53 | 60.48771127 | 4185.458 | 6185.458 | 8185.458 | 60.48771127 | 4954.539 | 8115.539 | 6454.539 | 60.48771127 | 4373.514 | 10373.51 | 4273.514 | 60.48771127 | 4146.039 | 12146.04 | 3846.039
60.52071127 | 4731.248 | 1731.248 | 12731.25 | 60.52071127 | 4231.299 |  | 10231.3 | 60.52071127 | 4156.295 | 6156.295 | 8156.295 | 60.52071127 | 4971.923 | 8132.923 | 6471.923 | 60.52071127 | 4459.187 | 10459.19 | 4359.187 | 60.52071127 | 4175.633 | 12175.63 | 3875.633
60.55371127 | 4637.426 | 1637.426 | 12637.43 | 60.55371127 | 4219.176 |  | 10219.18 | 60.55371127 | 4190.19 | 6190.19 | 8190.19 | 60.55371127 | 4974.912 | 8135.912 | 6474.912 | 60.55371127 | 4413.379 | 10413.38 | 4313.379 | 60.55371127 | 4179.03 | 12179.03 | 3879.03
60.58671127 | 4677.861 | 1677.861 | 12677.86 | 60.58671127 | 4142.466 |  | 10142.47 | 60.58671127 | 4187.929 | 6187.929 | 8187.929 | 60.58671127 | 4992.448 | 8153.448 | 6492.448 | 60.58671127 | 4362.662 | 10362.66 | 4262.662 | 60.58671127 | 4168.644 | 12168.64 | 3868.644
60.61971127 | 4738.3 | 1738.3 | 12738.3 | 60.61971127 | 4140.299 |  | 10140.3 | 60.61971127 | 4160.2 | 6160.2 | 8160.2 | 60.61971127 | 4975.2 | 8136.2 | 6475.2 | 60.61971127 | 4426.351 | 10426.35 | 4326.351 | 60.61971127 | 4175.149 | 12175.15 | 3875.149
60.65271127 | 4779.305 | 1779.305 | 12779.3 | 60.65271127 | 4190.622 |  | 10190.62 | 60.65271127 | 4116.081 | 6116.081 | 8116.081 | 60.65271127 | 4996.55 | 8157.55 | 6496.55 | 60.65271127 | 4372.192 | 10372.19 | 4272.192 | 60.65271127 | 4153.833 | 12153.83 | 3853.833
60.68571127 | 4798.656 | 1798.656 | 12798.66 | 60.68571127 | 4225.509 |  | 10225.51 | 60.68571127 | 4085.799 | 6085.799 | 8085.799 | 60.68571127 | 4987.912 | 8148.912 | 6487.912 | 60.68571127 | 4399.47 | 10399.47 | 4299.47 | 60.68571127 | 4099.386 | 12099.39 | 3799.386
60.71871127 | 4794.241 | 1794.241 | 12794.24 | 60.71871127 | 4184.301 |  | 10184.3 | 60.71871127 | 4169.965 | 6169.965 | 8169.965 | 60.71871127 | 4928.362 | 8089.362 | 6428.362 | 60.71871127 | 4418.678 | 10418.68 | 4318.678 | 60.71871127 | 4130.709 | 12130.71 | 3830.709
60.75171127 | 4783.233 | 1783.233 | 12783.23 | 60.75171127 | 4177.861 |  | 10177.86 | 60.75171127 | 4174.262 | 6174.262 | 8174.262 | 60.75171127 | 4913.248 | 8074.248 | 6413.248 | 60.75171127 | 4333.245 | 10333.24 | 4233.245 | 60.75171127 | 4163.959 | 12163.96 | 3863.959
60.78471127 | 4780.329 | 1780.329 | 12780.33 | 60.78471127 | 4263.21 |  | 10263.21 | 60.78471127 | 4121.99 | 6121.99 | 8121.99 | 60.78471127 | 4923.564 | 8084.564 | 6423.564 | 60.78471127 | 4342.696 | 10342.7 | 4242.696 | 60.78471127 | 4214.509 | 12214.51 | 3914.509
60.81771127 | 4815.409 | 1815.409 | 12815.41 | 60.81771127 | 4135.205 |  | 10135.21 | 60.81771127 | 4133.143 | 6133.143 | 8133.143 | 60.81771127 | 5025.109 | 8186.109 | 6525.109 | 60.81771127 | 4440.353 | 10440.35 | 4340.353 | 60.81771127 | 4210.416 | 12210.42 | 3910.416
60.85071127 | 4787.024 | 1787.024 | 12787.02 | 60.85071127 | 4146.407 |  | 10146.41 | 60.85071127 | 4163.018 | 6163.018 | 8163.018 | 60.85071127 | 5028.686 | 8189.686 | 6528.686 | 60.85071127 | 4440.094 | 10440.09 | 4340.094 | 60.85071127 | 4135.452 | 12135.45 | 3835.452
60.88371127 | 4736.394 | 1736.394 | 12736.39 | 60.88371127 | 4270.744 |  | 10270.74 | 60.88371127 | 4172.021 | 6172.021 | 8172.021 | 60.88371127 | 4994.813 | 8155.813 | 6494.813 | 60.88371127 | 4429.094 | 10429.09 | 4329.094 | 60.88371127 | 4112.212 | 12112.21 | 3812.212
60.91671127 | 4702.742 | 1702.742 | 12702.74 | 60.91671127 | 4247.776 |  | 10247.78 | 60.91671127 | 4073.224 | 6073.224 | 8073.224 | 60.91671127 | 4912.939 | 8073.939 | 6412.939 | 60.91671127 | 4417.965 | 10417.97 | 4317.965 | 60.91671127 | 4208.914 | 12208.91 | 3908.914
60.94971127 | 4773.703 | 1773.703 | 12773.7 | 60.94971127 | 4187.911 |  | 10187.91 | 60.94971127 | 4145.708 | 6145.708 | 8145.708 | 60.94971127 | 4854.033 | 8015.033 | 6354.033 | 60.94971127 | 4357.915 | 10357.91 | 4257.915 | 60.94971127 | 4197.413 | 12197.41 | 3897.413
60.98271127 | 4725.622 | 1725.622 | 12725.62 | 60.98271127 | 4203.336 |  | 10203.34 | 60.98271127 | 4175.63 | 6175.63 | 8175.63 | 60.98271127 | 4939.655 | 8100.655 | 6439.655 | 60.98271127 | 4370.824 | 10370.82 | 4270.824 | 60.98271127 | 4166.496 | 12166.5 | 3866.496
61.01571127 | 4718.946 | 1718.946 | 12718.95 | 61.01571127 | 4293.792 |  | 10293.79 | 61.01571127 | 4155.247 | 6155.247 | 8155.247 | 61.01571127 | 4947.592 | 8108.592 | 6447.592 | 61.01571127 | 4259.541 | 10259.54 | 4159.541 | 61.01571127 | 4103.146 | 12103.15 | 3803.146
61.04871127 | 4731.42 | 1731.42 | 12731.42 | 61.04871127 | 4306.865 |  | 10306.87 | 61.04871127 | 4159.29 | 6159.29 | 8159.29 | 61.04871127 | 4875.57 | 8036.57 | 6375.57 | 61.04871127 | 4243.132 | 10243.13 | 4143.132 | 61.04871127 | 4187.862 | 12187.86 | 3887.862
61.08171127 | 4731.65 | 1731.65 | 12731.65 | 61.08171127 | 4186.685 |  | 10186.69 | 61.08171127 | 4159.499 | 6159.499 | 8159.499 | 61.08171127 | 4905.104 | 8066.104 | 6405.104 | 61.08171127 | 4340.267 | 10340.27 | 4240.267 | 61.08171127 | 4162.932 | 12162.93 | 3862.932
61.11471127 | 4595.899 | 1595.899 | 12595.9 | 61.11471127 | 4093.527 |  | 10093.53 | 61.11471127 | 4234.781 | 6234.781 | 8234.781 | 61.11471127 | 4942.604 | 8103.604 | 6442.604 | 61.11471127 | 4358.325 | 10358.33 | 4258.325 | 61.11471127 | 4219.053 | 12219.05 | 3919.053
61.14771127 | 4762.375 | 1762.375 | 12762.38 | 61.14771127 | 4152.22 |  | 10152.22 | 61.14771127 | 4110.266 | 6110.266 | 8110.266 | 61.14771127 | 4968.826 | 8129.826 | 6468.826 | 61.14771127 | 4430.21 | 10430.21 | 4330.21 | 61.14771127 | 4184.192 | 12184.19 | 3884.192
61.18071127 | 4645.112 | 1645.112 | 12645.11 | 61.18071127 | 4187.623 |  | 10187.62 | 61.18071127 | 4120.515 | 6120.515 | 8120.515 | 61.18071127 | 4985.333 | 8146.333 | 6485.333 | 61.18071127 | 4363.586 | 10363.59 | 4263.586 | 61.18071127 | 4098.433 | 12098.43 | 3798.433
61.21371127 | 4662.553 | 1662.553 | 12662.55 | 61.21371127 | 4227.404 |  | 10227.4 | 61.21371127 | 4173.224 | 6173.224 | 8173.224 | 61.21371127 | 4855.224 | 8016.224 | 6355.224 | 61.21371127 | 4369.331 | 10369.33 | 4269.331 | 61.21371127 | 4064.37 | 12064.37 | 3764.37
61.24671127 | 4691.342 | 1691.342 | 12691.34 | 61.24671127 | 4102.482 |  | 10102.48 | 61.24671127 | 4175.126 | 6175.126 | 8175.126 | 61.24671127 | 4856.077 | 8017.077 | 6356.077 | 61.24671127 | 4365.874 | 10365.87 | 4265.874 | 61.24671127 | 4169.273 | 12169.27 | 3869.273
61.27971127 | 4808.737 | 1808.737 | 12808.74 | 61.27971127 | 4181.16 |  | 10181.16 | 61.27971127 | 4156.351 | 6156.351 | 8156.351 | 61.27971127 | 4848.729 | 8009.729 | 6348.729 | 61.27971127 | 4400.223 | 10400.22 | 4300.223 | 61.27971127 | 4093.117 | 12093.12 | 3793.117
61.31271127 | 4708.28 | 1708.28 | 12708.28 | 61.31271127 | 4113.21 |  | 10113.21 | 61.31271127 | 4173.69 | 6173.69 | 8173.69 | 61.31271127 | 4940.498 | 8101.498 | 6440.498 | 61.31271127 | 4428.229 | 10428.23 | 4328.229 | 61.31271127 | 4252.897 | 12252.9 | 3952.897
61.34571127 | 4699.498 | 1699.498 | 12699.5 | 61.34571127 | 4255.016 |  | 10255.02 | 61.34571127 | 4174.017 | 6174.017 | 8174.017 | 61.34571127 | 4996.798 | 8157.798 | 6496.798 | 61.34571127 | 4341.28 | 10341.28 | 4241.28 | 61.34571127 | 4128.358 | 12128.36 | 3828.358
61.37871127 | 4776.93 | 1776.93 | 12776.93 | 61.37871127 | 4221.129 |  | 10221.13 | 61.37871127 | 4099.388 | 6099.388 | 8099.388 | 61.37871127 | 4932.587 | 8093.587 | 6432.587 | 61.37871127 | 4395.394 | 10395.39 | 4295.394 | 61.37871127 | 4198.785 | 12198.79 | 3898.785
61.41171127 | 4760.137 | 1760.137 | 12760.14 | 61.41171127 | 4164.603 |  | 10164.6 | 61.41171127 | 4115.811 | 6115.811 | 8115.811 | 61.41171127 | 4908.837 | 8069.837 | 6408.837 | 61.41171127 | 4443.974 | 10443.97 | 4343.974 | 61.41171127 | 4114.636 | 12114.64 | 3814.636
61.44471127 | 4709.794 | 1709.794 | 12709.79 | 61.44471127 | 4152.929 |  | 10152.93 | 61.44471127 | 4135.723 | 6135.723 | 8135.723 | 61.44471127 | 4945.438 | 8106.438 | 6445.438 | 61.44471127 | 4426.348 | 10426.35 | 4326.348 | 61.44471127 | 4043.322 | 12043.32 | 3743.322
61.47771127 | 4631.926 | 1631.926 | 12631.93 | 61.47771127 | 4228.809 |  | 10228.81 | 61.47771127 | 4109.114 | 6109.114 | 8109.114 | 61.47771127 | 5000 | 8161 | 6500 | 61.47771127 | 4332.564 | 10332.56 | 4232.564 | 61.47771127 | 4131.975 | 12131.98 | 3831.975
61.51071127 | 4812.984 | 1812.984 | 12812.98 | 61.51071127 | 4131.215 |  | 10131.22 | 61.51071127 | 4052.009 | 6052.009 | 8052.009 | 61.51071127 | 5006.628 | 8167.628 | 6506.628 | 61.51071127 | 4212.472 | 10212.47 | 4112.472 | 61.51071127 | 4195.262 | 12195.26 | 3895.262
61.54371127 | 4702.896 | 1702.896 | 12702.9 | 61.54371127 | 4175.824 |  | 10175.82 | 61.54371127 | 4271.471 | 6271.471 | 8271.471 | 61.54371127 | 5045.159 | 8206.159 | 6545.159 | 61.54371127 | 4318.008 | 10318.01 | 4218.008 | 61.54371127 | 4181.384 | 12181.38 | 3881.384
61.57671127 | 4744.832 | 1744.832 | 12744.83 | 61.57671127 | 4194.834 |  | 10194.83 | 61.57671127 | 4100.335 | 6100.335 | 8100.335 | 61.57671127 | 4892.916 | 8053.916 | 6392.916 | 61.57671127 | 4272.167 | 10272.17 | 4172.167 | 61.57671127 | 4180.832 | 12180.83 | 3880.832
61.60971127 | 4696.595 | 1696.595 | 12696.6 | 61.60971127 | 4211.11 |  | 10211.11 | 61.60971127 | 4135.656 | 6135.656 | 8135.656 | 61.60971127 | 4860.132 | 8021.132 | 6360.132 | 61.60971127 | 4289.668 | 10289.67 | 4189.668 | 61.60971127 | 4140.658 | 12140.66 | 3840.658
61.64271127 | 4668.02 | 1668.02 | 12668.02 | 61.64271127 | 4163.252 |  | 10163.25 | 61.64271127 | 4121.31 | 6121.31 | 8121.31 | 61.64271127 | 4889.81 | 8050.81 | 6389.81 | 61.64271127 | 4349.432 | 10349.43 | 4249.432 | 61.64271127 | 4219.762 | 12219.76 | 3919.762
61.67571127 | 4718.136 | 1718.136 | 12718.14 | 61.67571127 | 4210.684 |  | 10210.68 | 61.67571127 | 4170.684 | 6170.684 | 8170.684 | 61.67571127 | 5128.092 | 8289.092 | 6628.092 | 61.67571127 | 4332.724 | 10332.72 | 4232.724 | 61.67571127 | 4288.867 | 12288.87 | 3988.867
61.70871127 | 4742.918 | 1742.918 | 12742.92 | 61.70871127 | 4104.345 |  | 10104.35 | 61.70871127 | 4086.296 | 6086.296 | 8086.296 | 61.70871127 | 5081.048 | 8242.048 | 6581.048 | 61.70871127 | 4509.9 | 10509.9 | 4409.9 | 61.70871127 | 4119.41 | 12119.41 | 3819.41
61.74171127 | 4769.033 | 1769.033 | 12769.03 | 61.74171127 | 4260.67 |  | 10260.67 | 61.74171127 | 4270.227 | 6270.227 | 8270.227 | 61.74171127 | 4879.144 | 8040.144 | 6379.144 | 61.74171127 | 4331.008 | 10331.01 | 4231.008 | 61.74171127 | 4160.839 | 12160.84 | 3860.839
61.77471127 | 4721.857 | 1721.857 | 12721.86 | 61.77471127 | 4195.212 |  | 10195.21 | 61.77471127 | 4183.917 | 6183.917 | 8183.917 | 61.77471127 | 5030.859 | 8191.859 | 6530.859 | 61.77471127 | 4379.227 | 10379.23 | 4279.227 | 61.77471127 | 4152.79 | 12152.79 | 3852.79
61.80771127 | 4703.098 | 1703.098 | 12703.1 | 61.80771127 | 4091.539 |  | 10091.54 | 61.80771127 | 4173.056 | 6173.056 | 8173.056 | 61.80771127 | 4880.78 | 8041.78 | 6380.78 | 61.80771127 | 4277.529 | 10277.53 | 4177.529 | 61.80771127 | 4125.144 | 12125.14 | 3825.144
61.84071127 | 4709.876 | 1709.876 | 12709.88 | 61.84071127 | 4105.733 |  | 10105.73 | 61.84071127 | 4150.409 | 6150.409 | 8150.409 | 61.84071127 | 4920.271 | 8081.271 | 6420.271 | 61.84071127 | 4400.76 | 10400.76 | 4300.76 | 61.84071127 | 4145.627 | 12145.63 | 3845.627
61.87371127 | 4660.551 | 1660.551 | 12660.55 | 61.87371127 | 4155.449 |  | 10155.45 | 61.87371127 | 4149.03 | 6149.03 | 8149.03 | 61.87371127 | 5007.293 | 8168.293 | 6507.293 | 61.87371127 | 4314.768 | 10314.77 | 4214.768 | 61.87371127 | 4096.551 | 12096.55 | 3796.551
61.90671127 | 4647.517 | 1647.517 | 12647.52 | 61.90671127 | 4157.957 |  | 10157.96 | 61.90671127 | 4173.88 | 6173.88 | 8173.88 | 61.90671127 | 4966.938 | 8127.938 | 6466.938 | 61.90671127 | 4407.694 | 10407.69 | 4307.694 | 61.90671127 | 4218.445 | 12218.45 | 3918.445
61.93971127 | 4598.841 | 1598.841 | 12598.84 | 61.93971127 | 4075.846 |  | 10075.85 | 61.93971127 | 4231.658 | 6231.658 | 8231.658 | 61.93971127 | 5005.605 | 8166.605 | 6505.605 | 61.93971127 | 4475.268 | 10475.27 | 4375.268 | 61.93971127 | 4307.098 | 12307.1 | 4007.098
61.97271127 | 4636.061 | 1636.061 | 12636.06 | 61.97271127 | 4199.568 |  | 10199.57 | 61.97271127 | 4190.281 | 6190.281 | 8190.281 | 61.97271127 | 5002.41 | 8163.41 | 6502.41 | 61.97271127 | 4444.529 | 10444.53 | 4344.529 | 61.97271127 | 4168.525 | 12168.53 | 3868.525
62.00571127 | 4803.503 | 1803.503 | 12803.5 | 62.00571127 | 4318.363 |  | 10318.36 | 62.00571127 | 4212.732 | 6212.732 | 8212.732 | 62.00571127 | 4875.176 | 8036.176 | 6375.176 | 62.00571127 | 4479.68 | 10479.68 | 4379.68 | 62.00571127 | 4132.268 | 12132.27 | 3832.268
62.03871127 | 4605.003 | 1605.003 | 12605 | 62.03871127 | 4039.774 |  | 10039.77 | 62.03871127 | 4186.902 | 6186.902 | 8186.902 | 62.03871127 | 4835.902 | 7996.902 | 6335.902 | 62.03871127 | 4434.056 | 10434.06 | 4334.056 | 62.03871127 | 4189.82 | 12189.82 | 3889.82
62.07171127 | 4667.011 | 1667.011 | 12667.01 | 62.07171127 | 4152.997 |  | 10153 | 62.07171127 | 4136.632 | 6136.632 | 8136.632 | 62.07171127 | 4848.193 | 8009.193 | 6348.193 | 62.07171127 | 4530.885 | 10530.89 | 4430.885 | 62.07171127 | 4204.937 | 12204.94 | 3904.937
62.10471127 | 4800.352 | 1800.352 | 12800.35 | 62.10471127 | 4080.129 |  | 10080.13 | 62.10471127 | 4271.093 | 6271.093 | 8271.093 | 62.10471127 | 4971.59 | 8132.59 | 6471.59 | 62.10471127 | 4357.091 | 10357.09 | 4257.091 | 62.10471127 | 4228.027 | 12228.03 | 3928.027
62.13771127 | 4745.788 | 1745.788 | 12745.79 | 62.13771127 | 4108.817 |  | 10108.82 | 62.13771127 | 4091.126 | 6091.126 | 8091.126 | 62.13771127 | 4860.339 | 8021.339 | 6360.339 | 62.13771127 | 4371.08 | 10371.08 | 4271.08 | 62.13771127 | 4148.498 | 12148.5 | 3848.498
62.17071127 | 4763.241 | 1763.241 | 12763.24 | 62.17071127 | 4138.962 |  | 10138.96 | 62.17071127 | 4191.082 | 6191.082 | 8191.082 | 62.17071127 | 5056.662 | 8217.662 | 6556.662 | 62.17071127 | 4418.078 | 10418.08 | 4318.078 | 62.17071127 | 4100.912 | 12100.91 | 3800.912
62.20371127 | 4817.746 | 1817.746 | 12817.75 | 62.20371127 | 4175.883 |  | 10175.88 | 62.20371127 | 4243.354 | 6243.354 | 8243.354 | 62.20371127 | 5000.252 | 8161.252 | 6500.252 | 62.20371127 | 4489.923 | 10489.92 | 4389.923 | 62.20371127 | 4223.16 | 12223.16 | 3923.16
62.23671127 | 4697.439 | 1697.439 | 12697.44 | 62.23671127 | 4217.712 |  | 10217.71 | 62.23671127 | 4161.796 | 6161.796 | 8161.796 | 62.23671127 | 4892.474 | 8053.474 | 6392.474 | 62.23671127 | 4467.949 | 10467.95 | 4367.949 | 62.23671127 | 4263.61 | 12263.61 | 3963.61
62.26971127 | 4774.87 | 1774.87 | 12774.87 | 62.26971127 | 4284.705 |  | 10284.7 | 62.26971127 | 4222.516 | 6222.516 | 8222.516 | 62.26971127 | 4962.331 | 8123.331 | 6462.331 | 62.26971127 | 4407.838 | 10407.84 | 4307.838 | 62.26971127 | 4186.03 | 12186.03 | 3886.03
62.30271127 | 4808.468 | 1808.468 | 12808.47 | 62.30271127 | 4170.773 |  | 10170.77 | 62.30271127 | 4132.904 | 6132.904 | 8132.904 | 62.30271127 | 4982.805 | 8143.805 | 6482.805 | 62.30271127 | 4420.962 | 10420.96 | 4320.962 | 62.30271127 | 4122.102 | 12122.1 | 3822.102
62.33571127 | 4675.467 | 1675.467 | 12675.47 | 62.33571127 | 4253.34 |  | 10253.34 | 62.33571127 | 4183.881 | 6183.881 | 8183.881 | 62.33571127 | 4983.793 | 8144.793 | 6483.793 | 62.33571127 | 4298.6 | 10298.6 | 4198.6 | 62.33571127 | 4105.452 | 12105.45 | 3805.452
62.36871127 | 4681.337 | 1681.337 | 12681.34 | 62.36871127 | 4142.609 |  | 10142.61 | 62.36871127 | 4212.579 | 6212.579 | 8212.579 | 62.36871127 | 4929.404 | 8090.404 | 6429.404 | 62.36871127 | 4343.775 | 10343.77 | 4243.775 | 62.36871127 | 4191.354 | 12191.35 | 3891.354
62.40171127 | 4683.792 | 1683.792 | 12683.79 | 62.40171127 | 4060.031 |  | 10060.03 | 62.40171127 | 4204.258 | 6204.258 | 8204.258 | 62.40171127 | 5007.611 | 8168.611 | 6507.611 | 62.40171127 | 4422.013 | 10422.01 | 4322.013 | 62.40171127 | 4169.194 | 12169.19 | 3869.194
62.43471127 | 4797.973 | 1797.973 | 12797.97 | 62.43471127 | 4211.517 |  | 10211.52 | 62.43471127 | 4187.416 | 6187.416 | 8187.416 | 62.43471127 | 5073.733 | 8234.733 | 6573.733 | 62.43471127 | 4477.488 | 10477.49 | 4377.488 | 62.43471127 | 4200.28 | 12200.28 | 3900.28
62.46771127 | 4761.056 | 1761.056 | 12761.06 | 62.46771127 | 4083.205 |  | 10083.2 | 62.46771127 | 4159.255 | 6159.255 | 8159.255 | 62.46771127 | 4967.277 | 8128.277 | 6467.277 | 62.46771127 | 4426.186 | 10426.19 | 4326.186 | 62.46771127 | 4146.734 | 12146.73 | 3846.734
62.50071127 | 4735.729 | 1735.729 | 12735.73 | 62.50071127 | 4098.773 |  | 10098.77 | 62.50071127 | 4040.134 | 6040.134 | 8040.134 | 62.50071127 | 4850.145 | 8011.145 | 6350.145 | 62.50071127 | 4404 | 10404 | 4304 | 62.50071127 | 4184.268 | 12184.27 | 3884.268
62.53371127 | 4781.871 | 1781.871 | 12781.87 | 62.53371127 | 4183.189 |  | 10183.19 | 62.53371127 | 4085.008 | 6085.008 | 8085.008 | 62.53371127 | 4855.687 | 8016.687 | 6355.687 | 62.53371127 | 4271.404 | 10271.4 | 4171.404 | 62.53371127 | 4184.064 | 12184.06 | 3884.064
62.56671127 | 4773.949 | 1773.949 | 12773.95 | 62.56671127 | 4152.897 |  | 10152.9 | 62.56671127 | 4123.225 | 6123.225 | 8123.225 | 62.56671127 | 5010.523 | 8171.523 | 6510.523 | 62.56671127 | 4357.003 | 10357 | 4257.003 | 62.56671127 | 4221.47 | 12221.47 | 3921.47
62.59971127 | 4794.807 | 1794.807 | 12794.81 | 62.59971127 | 4212.591 |  | 10212.59 | 62.59971127 | 4120.16 | 6120.16 | 8120.16 | 62.59971127 | 4953.145 | 8114.145 | 6453.145 | 62.59971127 | 4388.725 | 10388.72 | 4288.725 | 62.59971127 | 4158.717 | 12158.72 | 3858.717
62.63271127 | 4755.374 | 1755.374 | 12755.37 | 62.63271127 | 4259.861 |  | 10259.86 | 62.63271127 | 4089.49 | 6089.49 | 8089.49 | 62.63271127 | 4903.715 | 8064.715 | 6403.715 | 62.63271127 | 4365.46 | 10365.46 | 4265.46 | 62.63271127 | 4113.175 | 12113.18 | 3813.175
62.66571127 | 4692.028 | 1692.028 | 12692.03 | 62.66571127 | 4213.039 |  | 10213.04 | 62.66571127 | 4137.954 | 6137.954 | 8137.954 | 62.66571127 | 4949.633 | 8110.633 | 6449.633 | 62.66571127 | 4427.283 | 10427.28 | 4327.283 | 62.66571127 | 4154.966 | 12154.97 | 3854.966
62.69871127 | 4718.747 | 1718.747 | 12718.75 | 62.69871127 | 4185.693 |  | 10185.69 | 62.69871127 | 4179.456 | 6179.456 | 8179.456 | 62.69871127 | 5045.848 | 8206.848 | 6545.848 | 62.69871127 | 4349.247 | 10349.25 | 4249.247 | 62.69871127 | 4215.251 | 12215.25 | 3915.251
62.73171127 | 4752.613 | 1752.613 | 12752.61 | 62.73171127 | 4239.475 |  | 10239.48 | 62.73171127 | 4112.58 | 6112.58 | 8112.58 | 62.73171127 | 5102.304 | 8263.304 | 6602.304 | 62.73171127 | 4350.243 | 10350.24 | 4250.243 | 62.73171127 | 4158.094 | 12158.09 | 3858.094
62.76471127 | 4681.983 | 1681.983 | 12681.98 | 62.76471127 | 4143.095 |  | 10143.1 | 62.76471127 | 4137.965 | 6137.965 | 8137.965 | 62.76471127 | 5051.689 | 8212.689 | 6551.689 | 62.76471127 | 4412.271 | 10412.27 | 4312.271 | 62.76471127 | 4073.536 | 12073.54 | 3773.536
62.79771127 | 4750.27 | 1750.27 | 12750.27 | 62.79771127 | 4151.721 |  | 10151.72 | 62.79771127 | 4202.24 | 6202.24 | 8202.24 | 62.79771127 | 5001.226 | 8162.226 | 6501.226 | 62.79771127 | 4441.312 | 10441.31 | 4341.312 | 62.79771127 | 4139.493 | 12139.49 | 3839.493
62.83071127 | 4701.615 | 1701.615 | 12701.61 | 62.83071127 | 4247.413 |  | 10247.41 | 62.83071127 | 4154.69 | 6154.69 | 8154.69 | 62.83071127 | 4968.485 | 8129.485 | 6468.485 | 62.83071127 | 4452.618 | 10452.62 | 4352.618 | 62.83071127 | 4151.381 | 12151.38 | 3851.381
62.86371127 | 4742.834 | 1742.834 | 12742.83 | 62.86371127 | 4214.017 |  | 10214.02 | 62.86371127 | 4133.661 | 6133.661 | 8133.661 | 62.86371127 | 5000.225 | 8161.225 | 6500.225 | 62.86371127 | 4345.202 | 10345.2 | 4245.202 | 62.86371127 | 4111.965 | 12111.96 | 3811.965
62.89671127 | 4819.646 | 1819.646 | 12819.65 | 62.89671127 | 4180.82 |  | 10180.82 | 62.89671127 | 4170.529 | 6170.529 | 8170.529 | 62.89671127 | 5027.223 | 8188.223 | 6527.223 | 62.89671127 | 4271.888 | 10271.89 | 4171.888 | 62.89671127 | 4143.126 | 12143.13 | 3843.126
62.92971127 | 4785.618 | 1785.618 | 12785.62 | 62.92971127 | 4173.309 |  | 10173.31 | 62.92971127 | 4205.081 | 6205.081 | 8205.081 | 62.92971127 | 5011.134 | 8172.134 | 6511.134 | 62.92971127 | 4376.835 | 10376.84 | 4276.835 | 62.92971127 | 4143.879 | 12143.88 | 3843.879
62.96271127 | 4766.314 | 1766.314 | 12766.31 | 62.96271127 | 4184.095 |  | 10184.1 | 62.96271127 | 4217.343 | 6217.343 | 8217.343 | 62.96271127 | 4998.133 | 8159.133 | 6498.133 | 62.96271127 | 4367.618 | 10367.62 | 4267.618 | 62.96271127 | 4129.076 | 12129.08 | 3829.076
62.99571127 | 4783.033 | 1783.033 | 12783.03 | 62.99571127 | 4172.854 |  | 10172.85 | 62.99571127 | 4197.109 | 6197.109 | 8197.109 | 62.99571127 | 4948.582 | 8109.582 | 6448.582 | 62.99571127 | 4337.021 | 10337.02 | 4237.021 | 62.99571127 | 4146.954 | 12146.95 | 3846.954
63.02871127 | 4854.563 | 1854.563 | 12854.56 | 63.02871127 | 4192.804 |  | 10192.8 | 63.02871127 | 4123.019 | 6123.019 | 8123.019 | 63.02871127 | 4900.039 | 8061.039 | 6400.039 | 63.02871127 | 4317.181 | 10317.18 | 4217.181 | 63.02871127 | 4097.91 | 12097.91 | 3797.91
63.06171127 | 4814.883 | 1814.883 | 12814.88 | 63.06171127 | 4156.345 |  | 10156.35 | 63.06171127 | 4144.053 | 6144.053 | 8144.053 | 63.06171127 | 4933.157 | 8094.157 | 6433.157 | 63.06171127 | 4309.671 | 10309.67 | 4209.671 | 63.06171127 | 4082.585 | 12082.58 | 3782.585
63.09471127 | 4712.949 | 1712.949 | 12712.95 | 63.09471127 | 4098.553 |  | 10098.55 | 63.09471127 | 4233.575 | 6233.575 | 8233.575 | 63.09471127 | 4972 | 8133 | 6472 | 63.09471127 | 4360.542 | 10360.54 | 4260.542 | 63.09471127 | 4143.589 | 12143.59 | 3843.589
63.12771127 | 4703.892 | 1703.892 | 12703.89 | 63.12771127 | 4150.667 |  | 10150.67 | 63.12771127 | 4261.827 | 6261.827 | 8261.827 | 63.12771127 | 4997.926 | 8158.926 | 6497.926 | 63.12771127 | 4325.039 | 10325.04 | 4225.039 | 63.12771127 | 4155.281 | 12155.28 | 3855.281
63.16071127 | 4671.83 | 1671.83 | 12671.83 | 63.16071127 | 4116.614 |  | 10116.61 | 63.16071127 | 4265.235 | 6265.235 | 8265.235 | 63.16071127 | 5010.227 | 8171.227 | 6510.227 | 63.16071127 | 4337.473 | 10337.47 | 4237.473 | 63.16071127 | 4116.267 | 12116.27 | 3816.267
63.19371127 | 4685.739 | 1685.739 | 12685.74 | 63.19371127 | 4133.881 |  | 10133.88 | 63.19371127 | 4250.258 | 6250.258 | 8250.258 | 63.19371127 | 4969.414 | 8130.414 | 6469.414 | 63.19371127 | 4356.291 | 10356.29 | 4256.291 | 63.19371127 | 4105.164 | 12105.16 | 3805.164
63.22671127 | 4786.454 | 1786.454 | 12786.45 | 63.22671127 | 4208.193 |  | 10208.19 | 63.22671127 | 4208.315 | 6208.315 | 8208.315 | 63.22671127 | 4963.562 | 8124.562 | 6463.562 | 63.22671127 | 4371.749 | 10371.75 | 4271.749 | 63.22671127 | 4146.209 | 12146.21 | 3846.209
63.25971127 | 4819.28 | 1819.28 | 12819.28 | 63.25971127 | 4200.475 |  | 10200.47 | 63.25971127 | 4171.439 | 6171.439 | 8171.439 | 63.25971127 | 4994.509 | 8155.509 | 6494.509 | 63.25971127 | 4458.561 | 10458.56 | 4358.561 | 63.25971127 | 4170.684 | 12170.68 | 3870.684
63.29271127 | 4713.122 | 1713.122 | 12713.12 | 63.29271127 | 4223.312 |  | 10223.31 | 63.29271127 | 4132.385 | 6132.385 | 8132.385 | 63.29271127 | 5011.353 | 8172.353 | 6511.353 | 63.29271127 | 4448.203 | 10448.2 | 4348.203 | 63.29271127 | 4138.757 | 12138.76 | 3838.757
63.32571127 | 4684.171 | 1684.171 | 12684.17 | 63.32571127 | 4195.506 |  | 10195.51 | 63.32571127 | 4103.799 | 6103.799 | 8103.799 | 63.32571127 | 4973.855 | 8134.855 | 6473.855 | 63.32571127 | 4475.919 | 10475.92 | 4375.919 | 63.32571127 | 4103.787 | 12103.79 | 3803.787
63.35871127 | 4772.929 | 1772.929 | 12772.93 | 63.35871127 | 4146.093 |  | 10146.09 | 63.35871127 | 4129.384 | 6129.384 | 8129.384 | 63.35871127 | 4903.411 | 8064.411 | 6403.411 | 63.35871127 | 4466.285 | 10466.29 | 4366.285 | 63.35871127 | 4072.733 | 12072.73 | 3772.733
63.39171127 | 4716.597 | 1716.597 | 12716.6 | 63.39171127 | 4092.356 |  | 10092.36 | 63.39171127 | 4129.357 | 6129.357 | 8129.357 | 63.39171127 | 4953.744 | 8114.744 | 6453.744 | 63.39171127 | 4451.92 | 10451.92 | 4351.92 | 63.39171127 | 4044.655 | 12044.65 | 3744.655
63.42471127 | 4723.246 | 1723.246 | 12723.25 | 63.42471127 | 4151.12 |  | 10151.12 | 63.42471127 | 4142.615 | 6142.615 | 8142.615 | 63.42471127 | 4999.23 | 8160.23 | 6499.23 | 63.42471127 | 4517.3 | 10517.3 | 4417.3 | 63.42471127 | 4163.574 | 12163.57 | 3863.574
63.45771127 | 4731.147 | 1731.147 | 12731.15 | 63.45771127 | 4130.304 |  | 10130.3 | 63.45771127 | 4132.804 | 6132.804 | 8132.804 | 63.45771127 | 4954.941 | 8115.941 | 6454.941 | 63.45771127 | 4388.931 | 10388.93 | 4288.931 | 63.45771127 | 4210.263 | 12210.26 | 3910.263
63.49071127 | 4736.744 | 1736.744 | 12736.74 | 63.49071127 | 4109.751 |  | 10109.75 | 63.49071127 | 4139.499 | 6139.499 | 8139.499 | 63.49071127 | 4966.661 | 8127.661 | 6466.661 | 63.49071127 | 4374.751 | 10374.75 | 4274.751 | 63.49071127 | 4079.348 | 12079.35 | 3779.348
63.52371127 | 4693.913 | 1693.913 | 12693.91 | 63.52371127 | 4089.377 |  | 10089.38 | 63.52371127 | 4133.675 | 6133.675 | 8133.675 | 63.52371127 | 4973.293 | 8134.293 | 6473.293 | 63.52371127 | 4371.588 | 10371.59 | 4271.588 | 63.52371127 | 4060.251 | 12060.25 | 3760.251
63.55671127 | 4680.974 | 1680.974 | 12680.97 | 63.55671127 | 4080.68 |  | 10080.68 | 63.55671127 | 4124.281 | 6124.281 | 8124.281 | 63.55671127 | 4863.898 | 8024.898 | 6363.898 | 63.55671127 | 4358.35 | 10358.35 | 4258.35 | 63.55671127 | 4072.336 | 12072.34 | 3772.336
63.58971127 | 4733.886 | 1733.886 | 12733.89 | 63.58971127 | 4122.162 |  | 10122.16 | 63.58971127 | 4141.335 | 6141.335 | 8141.335 | 63.58971127 | 4890.731 | 8051.731 | 6390.731 | 63.58971127 | 4378.541 | 10378.54 | 4278.541 | 63.58971127 | 4124.063 | 12124.06 | 3824.063
63.62271127 | 4783.995 | 1783.995 | 12783.99 | 63.62271127 | 4062.867 |  | 10062.87 | 63.62271127 | 4191.456 | 6191.456 | 8191.456 | 63.62271127 | 4963.452 | 8124.452 | 6463.452 | 63.62271127 | 4425.401 | 10425.4 | 4325.401 | 63.62271127 | 4126.493 | 12126.49 | 3826.493
63.65571127 | 4643.303 | 1643.303 | 12643.3 | 63.65571127 | 4151.01 |  | 10151.01 | 63.65571127 | 4125.796 | 6125.796 | 8125.796 | 63.65571127 | 5000.564 | 8161.564 | 6500.564 | 63.65571127 | 4418.549 | 10418.55 | 4318.549 | 63.65571127 | 4118.925 | 12118.93 | 3818.925
63.68871127 | 4682.523 | 1682.523 | 12682.52 | 63.68871127 | 4205.427 |  | 10205.43 | 63.68871127 | 4174.726 | 6174.726 | 8174.726 | 63.68871127 | 4926.73 | 8087.73 | 6426.73 | 63.68871127 | 4430.506 | 10430.51 | 4330.506 | 63.68871127 | 4101.7 | 12101.7 | 3801.7
63.72171127 | 4728.699 | 1728.699 | 12728.7 | 63.72171127 | 4120.65 |  | 10120.65 | 63.72171127 | 4144.961 | 6144.961 | 8144.961 | 63.72171127 | 4958.181 | 8119.181 | 6458.181 | 63.72171127 | 4481.78 | 10481.78 | 4381.78 | 63.72171127 | 4175.785 | 12175.78 | 3875.785
63.75471127 | 4617.368 | 1617.368 | 12617.37 | 63.75471127 | 4158.763 |  | 10158.76 | 63.75471127 | 4054.286 | 6054.286 | 8054.286 | 63.75471127 | 4978.268 | 8139.268 | 6478.268 | 63.75471127 | 4435.502 | 10435.5 | 4335.502 | 63.75471127 | 4186.714 | 12186.71 | 3886.714
63.78771127 | 4558.651 | 1558.651 | 12558.65 | 63.78771127 | 4172.397 |  | 10172.4 | 63.78771127 | 4083.774 | 6083.774 | 8083.774 | 63.78771127 | 5118.695 | 8279.695 | 6618.695 | 63.78771127 | 4422.42 | 10422.42 | 4322.42 | 63.78771127 | 4188.658 | 12188.66 | 3888.658
63.82071127 | 4657.619 | 1657.619 | 12657.62 | 63.82071127 | 4198.789 |  | 10198.79 | 63.82071127 | 4240.289 | 6240.289 | 8240.289 | 63.82071127 | 5008.789 | 8169.789 | 6508.789 | 63.82071127 | 4355.473 | 10355.47 | 4255.473 | 63.82071127 | 4099.487 | 12099.49 | 3799.487
63.85371127 | 4686.99 | 1686.99 | 12686.99 | 63.85371127 | 4042.773 |  | 10042.77 | 63.85371127 | 4175.517 | 6175.517 | 8175.517 | 63.85371127 | 4948.191 | 8109.191 | 6448.191 | 63.85371127 | 4277.481 | 10277.48 | 4177.481 | 63.85371127 | 4096.556 | 12096.56 | 3796.556
63.88671127 | 4650.969 | 1650.969 | 12650.97 | 63.88671127 | 4062.287 |  | 10062.29 | 63.88671127 | 4234.651 | 6234.651 | 8234.651 | 63.88671127 | 4935.071 | 8096.071 | 6435.071 | 63.88671127 | 4340.827 | 10340.83 | 4240.827 | 63.88671127 | 4186.486 | 12186.49 | 3886.486
63.91971127 | 4618.199 | 1618.199 | 12618.2 | 63.91971127 | 3950.694 |  | 9950.694 | 63.91971127 | 4177.978 | 6177.978 | 8177.978 | 63.91971127 | 4999.443 | 8160.443 | 6499.443 | 63.91971127 | 4258.579 | 10258.58 | 4158.579 | 63.91971127 | 4066.592 | 12066.59 | 3766.592
63.95271127 | 4823.975 | 1823.975 | 12823.98 | 63.95271127 | 4099.886 |  | 10099.89 | 63.95271127 | 4040.442 | 6040.442 | 8040.442 | 63.95271127 | 5011.023 | 8172.023 | 6511.023 | 63.95271127 | 4391.114 | 10391.11 | 4291.114 | 63.95271127 | 4150.091 | 12150.09 | 3850.091
63.98571127 | 4726.838 | 1726.838 | 12726.84 | 63.98571127 | 4141.801 |  | 10141.8 | 63.98571127 | 4048.406 | 6048.406 | 8048.406 | 63.98571127 | 5086.345 | 8247.345 | 6586.345 | 63.98571127 | 4361.074 | 10361.07 | 4261.074 | 63.98571127 | 4060.938 | 12060.94 | 3760.938
64.01871127 | 4773.303 | 1773.303 | 12773.3 | 64.01871127 | 4201.138 |  | 10201.14 | 64.01871127 | 4114.808 | 6114.808 | 8114.808 | 64.01871127 | 5127.635 | 8288.635 | 6627.635 | 64.01871127 | 4360.018 | 10360.02 | 4260.018 | 64.01871127 | 4112.549 | 12112.55 | 3812.549
64.05171127 | 4682.255 | 1682.255 | 12682.26 | 64.05171127 | 4142.141 |  | 10142.14 | 64.05171127 | 4032.189 | 6032.189 | 8032.189 | 64.05171127 | 5101.562 | 8262.562 | 6601.562 | 64.05171127 | 4412 | 10412 | 4312 | 64.05171127 | 4234.65 | 12234.65 | 3934.65
64.08471127 | 4832.853 | 1832.853 | 12832.85 | 64.08471127 | 4233.485 |  | 10233.49 | 64.08471127 | 4044.647 | 6044.647 | 8044.647 | 64.08471127 | 5016.24 | 8177.24 | 6516.24 | 64.08471127 | 4411.877 | 10411.88 | 4311.877 | 64.08471127 | 4244.765 | 12244.76 | 3944.765
64.11771127 | 4637.003 | 1637.003 | 12637 | 64.11771127 | 4191.802 |  | 10191.8 | 64.11771127 | 4157.701 | 6157.701 | 8157.701 | 64.11771127 | 4975.33 | 8136.33 | 6475.33 | 64.11771127 | 4417.485 | 10417.48 | 4317.485 | 64.11771127 | 4134.723 | 12134.72 | 3834.723
64.15071127 | 4783.34 | 1783.34 | 12783.34 | 64.15071127 | 4171.957 |  | 10171.96 | 64.15071127 | 4072.857 | 6072.857 | 8072.857 | 64.15071127 | 4974.596 | 8135.596 | 6474.596 | 64.15071127 | 4448.018 | 10448.02 | 4348.018 | 64.15071127 | 4019.948 | 12019.95 | 3719.948
64.18371127 | 4647.224 | 1647.224 | 12647.22 | 64.18371127 | 4157.231 |  | 10157.23 | 64.18371127 | 4267.06 | 6267.06 | 8267.06 | 64.18371127 | 4943.592 | 8104.592 | 6443.592 | 64.18371127 | 4250.262 | 10250.26 | 4150.262 | 64.18371127 | 4103 | 12103 | 3803
64.21671127 | 4739.01 | 1739.01 | 12739.01 | 64.21671127 | 4199.977 |  | 10199.98 | 64.21671127 | 4074.224 | 6074.224 | 8074.224 | 64.21671127 | 4949.64 | 8110.64 | 6449.64 | 64.21671127 | 4322.751 | 10322.75 | 4222.751 | 64.21671127 | 4110.414 | 12110.41 | 3810.414
64.24971127 | 4641.103 | 1641.103 | 12641.1 | 64.24971127 | 4166.578 |  | 10166.58 | 64.24971127 | 4095.162 | 6095.162 | 8095.162 | 64.24971127 | 4950.993 | 8111.993 | 6450.993 | 64.24971127 | 4380.024 | 10380.02 | 4280.024 | 64.24971127 | 4198.167 | 12198.17 | 3898.167
64.28271127 | 4723.307 | 1723.307 | 12723.31 | 64.28271127 | 4251.545 |  | 10251.54 | 64.28271127 | 4175.552 | 6175.552 | 8175.552 | 64.28271127 | 5041.004 | 8202.004 | 6541.004 | 64.28271127 | 4319.802 | 10319.8 | 4219.802 | 64.28271127 | 4077.129 | 12077.13 | 3777.129
64.31571127 | 4746.084 | 1746.084 | 12746.08 | 64.31571127 | 4179.536 |  | 10179.54 | 64.31571127 | 4147.26 | 6147.26 | 8147.26 | 64.31571127 | 4934.267 | 8095.267 | 6434.267 | 64.31571127 | 4376.591 | 10376.59 | 4276.591 | 64.31571127 | 4139.399 | 12139.4 | 3839.399
64.34871127 | 4634.572 | 1634.572 | 12634.57 | 64.34871127 | 4141.554 |  | 10141.55 | 64.34871127 | 4183.064 | 6183.064 | 8183.064 | 64.34871127 | 4807.194 | 7968.194 | 6307.194 | 64.34871127 | 4365.171 | 10365.17 | 4265.171 | 64.34871127 | 4093.914 | 12093.91 | 3793.914
64.38171127 | 4615.623 | 1615.623 | 12615.62 | 64.38171127 | 4303.526 |  | 10303.53 | 64.38171127 | 4185.676 | 6185.676 | 8185.676 | 64.38171127 | 5134.457 | 8295.457 | 6634.457 | 64.38171127 | 4373.737 | 10373.74 | 4273.737 | 64.38171127 | 4089.781 | 12089.78 | 3789.781
64.41471127 | 4685.725 | 1685.725 | 12685.72 | 64.41471127 | 4250.209 |  | 10250.21 | 64.41471127 | 4149.143 | 6149.143 | 8149.143 | 64.41471127 | 4960.682 | 8121.682 | 6460.682 | 64.41471127 | 4456.675 | 10456.67 | 4356.675 | 64.41471127 | 4065.097 | 12065.1 | 3765.097
64.44771127 | 4595.519 | 1595.519 | 12595.52 | 64.44771127 | 4143.784 |  | 10143.78 | 64.44771127 | 4078.189 | 6078.189 | 8078.189 | 64.44771127 | 4928.529 | 8089.529 | 6428.529 | 64.44771127 | 4347.833 | 10347.83 | 4247.833 | 64.44771127 | 4275.466 | 12275.47 | 3975.466
64.48071127 | 4718.268 | 1718.268 | 12718.27 | 64.48071127 | 4165.3 |  | 10165.3 | 64.48071127 | 4050.787 | 6050.787 | 8050.787 | 64.48071127 | 4938.679 | 8099.679 | 6438.679 | 64.48071127 | 4414.93 | 10414.93 | 4314.93 | 64.48071127 | 4249.875 | 12249.87 | 3949.875
64.51371127 | 4739.248 | 1739.248 | 12739.25 | 64.51371127 | 4170.791 |  | 10170.79 | 64.51371127 | 4187.023 | 6187.023 | 8187.023 | 64.51371127 | 4940.916 | 8101.916 | 6440.916 | 64.51371127 | 4415.084 | 10415.08 | 4315.084 | 64.51371127 | 4057.36 | 12057.36 | 3757.36
64.54671127 | 4658.682 | 1658.682 | 12658.68 | 64.54671127 | 4095.355 |  | 10095.36 | 64.54671127 | 4086.152 | 6086.152 | 8086.152 | 64.54671127 | 5005.298 | 8166.298 | 6505.298 | 64.54671127 | 4524.685 | 10524.68 | 4424.685 | 64.54671127 | 4147.338 | 12147.34 | 3847.338
64.57971127 | 4663.329 | 1663.329 | 12663.33 | 64.57971127 | 4142.31 |  | 10142.31 | 64.57971127 | 4074.403 | 6074.403 | 8074.403 | 64.57971127 | 4944.629 | 8105.629 | 6444.629 | 64.57971127 | 4422.782 | 10422.78 | 4322.782 | 64.57971127 | 4127.811 | 12127.81 | 3827.811
64.61271127 | 4652.957 | 1652.957 | 12652.96 | 64.61271127 | 4200.296 |  | 10200.3 | 64.61271127 | 4136.579 | 6136.579 | 8136.579 | 64.61271127 | 4769.75 | 7930.75 | 6269.75 | 64.61271127 | 4444.449 | 10444.45 | 4344.449 | 64.61271127 | 4132.442 | 12132.44 | 3832.442
64.64571127 | 4642.016 | 1642.016 | 12642.02 | 64.64571127 | 4206.815 |  | 10206.82 | 64.64571127 | 4048.514 | 6048.514 | 8048.514 | 64.64571127 | 4934.711 | 8095.711 | 6434.711 | 64.64571127 | 4314.486 | 10314.49 | 4214.486 | 64.64571127 | 4077.635 | 12077.63 | 3777.635
64.67871127 | 4681.274 | 1681.274 | 12681.27 | 64.67871127 | 4128.241 |  | 10128.24 | 64.67871127 | 4143.714 | 6143.714 | 8143.714 | 64.67871127 | 5042.499 | 8203.499 | 6542.499 | 64.67871127 | 4415.559 | 10415.56 | 4315.559 | 64.67871127 | 4149.864 | 12149.86 | 3849.864
64.71171127 | 4641 | 1641 | 12641 | 64.71171127 | 4096.059 |  | 10096.06 | 64.71171127 | 4191.294 | 6191.294 | 8191.294 | 64.71171127 | 5035.353 | 8196.353 | 6535.353 | 64.71171127 | 4324.883 | 10324.88 | 4224.883 | 64.71171127 | 4083.118 | 12083.12 | 3783.118
64.74471127 | 4666.309 | 1666.309 | 12666.31 | 64.74471127 | 4059.951 |  | 10059.95 | 64.74471127 | 4026.408 | 6026.408 | 8026.408 | 64.74471127 | 4992.124 | 8153.124 | 6492.124 | 64.74471127 | 4474.504 | 10474.5 | 4374.504 | 64.74471127 | 4102.57 | 12102.57 | 3802.57
64.77771127 | 4665.858 | 1665.858 | 12665.86 | 64.77771127 | 4230.698 |  | 10230.7 | 64.77771127 | 4246.12 | 6246.12 | 8246.12 | 64.77771127 | 4990.285 | 8151.285 | 6490.285 | 64.77771127 | 4357.585 | 10357.58 | 4257.585 | 64.77771127 | 4079.574 | 12079.57 | 3779.574
64.81071127 | 4791.663 | 1791.663 | 12791.66 | 64.81071127 | 4200.891 |  | 10200.89 | 64.81071127 | 4200.869 | 6200.869 | 8200.869 | 64.81071127 | 4887.136 | 8048.136 | 6387.136 | 64.81071127 | 4399.865 | 10399.86 | 4299.865 | 64.81071127 | 4114.688 | 12114.69 | 3814.688
64.84371127 | 4752.617 | 1752.617 | 12752.62 | 64.84371127 | 4153.402 |  | 10153.4 | 64.84371127 | 4112.635 | 6112.635 | 8112.635 | 64.84371127 | 4986.944 | 8147.944 | 6486.944 | 64.84371127 | 4450.262 | 10450.26 | 4350.262 | 64.84371127 | 4159.43 | 12159.43 | 3859.43
64.87671127 | 4723.617 | 1723.617 | 12723.62 | 64.87671127 | 4165.659 |  | 10165.66 | 64.87671127 | 4104.553 | 6104.553 | 8104.553 | 64.87671127 | 4938.097 | 8099.097 | 6438.097 | 64.87671127 | 4317.109 | 10317.11 | 4217.109 | 64.87671127 | 4026.928 | 12026.93 | 3726.928
64.90971127 | 4741.775 | 1741.775 | 12741.78 | 64.90971127 | 4146.612 |  | 10146.61 | 64.90971127 | 4233.426 | 6233.426 | 8233.426 | 64.90971127 | 5009.101 | 8170.101 | 6509.101 | 64.90971127 | 4295.678 | 10295.68 | 4195.678 | 64.90971127 | 4121.813 | 12121.81 | 3821.813
64.94271127 | 4690.637 | 1690.637 | 12690.64 | 64.94271127 | 4164.022 |  | 10164.02 | 64.94271127 | 4234.628 | 6234.628 | 8234.628 | 64.94271127 | 4963.317 | 8124.317 | 6463.317 | 64.94271127 | 4392.468 | 10392.47 | 4292.468 | 64.94271127 | 4103.575 | 12103.58 | 3803.575
64.97571127 | 4681.468 | 1681.468 | 12681.47 | 64.97571127 | 4154.376 |  | 10154.38 | 64.97571127 | 4053.572 | 6053.572 | 8053.572 | 64.97571127 | 4925.689 | 8086.689 | 6425.689 | 64.97571127 | 4372.471 | 10372.47 | 4272.471 | 64.97571127 | 4234.742 | 12234.74 | 3934.742
65.00871127 | 4648.415 | 1648.415 | 12648.41 | 65.00871127 | 4191.503 |  | 10191.5 | 65.00871127 | 4179.464 | 6179.464 | 8179.464 | 65.00871127 | 4987.634 | 8148.634 | 6487.634 | 65.00871127 | 4396.891 | 10396.89 | 4296.891 | 65.00871127 | 4145.881 | 12145.88 | 3845.881
65.04171127 | 4629.685 | 1629.685 | 12629.68 | 65.04171127 | 4209.291 |  | 10209.29 | 65.04171127 | 4095.178 | 6095.178 | 8095.178 | 65.04171127 | 5137.263 | 8298.263 | 6637.263 | 65.04171127 | 4384.566 | 10384.57 | 4284.566 | 65.04171127 | 4191.663 | 12191.66 | 3891.663
65.07471127 | 4642.609 | 1642.609 | 12642.61 | 65.07471127 | 4138.902 |  | 10138.9 | 65.07471127 | 4126.071 | 6126.071 | 8126.071 | 65.07471127 | 5069.738 | 8230.738 | 6569.738 | 65.07471127 | 4382.203 | 10382.2 | 4282.203 | 65.07471127 | 4023.517 | 12023.52 | 3723.517
65.10771127 | 4655.306 | 1655.306 | 12655.31 | 65.10771127 | 4136.65 |  | 10136.65 | 65.10771127 | 4094.28 | 6094.28 | 8094.28 | 65.10771127 | 5096.296 | 8257.296 | 6596.296 | 65.10771127 | 4502.363 | 10502.36 | 4402.363 | 65.10771127 | 4089.707 | 12089.71 | 3789.707
65.14071127 | 4802.317 | 1802.317 | 12802.32 | 65.14071127 | 4173.72 |  | 10173.72 | 65.14071127 | 4078.026 | 6078.026 | 8078.026 | 65.14071127 | 5047.482 | 8208.482 | 6547.482 | 65.14071127 | 4364.347 | 10364.35 | 4264.347 | 65.14071127 | 4118.178 | 12118.18 | 3818.178
65.17371127 | 4751.081 | 1751.081 | 12751.08 | 65.17371127 | 4135.625 |  | 10135.63 | 65.17371127 | 4128.669 | 6128.669 | 8128.669 | 65.17371127 | 5050.741 | 8211.741 | 6550.741 | 65.17371127 | 4388.928 | 10388.93 | 4288.928 | 65.17371127 | 4110.705 | 12110.71 | 3810.705
65.20671127 | 4764.188 | 1764.188 | 12764.19 | 65.20671127 | 4092.833 |  | 10092.83 | 65.20671127 | 4191.948 | 6191.948 | 8191.948 | 65.20671127 | 5030.057 | 8191.057 | 6530.057 | 65.20671127 | 4388.823 | 10388.82 | 4288.823 | 65.20671127 | 4208.672 | 12208.67 | 3908.672
65.23971127 | 4755.316 | 1755.316 | 12755.32 | 65.23971127 | 4219.694 |  | 10219.69 | 65.23971127 | 4104.229 | 6104.229 | 8104.229 | 65.23971127 | 4967.395 | 8128.395 | 6467.395 | 65.23971127 | 4348.558 | 10348.56 | 4248.558 | 65.23971127 | 4234.998 | 12235 | 3934.998
65.27271127 | 4626.872 | 1626.872 | 12626.87 | 65.27271127 | 4104.462 |  | 10104.46 | 65.27271127 | 3997.936 | 5997.936 | 7997.936 | 65.27271127 | 4946.335 | 8107.335 | 6446.335 | 65.27271127 | 4354.686 | 10354.69 | 4254.686 | 65.27271127 | 4172.271 | 12172.27 | 3872.271
65.30571127 | 4677.73 | 1677.73 | 12677.73 | 65.30571127 | 4103.396 |  | 10103.4 | 65.30571127 | 4034.169 | 6034.169 | 8034.169 | 65.30571127 | 4984.323 | 8145.323 | 6484.323 | 65.30571127 | 4369.548 | 10369.55 | 4269.548 | 65.30571127 | 4142.381 | 12142.38 | 3842.381
65.33871127 | 4698.682 | 1698.682 | 12698.68 | 65.33871127 | 4120.461 |  | 10120.46 | 65.33871127 | 4069.926 | 6069.926 | 8069.926 | 65.33871127 | 4984.736 | 8145.736 | 6484.736 | 65.33871127 | 4328.692 | 10328.69 | 4228.692 | 65.33871127 | 4051.1 | 12051.1 | 3751.1
65.37171127 | 4658.856 | 1658.856 | 12658.86 | 65.37171127 | 4070.007 |  | 10070.01 | 65.37171127 | 4206.972 | 6206.972 | 8206.972 | 65.37171127 | 4954.485 | 8115.485 | 6454.485 | 65.37171127 | 4398.425 | 10398.43 | 4298.425 | 65.37171127 | 4078.429 | 12078.43 | 3778.429
65.40471127 | 4694.498 | 1694.498 | 12694.5 | 65.40471127 | 4182.624 |  | 10182.62 | 65.40471127 | 4143.889 | 6143.889 | 8143.889 | 65.40471127 | 4972.609 | 8133.609 | 6472.609 | 65.40471127 | 4373.808 | 10373.81 | 4273.808 | 65.40471127 | 4131.402 | 12131.4 | 3831.402
65.43771127 | 4731.251 | 1731.251 | 12731.25 | 65.43771127 | 4147.178 |  | 10147.18 | 65.43771127 | 4021.164 | 6021.164 | 8021.164 | 65.43771127 | 4956.56 | 8117.56 | 6456.56 | 65.43771127 | 4373.546 | 10373.55 | 4273.546 | 65.43771127 | 4177.087 | 12177.09 | 3877.087
65.47071127 | 4648.447 | 1648.447 | 12648.45 | 65.47071127 | 4127.383 |  | 10127.38 | 65.47071127 | 4155.767 | 6155.767 | 8155.767 | 65.47071127 | 4971.269 | 8132.269 | 6471.269 | 65.47071127 | 4391.211 | 10391.21 | 4291.211 | 65.47071127 | 4161.998 | 12162 | 3861.998
65.50371127 | 4772.679 | 1772.679 | 12772.68 | 65.50371127 | 4171.053 |  | 10171.05 | 65.50371127 | 4155.74 | 6155.74 | 8155.74 | 65.50371127 | 5035.788 | 8196.788 | 6535.788 | 65.50371127 | 4412.262 | 10412.26 | 4312.262 | 65.50371127 | 4139.947 | 12139.95 | 3839.947
65.53671127 | 4751.271 | 1751.271 | 12751.27 | 65.53671127 | 4202.881 |  | 10202.88 | 65.53671127 | 4041.324 | 6041.324 | 8041.324 | 65.53671127 | 5056.638 | 8217.638 | 6556.638 | 65.53671127 | 4410.65 | 10410.65 | 4310.65 | 65.53671127 | 4110.456 | 12110.46 | 3810.456
65.56971127 | 4669.094 | 1669.094 | 12669.09 | 65.56971127 | 4217.249 |  | 10217.25 | 65.56971127 | 3980.781 | 5980.781 | 7980.781 | 65.56971127 | 4996.189 | 8157.189 | 6496.189 | 65.56971127 | 4372.069 | 10372.07 | 4272.069 | 65.56971127 | 4147.669 | 12147.67 | 3847.669
65.60271127 | 4636.785 | 1636.785 | 12636.78 | 65.60271127 | 4188.278 |  | 10188.28 | 65.60271127 | 3983.755 | 5983.755 | 7983.755 | 65.60271127 | 4971.476 | 8132.476 | 6471.476 | 65.60271127 | 4408.477 | 10408.48 | 4308.477 | 65.60271127 | 4108.652 | 12108.65 | 3808.652
65.63571127 | 4706.58 | 1706.58 | 12706.58 | 65.63571127 | 4168.472 |  | 10168.47 | 65.63571127 | 4024.322 | 6024.322 | 8024.322 | 65.63571127 | 5035.024 | 8196.024 | 6535.024 | 65.63571127 | 4457.227 | 10457.23 | 4357.227 | 65.63571127 | 4088.535 | 12088.53 | 3788.535
65.66871127 | 4697.384 | 1697.384 | 12697.38 | 65.66871127 | 4185.534 |  | 10185.53 | 65.66871127 | 4153.521 | 6153.521 | 8153.521 | 65.66871127 | 4964.057 | 8125.057 | 6464.057 | 65.66871127 | 4401.692 | 10401.69 | 4301.692 | 65.66871127 | 4120.95 | 12120.95 | 3820.95
65.70171127 | 4631.277 | 1631.277 | 12631.28 | 65.70171127 | 4193.951 |  | 10193.95 | 65.70171127 | 4242.883 | 6242.883 | 8242.883 | 65.70171127 | 4881.142 | 8042.142 | 6381.142 | 65.70171127 | 4400.835 | 10400.84 | 4300.835 | 65.70171127 | 4075.828 | 12075.83 | 3775.828
65.73471127 | 4706.407 | 1706.407 | 12706.41 | 65.73471127 | 4182.077 |  | 10182.08 | 65.73471127 | 4219.586 | 6219.586 | 8219.586 | 65.73471127 | 4984.922 | 8145.922 | 6484.922 | 65.73471127 | 4457.943 | 10457.94 | 4357.943 | 65.73471127 | 4072.031 | 12072.03 | 3772.031
65.76771127 | 4715.066 | 1715.066 | 12715.07 | 65.76771127 | 4132.61 |  | 10132.61 | 65.76771127 | 4198.277 | 6198.277 | 8198.277 | 65.76771127 | 5012.143 | 8173.143 | 6512.143 | 65.76771127 | 4388.375 | 10388.38 | 4288.375 | 65.76771127 | 4088.878 | 12088.88 | 3788.878
65.80071127 | 4698.838 | 1698.838 | 12698.84 | 65.80071127 | 4099.745 |  | 10099.75 | 65.80071127 | 4202.327 | 6202.327 | 8202.327 | 65.80071127 | 4973.723 | 8134.723 | 6473.723 | 65.80071127 | 4317.838 | 10317.84 | 4217.838 | 65.80071127 | 4121.864 | 12121.86 | 3821.864
65.83371127 | 4672.347 | 1672.347 | 12672.35 | 65.83371127 | 4111.76 |  | 10111.76 | 65.83371127 | 4194.062 | 6194.062 | 8194.062 | 65.83371127 | 4982.9 | 8143.9 | 6482.9 | 65.83371127 | 4372.798 | 10372.8 | 4272.798 | 65.83371127 | 4128.369 | 12128.37 | 3828.369
65.86671127 | 4713.334 | 1713.334 | 12713.33 | 65.86671127 | 4096.402 |  | 10096.4 | 65.86671127 | 4150.801 | 6150.801 | 8150.801 | 65.86671127 | 4979.474 | 8140.474 | 6479.474 | 65.86671127 | 4408.965 | 10408.97 | 4308.965 | 65.86671127 | 4133.423 | 12133.42 | 3833.423
65.89971127 | 4763.898 | 1763.898 | 12763.9 | 65.89971127 | 4062.794 |  | 10062.79 | 65.89971127 | 4118.522 | 6118.522 | 8118.522 | 65.89971127 | 5018.38 | 8179.38 | 6518.38 | 65.89971127 | 4402.235 | 10402.23 | 4302.235 | 65.89971127 | 4155.296 | 12155.3 | 3855.296
65.93271127 | 4697.608 | 1697.608 | 12697.61 | 65.93271127 | 4094.089 |  | 10094.09 | 65.93271127 | 4068.635 | 6068.635 | 8068.635 | 65.93271127 | 4998.786 | 8159.786 | 6498.786 | 65.93271127 | 4450.119 | 10450.12 | 4350.119 | 65.93271127 | 4106.169 | 12106.17 | 3806.169
65.96571127 | 4752.988 | 1752.988 | 12752.99 | 65.96571127 | 4169.922 |  | 10169.92 | 65.96571127 | 4086.155 | 6086.155 | 8086.155 | 65.96571127 | 4944.412 | 8105.412 | 6444.412 | 65.96571127 | 4464.893 | 10464.89 | 4364.893 | 65.96571127 | 4087.6 | 12087.6 | 3787.6
65.99871127 | 4769.345 | 1769.345 | 12769.35 | 65.99871127 | 4123.81 |  | 10123.81 | 65.99871127 | 4086.116 | 6086.116 | 8086.116 | 65.99871127 | 4961.236 | 8122.236 | 6461.236 | 65.99871127 | 4423.825 | 10423.82 | 4323.825 | 65.99871127 | 4102.302 | 12102.3 | 3802.302
66.03171127 | 4722.833 | 1722.833 | 12722.83 | 66.03171127 | 4103.69 |  | 10103.69 | 66.03171127 | 4084.071 | 6084.071 | 8084.071 | 66.03171127 | 5019.289 | 8180.289 | 6519.289 | 66.03171127 | 4374.088 | 10374.09 | 4274.088 | 66.03171127 | 4149.682 | 12149.68 | 3849.682
66.06471127 | 4758.004 | 1758.004 | 12758 | 66.06471127 | 4156.757 |  | 10156.76 | 66.06471127 | 4159.862 | 6159.862 | 8159.862 | 66.06471127 | 5015.114 | 8176.114 | 6515.114 | 66.06471127 | 4310.816 | 10310.82 | 4210.816 | 66.06471127 | 4056.573 | 12056.57 | 3756.573
66.09771127 | 4729.16 | 1729.16 | 12729.16 | 66.09771127 | 4188.377 |  | 10188.38 | 66.09771127 | 4078.54 | 6078.54 | 8078.54 | 66.09771127 | 4923.893 | 8084.893 | 6423.893 | 66.09771127 | 4326.677 | 10326.68 | 4226.677 | 66.09771127 | 4082.972 | 12082.97 | 3782.972
66.13071127 | 4686.711 | 1686.711 | 12686.71 | 66.13071127 | 4200.067 |  | 10200.07 | 66.13071127 | 4085.855 | 6085.855 | 8085.855 | 66.13071127 | 4955.128 | 8116.128 | 6455.128 | 66.13071127 | 4363.677 | 10363.68 | 4263.677 | 66.13071127 | 4042.274 | 12042.27 | 3742.274
66.16371127 | 4739.522 | 1739.522 | 12739.52 | 66.16371127 | 4242.065 |  | 10242.07 | 66.16371127 | 4103.13 | 6103.13 | 8103.13 | 66.16371127 | 4980.543 | 8141.543 | 6480.543 | 66.16371127 | 4352.609 | 10352.61 | 4252.609 | 66.16371127 | 4053.913 | 12053.91 | 3753.913
66.19671127 | 4753 | 1753 | 12753 | 66.19671127 | 4094.103 |  | 10094.1 | 66.19671127 | 4101.657 | 6101.657 | 8101.657 | 66.19671127 | 5048.954 | 8209.954 | 6548.954 | 66.19671127 | 4306.94 | 10306.94 | 4206.94 | 66.19671127 | 4128.106 | 12128.11 | 3828.106
66.22971127 | 4759.618 | 1759.618 | 12759.62 | 66.22971127 | 3991.813 |  | 9991.813 | 66.22971127 | 4119.886 | 6119.886 | 8119.886 | 66.22971127 | 4945.635 | 8106.635 | 6445.635 | 66.22971127 | 4289.17 | 10289.17 | 4189.17 | 66.22971127 | 4219.138 | 12219.14 | 3919.138
66.26271127 | 4769.813 | 1769.813 | 12769.81 | 66.26271127 | 4028.934 |  | 10028.93 | 66.26271127 | 4112.899 | 6112.899 | 8112.899 | 66.26271127 | 4908.883 | 8069.883 | 6408.883 | 66.26271127 | 4405.326 | 10405.33 | 4305.326 | 66.26271127 | 4222.608 | 12222.61 | 3922.608
66.29571127 | 4740.745 | 1740.745 | 12740.74 | 66.29571127 | 4107.327 |  | 10107.33 | 66.29571127 | 4093.867 | 6093.867 | 8093.867 | 66.29571127 | 4990.786 | 8151.786 | 6490.786 | 66.29571127 | 4507.285 | 10507.28 | 4407.285 | 66.29571127 | 4142.01 | 12142.01 | 3842.01
66.32871127 | 4720.607 | 1720.607 | 12720.61 | 66.32871127 | 4110.038 |  | 10110.04 | 66.32871127 | 4059.054 | 6059.054 | 8059.054 | 66.32871127 | 5067.799 | 8228.799 | 6567.799 | 66.32871127 | 4407.062 | 10407.06 | 4307.062 | 66.32871127 | 4117.32 | 12117.32 | 3817.32
66.36171127 | 4791.757 | 1791.757 | 12791.76 | 66.36171127 | 4047.283 |  | 10047.28 | 66.36171127 | 4166.227 | 6166.227 | 8166.227 | 66.36171127 | 4999.21 | 8160.21 | 6499.21 | 66.36171127 | 4383.752 | 10383.75 | 4283.752 | 66.36171127 | 4103.997 | 12104 | 3803.997
66.39471127 | 4770.808 | 1770.808 | 12770.81 | 66.39471127 | 4147.773 |  | 10147.77 | 66.39471127 | 4107.206 | 6107.206 | 8107.206 | 66.39471127 | 4917.805 | 8078.805 | 6417.805 | 66.39471127 | 4358.589 | 10358.59 | 4258.589 | 66.39471127 | 4119.472 | 12119.47 | 3819.472
66.42771127 | 4656.444 | 1656.444 | 12656.44 | 66.42771127 | 4131.9 |  | 10131.9 | 66.42771127 | 4157.125 | 6157.125 | 8157.125 | 66.42771127 | 5053.603 | 8214.603 | 6553.603 | 66.42771127 | 4278.096 | 10278.1 | 4178.096 | 66.42771127 | 4197.55 | 12197.55 | 3897.55
66.46071127 | 4729.345 | 1729.345 | 12729.34 | 66.46071127 | 4123.536 |  | 10123.54 | 66.46071127 | 4150.385 | 6150.385 | 8150.385 | 66.46071127 | 4994.659 | 8155.659 | 6494.659 | 66.46071127 | 4352.074 | 10352.07 | 4252.074 | 66.46071127 | 4162.031 | 12162.03 | 3862.031
66.49371127 | 4671.562 | 1671.562 | 12671.56 | 66.49371127 | 4086.79 |  | 10086.79 | 66.49371127 | 4100.817 | 6100.817 | 8100.817 | 66.49371127 | 4951.814 | 8112.814 | 6451.814 | 66.49371127 | 4386.237 | 10386.24 | 4286.237 | 66.49371127 | 4059.76 | 12059.76 | 3759.76
66.52671127 | 4762.748 | 1762.748 | 12762.75 | 66.52671127 | 4120.099 |  | 10120.1 | 66.52671127 | 4071.782 | 6071.782 | 8071.782 | 66.52671127 | 4916.195 | 8077.195 | 6416.195 | 66.52671127 | 4322.191 | 10322.19 | 4222.191 | 66.52671127 | 4163.977 | 12163.98 | 3863.977
66.55971127 | 4756.06 | 1756.06 | 12756.06 | 66.55971127 | 4110.815 |  | 10110.81 | 66.55971127 | 4149.331 | 6149.331 | 8149.331 | 66.55971127 | 4907.488 | 8068.488 | 6407.488 | 66.55971127 | 4393.879 | 10393.88 | 4293.879 | 66.55971127 | 4188.875 | 12188.88 | 3888.875
66.59271127 | 4698.002 | 1698.002 | 12698 | 66.59271127 | 3899.434 |  | 9899.434 | 66.59271127 | 4239.065 | 6239.065 | 8239.065 | 66.59271127 | 4933.704 | 8094.704 | 6433.704 | 66.59271127 | 4272.821 | 10272.82 | 4172.821 | 66.59271127 | 4120.706 | 12120.71 | 3820.706
66.62571127 | 4661.575 | 1661.575 | 12661.57 | 66.62571127 | 4113.622 |  | 10113.62 | 66.62571127 | 4066.2 | 6066.2 | 8066.2 | 66.62571127 | 4971.178 | 8132.178 | 6471.178 | 66.62571127 | 4364.324 | 10364.32 | 4264.324 | 66.62571127 | 4101.029 | 12101.03 | 3801.029
66.65871127 | 4753.484 | 1753.484 | 12753.48 | 66.65871127 | 4127.174 |  | 10127.17 | 66.65871127 | 4107.815 | 6107.815 | 8107.815 | 66.65871127 | 4931.567 | 8092.567 | 6431.567 | 66.65871127 | 4386.407 | 10386.41 | 4286.407 | 66.65871127 | 4036.142 | 12036.14 | 3736.142
66.69171127 | 4591.257 | 1591.257 | 12591.26 | 66.69171127 | 4029.905 |  | 10029.9 | 66.69171127 | 4080.2 | 6080.2 | 8080.2 | 66.69171127 | 5115.772 | 8276.772 | 6615.772 | 66.69171127 | 4355.514 | 10355.51 | 4255.514 | 66.69171127 | 4093.381 | 12093.38 | 3793.381
66.72471127 | 4604.787 | 1604.787 | 12604.79 | 66.72471127 | 3956.353 |  | 9956.353 | 66.72471127 | 4142.235 | 6142.235 | 8142.235 | 66.72471127 | 4946.904 | 8107.904 | 6446.904 | 66.72471127 | 4278.235 | 10278.23 | 4178.235 | 66.72471127 | 4088.778 | 12088.78 | 3788.778
66.75771127 | 4755.887 | 1755.887 | 12755.89 | 66.75771127 | 4264.418 |  | 10264.42 | 66.75771127 | 4320.748 | 6320.748 | 8320.748 | 66.75771127 | 5177.152 | 8338.152 | 6677.152 | 66.75771127 | 4476.256 | 10476.26 | 4376.256 | 66.75771127 | 4087.493 | 12087.49 | 3787.493
66.79071127 | 4764 | 1764 | 12764 | 66.79071127 | 4138.386 |  | 10138.39 | 66.79071127 | 4098.725 | 6098.725 | 8098.725 | 66.79071127 | 5020.252 | 8181.252 | 6520.252 | 66.79071127 | 4433.669 | 10433.67 | 4333.669 | 66.79071127 | 4095.865 | 12095.86 | 3795.865
66.82371127 | 4754.186 | 1754.186 | 12754.19 | 66.82371127 | 4208.065 |  | 10208.06 | 66.82371127 | 4015.307 | 6015.307 | 8015.307 | 66.82371127 | 4998.91 | 8159.91 | 6498.91 | 66.82371127 | 4343.901 | 10343.9 | 4243.901 | 66.82371127 | 4125.868 | 12125.87 | 3825.868
66.85671127 | 4633.696 | 1633.696 | 12633.7 | 66.85671127 | 4098.575 |  | 10098.58 | 66.85671127 | 4211.666 | 6211.666 | 8211.666 | 66.85671127 | 5087.123 | 8248.123 | 6587.123 | 66.85671127 | 4336.423 | 10336.42 | 4236.423 | 66.85671127 | 3991.423 | 11991.42 | 3691.423
66.88971127 | 4689.945 | 1689.945 | 12689.94 | 66.88971127 | 4152.993 |  | 10152.99 | 66.88971127 | 4248.972 | 6248.972 | 8248.972 | 66.88971127 | 4909.234 | 8070.234 | 6409.234 | 66.88971127 | 4426.361 | 10426.36 | 4326.361 | 66.88971127 | 4087.403 | 12087.4 | 3787.403
66.92271127 | 4671.26 | 1671.26 | 12671.26 | 66.92271127 | 4132.929 |  | 10132.93 | 66.92271127 | 4167.729 | 6167.729 | 8167.729 | 66.92271127 | 5032.753 | 8193.753 | 6532.753 | 66.92271127 | 4241.003 | 10241 | 4141.003 | 66.92271127 | 4019.884 | 12019.88 | 3719.884
66.95571127 | 4732.796 | 1732.796 | 12732.8 | 66.95571127 | 4131.113 |  | 10131.11 | 66.95571127 | 4130.756 | 6130.756 | 8130.756 | 66.95571127 | 5023.937 | 8184.937 | 6523.937 | 66.95571127 | 4402.529 | 10402.53 | 4302.529 | 66.95571127 | 4125.229 | 12125.23 | 3825.229
66.98871127 | 4724.943 | 1724.943 | 12724.94 | 66.98871127 | 4135.107 |  | 10135.11 | 66.98871127 | 4036.066 | 6036.066 | 8036.066 | 66.98871127 | 4935.862 | 8096.862 | 6435.862 | 66.98871127 | 4296.341 | 10296.34 | 4196.341 | 66.98871127 | 4092.281 | 12092.28 | 3792.281
67.02171127 | 4817.754 | 1817.754 | 12817.75 | 67.02171127 | 4047.233 |  | 10047.23 | 67.02171127 | 4239.462 | 6239.462 | 8239.462 | 67.02171127 | 5020.775 | 8181.775 | 6520.775 | 67.02171127 | 4329.911 | 10329.91 | 4229.911 | 67.02171127 | 4119.927 | 12119.93 | 3819.927
67.05471127 | 4692.938 | 1692.938 | 12692.94 | 67.05471127 | 4070.634 |  | 10070.63 | 67.05471127 | 4135.617 | 6135.617 | 8135.617 | 67.05471127 | 5068.268 | 8229.268 | 6568.268 | 67.05471127 | 4393.024 | 10393.02 | 4293.024 | 67.05471127 | 4040.236 | 12040.24 | 3740.236
67.08771127 | 4778.489 | 1778.489 | 12778.49 | 67.08771127 | 4154.601 |  | 10154.6 | 67.08771127 | 4047.483 | 6047.483 | 8047.483 | 67.08771127 | 4969.846 | 8130.846 | 6469.846 | 67.08771127 | 4332.758 | 10332.76 | 4232.758 | 67.08771127 | 4071.079 | 12071.08 | 3771.079
67.12071127 | 4933.554 | 1933.554 | 12933.55 | 67.12071127 | 4157 |  | 10157 | 67.12071127 | 4105.446 | 6105.446 | 8105.446 | 67.12071127 | 4990.986 | 8151.986 | 6490.986 | 67.12071127 | 4299.338 | 10299.34 | 4199.338 | 67.12071127 | 4072 | 12072 | 3772
67.15371127 | 4790.403 | 1790.403 | 12790.4 | 67.15371127 | 4105.872 |  | 10105.87 | 67.15371127 | 4203.629 | 6203.629 | 8203.629 | 67.15371127 | 4972.117 | 8133.117 | 6472.117 | 67.15371127 | 4436.235 | 10436.24 | 4336.235 | 67.15371127 | 4002.882 | 12002.88 | 3702.882
67.18671127 | 4674.57 | 1674.57 | 12674.57 | 67.18671127 | 4092.724 |  | 10092.72 | 67.18671127 | 4167.896 | 6167.896 | 8167.896 | 67.18671127 | 5026.116 | 8187.116 | 6526.116 | 67.18671127 | 4249.692 | 10249.69 | 4149.692 | 67.18671127 | 4132.587 | 12132.59 | 3832.587
67.21971127 | 4726.9 | 1726.9 | 12726.9 | 67.21971127 | 4077.255 |  | 10077.26 | 67.21971127 | 4128.139 | 6128.139 | 8128.139 | 67.21971127 | 4918.495 | 8079.495 | 6418.495 | 67.21971127 | 4430.443 | 10430.44 | 4330.443 | 67.21971127 | 4106.982 | 12106.98 | 3806.982
67.25271127 | 4754.722 | 1754.722 | 12754.72 | 67.25271127 | 4101.449 |  | 10101.45 | 67.25271127 | 4129.544 | 6129.544 | 8129.544 | 67.25271127 | 4908.091 | 8069.091 | 6408.091 | 67.25271127 | 4407.918 | 10407.92 | 4307.918 | 67.25271127 | 4047.649 | 12047.65 | 3747.649
67.28571127 | 4718.461 | 1718.461 | 12718.46 | 67.28571127 | 4173.011 |  | 10173.01 | 67.28571127 | 4087.876 | 6087.876 | 8087.876 | 67.28571127 | 5098.005 | 8259.005 | 6598.005 | 67.28571127 | 4321.545 | 10321.55 | 4221.545 | 67.28571127 | 4059.029 | 12059.03 | 3759.029
67.31871127 | 4701.63 | 1701.63 | 12701.63 | 67.31871127 | 4066.131 |  | 10066.13 | 67.31871127 | 4102.439 | 6102.439 | 8102.439 | 67.31871127 | 4884.077 | 8045.077 | 6384.077 | 67.31871127 | 4303.164 | 10303.16 | 4203.164 | 67.31871127 | 4197.075 | 12197.08 | 3897.075
67.35171127 | 4661.678 | 1661.678 | 12661.68 | 67.35171127 | 4072.774 |  | 10072.77 | 67.35171127 | 4182.516 | 6182.516 | 8182.516 | 67.35171127 | 4953.161 | 8114.161 | 6453.161 | 67.35171127 | 4414.354 | 10414.35 | 4314.354 | 67.35171127 | 4163.613 | 12163.61 | 3863.613
67.38471127 | 4813.931 | 1813.931 | 12813.93 | 67.38471127 | 4100.033 |  | 10100.03 | 67.38471127 | 4105.593 | 6105.593 | 8105.593 | 67.38471127 | 5010.916 | 8171.916 | 6510.916 | 67.38471127 | 4477.349 | 10477.35 | 4377.349 | 67.38471127 | 4127.675 | 12127.68 | 3827.675
67.41771127 | 4793.488 | 1793.488 | 12793.49 | 67.41771127 | 4084.549 |  | 10084.55 | 67.41771127 | 4061.401 | 6061.401 | 8061.401 | 67.41771127 | 5023.92 | 8184.92 | 6523.92 | 67.41771127 | 4422.42 | 10422.42 | 4322.42 | 67.41771127 | 3991.074 | 11991.07 | 3691.074
67.45071127 | 4755.844 | 1755.844 | 12755.84 | 67.45071127 | 4041.847 |  | 10041.85 | 67.45071127 | 4185.954 | 6185.954 | 8185.954 | 67.45071127 | 4991.679 | 8152.679 | 6491.679 | 67.45071127 | 4417.664 | 10417.66 | 4317.664 | 67.45071127 | 4026.146 | 12026.15 | 3726.146
67.48371127 | 4724.568 | 1724.568 | 12724.57 | 67.48371127 | 4111.117 |  | 10111.12 | 67.48371127 | 4168.519 | 6168.519 | 8168.519 | 67.48371127 | 4996.486 | 8157.486 | 6496.486 | 67.48371127 | 4355.83 | 10355.83 | 4255.83 | 67.48371127 | 4174.185 | 12174.19 | 3874.185
67.51671127 | 4792.505 | 1792.505 | 12792.51 | 67.51671127 | 4129.616 |  | 10129.62 | 67.51671127 | 4106.496 | 6106.496 | 8106.496 | 67.51671127 | 4915.802 | 8076.802 | 6415.802 | 67.51671127 | 4385.619 | 10385.62 | 4285.619 | 67.51671127 | 4116.763 | 12116.76 | 3816.763
67.54971127 | 4779.786 | 1779.786 | 12779.79 | 67.54971127 | 4084.679 |  | 10084.68 | 67.54971127 | 4144.887 | 6144.887 | 8144.887 | 67.54971127 | 4903.951 | 8064.951 | 6403.951 | 67.54971127 | 4512.881 | 10512.88 | 4412.881 | 67.54971127 | 4067.376 | 12067.38 | 3767.376
67.58271127 | 4619.419 | 1619.419 | 12619.42 | 67.58271127 | 4116.818 |  | 10116.82 | 67.58271127 | 4132.961 | 6132.961 | 8132.961 | 67.58271127 | 5040.584 | 8201.584 | 6540.584 | 67.58271127 | 4404.503 | 10404.5 | 4304.503 | 67.58271127 | 4004.445 | 12004.44 | 3704.445
67.61571127 | 4749.441 | 1749.441 | 12749.44 | 67.61571127 | 4090.509 |  | 10090.51 | 67.61571127 | 4126.77 | 6126.77 | 8126.77 | 67.61571127 | 4977.923 | 8138.923 | 6477.923 | 67.61571127 | 4394.484 | 10394.48 | 4294.484 | 67.61571127 | 4072.141 | 12072.14 | 3772.141
67.64871127 | 4809.329 | 1809.329 | 12809.33 | 67.64871127 | 3960.88 |  | 9960.88 | 67.64871127 | 4112.614 | 6112.614 | 8112.614 | 67.64871127 | 4985.102 | 8146.102 | 6485.102 | 67.64871127 | 4393.914 | 10393.91 | 4293.914 | 67.64871127 | 4024.31 | 12024.31 | 3724.31
67.68171127 | 4747.225 | 1747.225 | 12747.22 | 67.68171127 | 4191.035 |  | 10191.03 | 67.68171127 | 4072.262 | 6072.262 | 8072.262 | 67.68171127 | 4901.699 | 8062.699 | 6401.699 | 67.68171127 | 4388.022 | 10388.02 | 4288.022 | 67.68171127 | 4060.563 | 12060.56 | 3760.563
67.71471127 | 4757.204 | 1757.204 | 12757.2 | 67.71471127 | 4214.933 |  | 10214.93 | 67.71471127 | 4163.93 | 6163.93 | 8163.93 | 67.71471127 | 4926.82 | 8087.82 | 6426.82 | 67.71471127 | 4402.37 | 10402.37 | 4302.37 | 67.71471127 | 4158.581 | 12158.58 | 3858.581
67.74771127 | 4906.378 | 1906.378 | 12906.38 | 67.74771127 | 4209.42 |  | 10209.42 | 67.74771127 | 4124.32 | 6124.32 | 8124.32 | 67.74771127 | 4988.998 | 8149.998 | 6488.998 | 67.74771127 | 4346.863 | 10346.86 | 4246.863 | 67.74771127 | 4074.077 | 12074.08 | 3774.077
67.78071127 | 4902.058 | 1902.058 | 12902.06 | 67.78071127 | 4213.467 |  | 10213.47 | 67.78071127 | 4102.479 | 6102.479 | 8102.479 | 67.78071127 | 5090.5 | 8251.5 | 6590.5 | 67.78071127 | 4390.128 | 10390.13 | 4290.128 | 67.78071127 | 4027.174 | 12027.17 | 3727.174
67.81371127 | 4769.047 | 1769.047 | 12769.05 | 67.81371127 | 4195.345 |  | 10195.34 | 67.81371127 | 4217.035 | 6217.035 | 8217.035 | 67.81371127 | 5111.427 | 8272.427 | 6611.427 | 67.81371127 | 4397.181 | 10397.18 | 4297.181 | 67.81371127 | 4139.117 | 12139.12 | 3839.117
67.84671127 | 4742.121 | 1742.121 | 12742.12 | 67.84671127 | 4059.229 |  | 10059.23 | 67.84671127 | 4261.912 | 6261.912 | 8261.912 | 67.84671127 | 5053.219 | 8214.219 | 6553.219 | 67.84671127 | 4441.825 | 10441.82 | 4341.825 | 67.84671127 | 4090.207 | 12090.21 | 3790.207
67.87971127 | 4828.23 | 1828.23 | 12828.23 | 67.87971127 | 4041.796 |  | 10041.8 | 67.87971127 | 4213.192 | 6213.192 | 8213.192 | 67.87971127 | 5023.651 | 8184.651 | 6523.651 | 67.87971127 | 4434.234 | 10434.23 | 4334.234 | 67.87971127 | 3940.354 | 11940.35 | 3640.354
67.91271127 | 4772.186 | 1772.186 | 12772.19 | 67.91271127 | 4091.866 |  | 10091.87 | 67.91271127 | 4088.313 | 6088.313 | 8088.313 | 67.91271127 | 4956.708 | 8117.708 | 6456.708 | 67.91271127 | 4421.28 | 10421.28 | 4321.28 | 67.91271127 | 3940.171 | 11940.17 | 3640.171
67.94571127 | 4779.619 | 1779.619 | 12779.62 | 67.94571127 | 4136.596 |  | 10136.6 | 67.94571127 | 4071.674 | 6071.674 | 8071.674 | 67.94571127 | 4999.565 | 8160.565 | 6499.565 | 67.94571127 | 4457.1 | 10457.1 | 4357.1 | 67.94571127 | 3994.666 | 11994.67 | 3694.666
67.97871127 | 4833.707 | 1833.707 | 12833.71 | 67.97871127 | 4201.569 |  | 10201.57 | 67.97871127 | 4127.323 | 6127.323 | 8127.323 | 67.97871127 | 5101.291 | 8262.291 | 6601.291 | 67.97871127 | 4508.8 | 10508.8 | 4408.8 | 67.97871127 | 4061.722 | 12061.72 | 3761.722
68.01171127 | 4795.078 | 1795.078 | 12795.08 | 68.01171127 | 4183.641 |  | 10183.64 | 68.01171127 | 4224.028 | 6224.028 | 8224.028 | 68.01171127 | 5050.082 | 8211.082 | 6550.082 | 68.01171127 | 4461.243 | 10461.24 | 4361.243 | 68.01171127 | 4140.213 | 12140.21 | 3840.213
68.04471127 | 4695.187 | 1695.187 | 12695.19 | 68.04471127 | 4109.589 |  | 10109.59 | 68.04471127 | 4180.784 | 6180.784 | 8180.784 | 68.04471127 | 5077.528 | 8238.528 | 6577.528 | 68.04471127 | 4360.663 | 10360.66 | 4260.663 | 68.04471127 | 4050.721 | 12050.72 | 3750.721
68.07771127 | 4671.156 | 1671.156 | 12671.16 | 68.07771127 | 4077.036 |  | 10077.04 | 68.07771127 | 4148.085 | 6148.085 | 8148.085 | 68.07771127 | 5246.788 | 8407.788 | 6746.788 | 68.07771127 | 4355.199 | 10355.2 | 4255.199 | 68.07771127 | 4015.684 | 12015.68 | 3715.684
68.11071127 | 4726.774 | 1726.774 | 12726.77 | 68.11071127 | 4123.156 |  | 10123.16 | 68.11071127 | 4140.472 | 6140.472 | 8140.472 | 68.11071127 | 5328.741 | 8489.741 | 6828.741 | 68.11071127 | 4331.005 | 10331 | 4231.005 | 68.11071127 | 4058.344 | 12058.34 | 3758.344
68.14371127 | 4674.705 | 1674.705 | 12674.71 | 68.14371127 | 4115.434 |  | 10115.43 | 68.14371127 | 4145.837 | 6145.837 | 8145.837 | 68.14371127 | 5212.517 | 8373.517 | 6712.517 | 68.14371127 | 4329.35 | 10329.35 | 4229.35 | 68.14371127 | 4091.269 | 12091.27 | 3791.269
68.17671127 | 4638.635 | 1638.635 | 12638.64 | 68.17671127 | 4120.734 |  | 10120.73 | 68.17671127 | 4233.918 | 6233.918 | 8233.918 | 68.17671127 | 5063.07 | 8224.07 | 6563.07 | 68.17671127 | 4392.289 | 10392.29 | 4292.289 | 68.17671127 | 4148.953 | 12148.95 | 3848.953
68.20971127 | 4723.445 | 1723.445 | 12723.44 | 68.20971127 | 4110.872 |  | 10110.87 | 68.20971127 | 4259.091 | 6259.091 | 8259.091 | 68.20971127 | 4949.928 | 8110.928 | 6449.928 | 68.20971127 | 4398.598 | 10398.6 | 4298.598 | 68.20971127 | 4088.273 | 12088.27 | 3788.273
68.24271127 | 4706.031 | 1706.031 | 12706.03 | 68.24271127 | 4095.537 |  | 10095.54 | 68.24271127 | 4244.122 | 6244.122 | 8244.122 | 68.24271127 | 4967.029 | 8128.029 | 6467.029 | 68.24271127 | 4351.519 | 10351.52 | 4251.519 | 68.24271127 | 4029.596 | 12029.6 | 3729.596
68.27571127 | 4726.751 | 1726.751 | 12726.75 | 68.27571127 | 4099.592 |  | 10099.59 | 68.27571127 | 4226.6 | 6226.6 | 8226.6 | 68.27571127 | 5155.075 | 8316.075 | 6655.075 | 68.27571127 | 4324.381 | 10324.38 | 4224.381 | 68.27571127 | 4048.034 | 12048.03 | 3748.034
68.30871127 | 4854.425 | 1854.425 | 12854.43 | 68.30871127 | 4109.182 |  | 10109.18 | 68.30871127 | 4203.522 | 6203.522 | 8203.522 | 68.30871127 | 5229.14 | 8390.14 | 6729.14 | 68.30871127 | 4351.26 | 10351.26 | 4251.26 | 68.30871127 | 4058.582 | 12058.58 | 3758.582
68.34171127 | 4861.206 | 1861.206 | 12861.21 | 68.34171127 | 4110.332 |  | 10110.33 | 68.34171127 | 4207.475 | 6207.475 | 8207.475 | 68.34171127 | 5207.668 | 8368.668 | 6707.668 | 68.34171127 | 4324.455 | 10324.46 | 4224.455 | 68.34171127 | 4092.585 | 12092.58 | 3792.585
68.37471127 | 4870.696 | 1870.696 | 12870.7 | 68.37471127 | 4054.071 |  | 10054.07 | 68.37471127 | 4183.131 | 6183.131 | 8183.131 | 68.37471127 | 5085.721 | 8246.721 | 6585.721 | 68.37471127 | 4286.12 | 10286.12 | 4186.12 | 68.37471127 | 4072.969 | 12072.97 | 3772.969
68.40771127 | 4870.165 | 1870.165 | 12870.17 | 68.40771127 | 4078.432 |  | 10078.43 | 68.40771127 | 4131.213 | 6131.213 | 8131.213 | 68.40771127 | 4969.712 | 8130.712 | 6469.712 | 68.40771127 | 4353.708 | 10353.71 | 4253.708 | 68.40771127 | 4047.787 | 12047.79 | 3747.787
68.44071127 | 4761.8 | 1761.8 | 12761.8 | 68.44071127 | 4109.253 |  | 10109.25 | 68.44071127 | 4119.428 | 6119.428 | 8119.428 | 68.44071127 | 5067.091 | 8228.091 | 6567.091 | 68.44071127 | 4344.288 | 10344.29 | 4244.288 | 68.44071127 | 4087.705 | 12087.71 | 3787.705
68.47371127 | 4743.643 | 1743.643 | 12743.64 | 68.47371127 | 4138.844 |  | 10138.84 | 68.47371127 | 4129.177 | 6129.177 | 8129.177 | 68.47371127 | 5108.061 | 8269.061 | 6608.061 | 68.47371127 | 4333.963 | 10333.96 | 4233.963 | 68.47371127 | 4087.561 | 12087.56 | 3787.561
68.50671127 | 4780.287 | 1780.287 | 12780.29 | 68.50671127 | 4141.449 |  | 10141.45 | 68.50671127 | 4124.856 | 6124.856 | 8124.856 | 68.50671127 | 5062.718 | 8223.718 | 6562.718 | 68.50671127 | 4396.147 | 10396.15 | 4296.147 | 68.50671127 | 4084.711 | 12084.71 | 3784.711
68.53971127 | 4763.188 | 1763.188 | 12763.19 | 68.53971127 | 4057.406 |  | 10057.41 | 68.53971127 | 4202.614 | 6202.614 | 8202.614 | 68.53971127 | 5038.505 | 8199.505 | 6538.505 | 68.53971127 | 4364.347 | 10364.35 | 4264.347 | 68.53971127 | 4062.921 | 12062.92 | 3762.921
68.57271127 | 4737.92 | 1737.92 | 12737.92 | 68.57271127 | 4093.357 |  | 10093.36 | 68.57271127 | 4240.939 | 6240.939 | 8240.939 | 68.57271127 | 5042.661 | 8203.661 | 6542.661 | 68.57271127 | 4391.288 | 10391.29 | 4291.288 | 68.57271127 | 4013.096 | 12013.1 | 3713.096
68.60571127 | 4681.992 | 1681.992 | 12681.99 | 68.60571127 | 4041.751 |  | 10041.75 | 68.60571127 | 4179.996 | 6179.996 | 8179.996 | 68.60571127 | 5065.326 | 8226.326 | 6565.326 | 68.60571127 | 4471.167 | 10471.17 | 4371.167 | 68.60571127 | 4050.528 | 12050.53 | 3750.528
68.63871127 | 4655.413 | 1655.413 | 12655.41 | 68.63871127 | 4034.267 |  | 10034.27 | 68.63871127 | 4190.656 | 6190.656 | 8190.656 | 68.63871127 | 5064.482 | 8225.482 | 6564.482 | 68.63871127 | 4430.748 | 10430.75 | 4330.748 | 68.63871127 | 4095.739 | 12095.74 | 3795.739
68.67171127 | 4734.533 | 1734.533 | 12734.53 | 68.67171127 | 4053.707 |  | 10053.71 | 68.67171127 | 4166.647 | 6166.647 | 8166.647 | 68.67171127 | 4997.473 | 8158.473 | 6497.473 | 68.67171127 | 4347.773 | 10347.77 | 4247.773 | 68.67171127 | 4083.108 | 12083.11 | 3783.108
68.70471127 | 4716.337 | 1716.337 | 12716.34 | 68.70471127 | 4075.358 |  | 10075.36 | 68.70471127 | 4210.232 | 6210.232 | 8210.232 | 68.70471127 | 4957.979 | 8118.979 | 6457.979 | 68.70471127 | 4488.542 | 10488.54 | 4388.542 | 68.70471127 | 4062.726 | 12062.73 | 3762.726
68.73771127 | 4673.918 | 1673.918 | 12673.92 | 68.73771127 | 4059.9 |  | 10059.9 | 68.73771127 | 4193.181 | 6193.181 | 8193.181 | 68.73771127 | 5005.74 | 8166.74 | 6505.74 | 68.73771127 | 4543.522 | 10543.52 | 4443.522 | 68.73771127 | 4155.92 | 12155.92 | 3855.92
68.77071127 | 4731.611 | 1731.611 | 12731.61 | 68.77071127 | 4046.072 |  | 10046.07 | 68.77071127 | 4148.928 | 6148.928 | 8148.928 | 68.77071127 | 5030.677 | 8191.677 | 6530.677 | 68.77071127 | 4416.517 | 10416.52 | 4316.517 | 68.77071127 | 4137.463 | 12137.46 | 3837.463
68.80371127 | 4689.12 | 1689.12 | 12689.12 | 68.80371127 | 4020.691 |  | 10020.69 | 68.80371127 | 4151.335 | 6151.335 | 8151.335 | 68.80371127 | 5042.138 | 8203.138 | 6542.138 | 68.80371127 | 4332.644 | 10332.64 | 4232.644 | 68.80371127 | 4070.344 | 12070.34 | 3770.344
68.83671127 | 4765.332 | 1765.332 | 12765.33 | 68.83671127 | 4014.112 |  | 10014.11 | 68.83671127 | 4117.554 | 6117.554 | 8117.554 | 68.83671127 | 5008.238 | 8169.238 | 6508.238 | 68.83671127 | 4378.842 | 10378.84 | 4278.842 | 68.83671127 | 4129.572 | 12129.57 | 3829.572
68.86971127 | 4761.667 | 1761.667 | 12761.67 | 68.86971127 | 4089.184 |  | 10089.18 | 68.86971127 | 4079.577 | 6079.577 | 8079.577 | 68.86971127 | 5032.136 | 8193.136 | 6532.136 | 68.86971127 | 4424.395 | 10424.4 | 4324.395 | 68.86971127 | 4098.142 | 12098.14 | 3798.142
68.90271127 | 4672.892 | 1672.892 | 12672.89 | 68.90271127 | 4075.135 |  | 10075.13 | 68.90271127 | 4094.161 | 6094.161 | 8094.161 | 68.90271127 | 5010.043 | 8171.043 | 6510.043 | 68.90271127 | 4390.046 | 10390.05 | 4290.046 | 68.90271127 | 4010.266 | 12010.27 | 3710.266
68.93571127 | 4734.888 | 1734.888 | 12734.89 | 68.93571127 | 4047.055 |  | 10047.05 | 68.93571127 | 4054.566 | 6054.566 | 8054.566 | 68.93571127 | 5123.564 | 8284.564 | 6623.564 | 68.93571127 | 4312.51 | 10312.51 | 4212.51 | 68.93571127 | 4114.964 | 12114.96 | 3814.964
68.96871127 | 4680.192 | 1680.192 | 12680.19 | 68.96871127 | 4106.875 |  | 10106.87 | 68.96871127 | 4048.269 | 6048.269 | 8048.269 | 68.96871127 | 5149.498 | 8310.498 | 6649.498 | 68.96871127 | 4315.341 | 10315.34 | 4215.341 | 68.96871127 | 4026.12 | 12026.12 | 3726.12
69.00171127 | 4684.439 | 1684.439 | 12684.44 | 69.00171127 | 4078.394 |  | 10078.39 | 69.00171127 | 4055.373 | 6055.373 | 8055.373 | 69.00171127 | 5019.656 | 8180.656 | 6519.656 | 69.00171127 | 4390.378 | 10390.38 | 4290.378 | 69.00171127 | 3969.599 | 11969.6 | 3669.599
69.03471127 | 4764.308 | 1764.308 | 12764.31 | 69.03471127 | 4144.795 |  | 10144.79 | 69.03471127 | 4063.739 | 6063.739 | 8063.739 | 69.03471127 | 5002.666 | 8163.666 | 6502.666 | 69.03471127 | 4460.475 | 10460.47 | 4360.475 | 69.03471127 | 4018.716 | 12018.72 | 3718.716
69.06771127 | 4662.322 | 1662.322 | 12662.32 | 69.06771127 | 3996.146 |  | 9996.146 | 69.06771127 | 4127.834 | 6127.834 | 8127.834 | 69.06771127 | 5012.394 | 8173.394 | 6512.394 | 69.06771127 | 4367.613 | 10367.61 | 4267.613 | 69.06771127 | 4086.593 | 12086.59 | 3786.593
69.10071127 | 4653.339 | 1653.339 | 12653.34 | 69.10071127 | 3984.561 |  | 9984.561 | 69.10071127 | 4127.684 | 6127.684 | 8127.684 | 69.10071127 | 5083.596 | 8244.596 | 6583.596 | 69.10071127 | 4312.959 | 10312.96 | 4212.959 | 69.10071127 | 4066.416 | 12066.42 | 3766.416
69.13371127 | 4761.95 | 1761.95 | 12761.95 | 69.13371127 | 3979.807 |  | 9979.807 | 69.13371127 | 4046.205 | 6046.205 | 8046.205 | 69.13371127 | 4937.878 | 8098.878 | 6437.878 | 69.13371127 | 4298.464 | 10298.46 | 4198.464 | 69.13371127 | 4055.335 | 12055.34 | 3755.335
69.16671127 | 4704.38 | 1704.38 | 12704.38 | 69.16671127 | 4108.567 |  | 10108.57 | 69.16671127 | 4130.581 | 6130.581 | 8130.581 | 69.16671127 | 5036.751 | 8197.751 | 6536.751 | 69.16671127 | 4379.935 | 10379.93 | 4279.935 | 69.16671127 | 3962.875 | 11962.88 | 3662.875
69.19971127 | 4711.414 | 1711.414 | 12711.41 | 69.19971127 | 4110.441 |  | 10110.44 | 69.19971127 | 4147.943 | 6147.943 | 8147.943 | 69.19971127 | 4901.916 | 8062.916 | 6401.916 | 69.19971127 | 4352.775 | 10352.78 | 4252.775 | 69.19971127 | 4053.916 | 12053.92 | 3753.916
69.23271127 | 4862.702 | 1862.702 | 12862.7 | 69.23271127 | 4000.077 |  | 10000.08 | 69.23271127 | 4183.063 | 6183.063 | 8183.063 | 69.23271127 | 5045.224 | 8206.224 | 6545.224 | 69.23271127 | 4459.552 | 10459.55 | 4359.552 | 69.23271127 | 4179.332 | 12179.33 | 3879.332
69.26571127 | 4737.534 | 1737.534 | 12737.53 | 69.26571127 | 3958.735 |  | 9958.735 | 69.26571127 | 4116.824 | 6116.824 | 8116.824 | 69.26571127 | 5102.174 | 8263.174 | 6602.174 | 69.26571127 | 4363.693 | 10363.69 | 4263.693 | 69.26571127 | 4142.335 | 12142.33 | 3842.335
69.29871127 | 4668.498 | 1668.498 | 12668.5 | 69.29871127 | 4046.372 |  | 10046.37 | 69.29871127 | 4239.611 | 6239.611 | 8239.611 | 69.29871127 | 5086.619 | 8247.619 | 6586.619 | 69.29871127 | 4467.614 | 10467.61 | 4367.614 | 69.29871127 | 4158.987 | 12158.99 | 3858.987
69.33171127 | 4651.533 | 1651.533 | 12651.53 | 69.33171127 | 4020.858 |  | 10020.86 | 69.33171127 | 4059.16 | 6059.16 | 8059.16 | 69.33171127 | 5026.03 | 8187.03 | 6526.03 | 69.33171127 | 4335.485 | 10335.49 | 4235.485 | 69.33171127 | 3994.178 | 11994.18 | 3694.178
69.36471127 | 4715.091 | 1715.091 | 12715.09 | 69.36471127 | 4075.499 |  | 10075.5 | 69.36471127 | 4098.686 | 6098.686 | 8098.686 | 69.36471127 | 5108.128 | 8269.128 | 6608.128 | 69.36471127 | 4368.588 | 10368.59 | 4268.588 | 69.36471127 | 3978.07 | 11978.07 | 3678.07
69.39771127 | 4753.656 | 1753.656 | 12753.66 | 69.39771127 | 4085.403 |  | 10085.4 | 69.39771127 | 4152.464 | 6152.464 | 8152.464 | 69.39771127 | 4996.27 | 8157.27 | 6496.27 | 69.39771127 | 4412.29 | 10412.29 | 4312.29 | 69.39771127 | 4097.157 | 12097.16 | 3797.157
69.43071127 | 4759.602 | 1759.602 | 12759.6 | 69.43071127 | 4138.126 |  | 10138.13 | 69.43071127 | 4091.003 | 6091.003 | 8091.003 | 69.43071127 | 5039.063 | 8200.063 | 6539.063 | 69.43071127 | 4348.034 | 10348.03 | 4248.034 | 69.43071127 | 4017.98 | 12017.98 | 3717.98
69.46371127 | 4623.505 | 1623.505 | 12623.51 | 69.46371127 | 4091.423 |  | 10091.42 | 69.46371127 | 4182.454 | 6182.454 | 8182.454 | 69.46371127 | 5024.031 | 8185.031 | 6524.031 | 69.46371127 | 4422.072 | 10422.07 | 4322.072 | 69.46371127 | 4059.516 | 12059.52 | 3759.516
69.49671127 | 4711.429 | 1711.429 | 12711.43 | 69.49671127 | 4111.327 |  | 10111.33 | 69.49671127 | 4244.882 | 6244.882 | 8244.882 | 69.49671127 | 5157.112 | 8318.112 | 6657.112 | 69.49671127 | 4400.126 | 10400.13 | 4300.126 | 69.49671127 | 4123.128 | 12123.13 | 3823.128
69.52971127 | 4802.084 | 1802.084 | 12802.08 | 69.52971127 | 4079.695 |  | 10079.69 | 69.52971127 | 4154.521 | 6154.521 | 8154.521 | 69.52971127 | 5077.867 | 8238.867 | 6577.867 | 69.52971127 | 4251.145 | 10251.15 | 4151.145 | 69.52971127 | 4028.488 | 12028.49 | 3728.488
69.56271127 | 4931.477 | 1931.477 | 12931.48 | 69.56271127 | 4098.574 |  | 10098.57 | 69.56271127 | 4375.363 | 6375.363 | 8375.363 | 69.56271127 | 4971.273 | 8132.273 | 6471.273 | 69.56271127 | 4334.909 | 10334.91 | 4234.909 | 69.56271127 | 4015.12 | 12015.12 | 3715.12
69.59571127 | 4746.989 | 1746.989 | 12746.99 | 69.59571127 | 4122.722 |  | 10122.72 | 69.59571127 | 4225.239 | 6225.239 | 8225.239 | 69.59571127 | 5063.458 | 8224.458 | 6563.458 | 69.59571127 | 4371.469 | 10371.47 | 4271.469 | 69.59571127 | 4019.323 | 12019.32 | 3719.323
69.62871127 | 4746.001 | 1746.001 | 12746 | 69.62871127 | 4185.913 |  | 10185.91 | 69.62871127 | 4071.211 | 6071.211 | 8071.211 | 69.62871127 | 5016.065 | 8177.065 | 6516.065 | 69.62871127 | 4325.064 | 10325.06 | 4225.064 | 69.62871127 | 3960.081 | 11960.08 | 3660.081
69.66171127 | 4708.532 | 1708.532 | 12708.53 | 69.66171127 | 3963.163 |  | 9963.163 | 69.66171127 | 4094.664 | 6094.664 | 8094.664 | 69.66171127 | 5057.412 | 8218.412 | 6557.412 | 69.66171127 | 4317.112 | 10317.11 | 4217.112 | 69.66171127 | 3960.986 | 11960.99 | 3660.986
69.69471127 | 4853.031 | 1853.031 | 12853.03 | 69.69471127 | 4091.404 |  | 10091.4 | 69.69471127 | 4265.338 | 6265.338 | 8265.338 | 69.69471127 | 5083.307 | 8244.307 | 6583.307 | 69.69471127 | 4337.441 | 10337.44 | 4237.441 | 69.69471127 | 4094.35 | 12094.35 | 3794.35
69.72771127 | 4828.178 | 1828.178 | 12828.18 | 69.72771127 | 4102.686 |  | 10102.69 | 69.72771127 | 4264.236 | 6264.236 | 8264.236 | 69.72771127 | 5055.178 | 8216.178 | 6555.178 | 69.72771127 | 4345.686 | 10345.69 | 4245.686 | 69.72771127 | 4036.514 | 12036.51 | 3736.514
69.76071127 | 4750.206 | 1750.206 | 12750.21 | 69.76071127 | 4103 |  | 10103 | 69.76071127 | 4231.765 | 6231.765 | 8231.765 | 69.76071127 | 5045.467 | 8206.467 | 6545.467 | 69.76071127 | 4413.313 | 10413.31 | 4313.313 | 69.76071127 | 3999.869 | 11999.87 | 3699.869
69.79371127 | 4799.32 | 1799.32 | 12799.32 | 69.79371127 | 4016.005 |  | 10016 | 69.79371127 | 4199.131 | 6199.131 | 8199.131 | 69.79371127 | 5102.997 | 8263.997 | 6602.997 | 69.79371127 | 4413.258 | 10413.26 | 4313.258 | 69.79371127 | 4033.546 | 12033.55 | 3733.546
69.82671127 | 4687.651 | 1687.651 | 12687.65 | 69.82671127 | 4032.147 |  | 10032.15 | 69.82671127 | 4230.221 | 6230.221 | 8230.221 | 69.82671127 | 4978.732 | 8139.732 | 6478.732 | 69.82671127 | 4420.382 | 10420.38 | 4320.382 | 69.82671127 | 4112.592 | 12112.59 | 3812.592
69.85971127 | 4833.636 | 1833.636 | 12833.64 | 69.85971127 | 4113.183 |  | 10113.18 | 69.85971127 | 4191.133 | 6191.133 | 8191.133 | 69.85971127 | 5068.116 | 8229.116 | 6568.116 | 69.85971127 | 4463.777 | 10463.78 | 4363.777 | 69.85971127 | 4048.918 | 12048.92 | 3748.918
69.89271127 | 4838.23 | 1838.23 | 12838.23 | 69.89271127 | 4272.679 |  | 10272.68 | 69.89271127 | 4239.953 | 6239.953 | 8239.953 | 69.89271127 | 5047.485 | 8208.485 | 6547.485 | 69.89271127 | 4380.942 | 10380.94 | 4280.942 | 69.89271127 | 3945.967 | 11945.97 | 3645.967
69.92571127 | 4642.33 | 1642.33 | 12642.33 | 69.92571127 | 4147.537 |  | 10147.54 | 69.92571127 | 4138.931 | 6138.931 | 8138.931 | 69.92571127 | 4958.168 | 8119.168 | 6458.168 | 69.92571127 | 4446.214 | 10446.21 | 4346.214 | 69.92571127 | 4042.069 | 12042.07 | 3742.069
69.95871127 | 4692.883 | 1692.883 | 12692.88 | 69.95871127 | 4104.578 |  | 10104.58 | 69.95871127 | 4150.294 | 6150.294 | 8150.294 | 69.95871127 | 5086.556 | 8247.556 | 6586.556 | 69.95871127 | 4462.106 | 10462.11 | 4362.106 | 69.95871127 | 4001.05 | 12001.05 | 3701.05
69.99171127 | 4706.579 | 1706.579 | 12706.58 | 69.99171127 | 4085.528 |  | 10085.53 | 69.99171127 | 4173.77 | 6173.77 | 8173.77 | 69.99171127 | 4935.084 | 8096.084 | 6435.084 | 69.99171127 | 4388.217 | 10388.22 | 4288.217 | 69.99171127 | 4113.341 | 12113.34 | 3813.341
70.02471127 | 4718.01 | 1718.01 | 12718.01 | 70.02471127 | 4112.643 |  | 10112.64 | 70.02471127 | 4129.571 | 6129.571 | 8129.571 | 70.02471127 | 5071.306 | 8232.306 | 6571.306 | 70.02471127 | 4289.612 | 10289.61 | 4189.612 | 70.02471127 | 4096.582 | 12096.58 | 3796.582
70.05771127 | 4764.218 | 1764.218 | 12764.22 | 70.05771127 | 4133.852 |  | 10133.85 | 70.05771127 | 4221.116 | 6221.116 | 8221.116 | 70.05771127 | 5057.617 | 8218.617 | 6557.617 | 70.05771127 | 4490.083 | 10490.08 | 4390.083 | 70.05771127 | 4004.902 | 12004.9 | 3704.902
70.09071127 | 4760.675 | 1760.675 | 12760.68 | 70.09071127 | 3999.784 |  | 9999.784 | 70.09071127 | 4116.93 | 6116.93 | 8116.93 | 70.09071127 | 5065.433 | 8226.433 | 6565.433 | 70.09071127 | 4479.593 | 10479.59 | 4379.593 | 70.09071127 | 4060.306 | 12060.31 | 3760.306
70.12371127 | 4653.638 | 1653.638 | 12653.64 | 70.12371127 | 4062.227 |  | 10062.23 | 70.12371127 | 4169.283 | 6169.283 | 8169.283 | 70.12371127 | 5035.831 | 8196.831 | 6535.831 | 70.12371127 | 4438.067 | 10438.07 | 4338.067 | 70.12371127 | 4049.303 | 12049.3 | 3749.303
70.15671127 | 4609.887 | 1609.887 | 12609.89 | 70.15671127 | 4097.538 |  | 10097.54 | 70.15671127 | 4118.716 | 6118.716 | 8118.716 | 70.15671127 | 5069.411 | 8230.411 | 6569.411 | 70.15671127 | 4449.316 | 10449.32 | 4349.316 | 70.15671127 | 3972.123 | 11972.12 | 3672.123
70.18971127 | 4692.777 | 1692.777 | 12692.78 | 70.18971127 | 4182.508 |  | 10182.51 | 70.18971127 | 4136.268 | 6136.268 | 8136.268 | 70.18971127 | 5043.165 | 8204.165 | 6543.165 | 70.18971127 | 4444.595 | 10444.6 | 4344.595 | 70.18971127 | 3943.028 | 11943.03 | 3643.028
70.22271127 | 4680.759 | 1680.759 | 12680.76 | 70.22271127 | 4151.024 |  | 10151.02 | 70.22271127 | 4125.181 | 6125.181 | 8125.181 | 70.22271127 | 4963.602 | 8124.602 | 6463.602 | 70.22271127 | 4399.59 | 10399.59 | 4299.59 | 70.22271127 | 3943.855 | 11943.86 | 3643.855
70.25571127 | 4729.158 | 1729.158 | 12729.16 | 70.25571127 | 4135 |  | 10135 | 70.25571127 | 4150.855 | 6150.855 | 8150.855 | 70.25571127 | 5093.172 | 8254.172 | 6593.172 | 70.25571127 | 4398.377 | 10398.38 | 4298.377 | 70.25571127 | 3946.517 | 11946.52 | 3646.517
70.28871127 | 4777.086 | 1777.086 | 12777.09 | 70.28871127 | 4149.17 |  | 10149.17 | 70.28871127 | 4193.815 | 6193.815 | 8193.815 | 70.28871127 | 5072.386 | 8233.386 | 6572.386 | 70.28871127 | 4321.454 | 10321.45 | 4221.454 | 70.28871127 | 4021.58 | 12021.58 | 3721.58
70.32171127 | 4649.166 | 1649.166 | 12649.17 | 70.32171127 | 4035.228 |  | 10035.23 | 70.32171127 | 4130.951 | 6130.951 | 8130.951 | 70.32171127 | 5070.995 | 8231.995 | 6570.995 | 70.32171127 | 4357.052 | 10357.05 | 4257.052 | 70.32171127 | 4145.976 | 12145.98 | 3845.976
70.35471127 | 4691.226 | 1691.226 | 12691.23 | 70.35471127 | 4102.959 |  | 10102.96 | 70.35471127 | 4080.223 | 6080.223 | 8080.223 | 70.35471127 | 5153.934 | 8314.934 | 6653.934 | 70.35471127 | 4358.385 | 10358.38 | 4258.385 | 70.35471127 | 4117.154 | 12117.15 | 3817.154
70.38771127 | 4767.349 | 1767.349 | 12767.35 | 70.38771127 | 4042.651 |  | 10042.65 | 70.38771127 | 4126.922 | 6126.922 | 8126.922 | 70.38771127 | 5037.178 | 8198.178 | 6537.178 | 70.38771127 | 4429.99 | 10429.99 | 4329.99 | 70.38771127 | 4066.517 | 12066.52 | 3766.517
70.42071127 | 4722.82 | 1722.82 | 12722.82 | 70.42071127 | 4130.008 |  | 10130.01 | 70.42071127 | 4204.228 | 6204.228 | 8204.228 | 70.42071127 | 5127.865 | 8288.865 | 6627.865 | 70.42071127 | 4403.905 | 10403.91 | 4303.905 | 70.42071127 | 4001.077 | 12001.08 | 3701.077
70.45371127 | 4693.952 | 1693.952 | 12693.95 | 70.45371127 | 4088.707 |  | 10088.71 | 70.45371127 | 4170.663 | 6170.663 | 8170.663 | 70.45371127 | 5166.696 | 8327.696 | 6666.696 | 70.45371127 | 4341.823 | 10341.82 | 4241.823 | 70.45371127 | 4006.351 | 12006.35 | 3706.351
70.48671127 | 4749.945 | 1749.945 | 12749.95 | 70.48671127 | 4104.635 |  | 10104.64 | 70.48671127 | 4170.128 | 6170.128 | 8170.128 | 70.48671127 | 5061.547 | 8222.547 | 6561.547 | 70.48671127 | 4377.256 | 10377.26 | 4277.256 | 70.48671127 | 4101.063 | 12101.06 | 3801.063
70.51971127 | 4783.916 | 1783.916 | 12783.92 | 70.51971127 | 4147.489 |  | 10147.49 | 70.51971127 | 4125.815 | 6125.815 | 8125.815 | 70.51971127 | 5088.303 | 8249.303 | 6588.303 | 70.51971127 | 4455.584 | 10455.58 | 4355.584 | 70.51971127 | 4068.697 | 12068.7 | 3768.697
70.55271127 | 4754.122 | 1754.122 | 12754.12 | 70.55271127 | 4150.132 |  | 10150.13 | 70.55271127 | 4117.918 | 6117.918 | 8117.918 | 70.55271127 | 5062.823 | 8223.823 | 6562.823 | 70.55271127 | 4446.899 | 10446.9 | 4346.899 | 70.55271127 | 4045.827 | 12045.83 | 3745.827
70.58571127 | 4758.121 | 1758.121 | 12758.12 | 70.58571127 | 4074.686 |  | 10074.69 | 70.58571127 | 4128.104 | 6128.104 | 8128.104 | 70.58571127 | 5064.657 | 8225.657 | 6564.657 | 70.58571127 | 4442.8 | 10442.8 | 4342.8 | 70.58571127 | 4062.848 | 12062.85 | 3762.848
70.61871127 | 4749.322 | 1749.322 | 12749.32 | 70.61871127 | 4022.09 |  | 10022.09 | 70.61871127 | 4105.941 | 6105.941 | 8105.941 | 70.61871127 | 5063.702 | 8224.702 | 6563.702 | 70.61871127 | 4414.218 | 10414.22 | 4314.218 | 70.61871127 | 4011.017 | 12011.02 | 3711.017
70.65171127 | 4637.709 | 1637.709 | 12637.71 | 70.65171127 | 3941.372 |  | 9941.372 | 70.65171127 | 4102.101 | 6102.101 | 8102.101 | 70.65171127 | 5089.438 | 8250.438 | 6589.438 | 70.65171127 | 4397.067 | 10397.07 | 4297.067 | 70.65171127 | 3995.416 | 11995.42 | 3695.416
70.68471127 | 4726.088 | 1726.088 | 12726.09 | 70.68471127 | 3980.332 |  | 9980.332 | 70.68471127 | 4128.793 | 6128.793 | 8128.793 | 70.68471127 | 5121.535 | 8282.535 | 6621.535 | 70.68471127 | 4405.753 | 10405.75 | 4305.753 | 70.68471127 | 4066.221 | 12066.22 | 3766.221
70.71771127 | 4820.697 | 1820.697 | 12820.7 | 70.71771127 | 4108.611 |  | 10108.61 | 70.71771127 | 4098.81 | 6098.81 | 8098.81 | 70.71771127 | 5091.113 | 8252.113 | 6591.113 | 70.71771127 | 4458.423 | 10458.42 | 4358.423 | 70.71771127 | 4025.178 | 12025.18 | 3725.178
70.75071127 | 4731.523 | 1731.523 | 12731.52 | 70.75071127 | 4090.312 |  | 10090.31 | 70.75071127 | 4087.477 | 6087.477 | 8087.477 | 70.75071127 | 5089.321 | 8250.321 | 6589.321 | 70.75071127 | 4442.807 | 10442.81 | 4342.807 | 70.75071127 | 4005.679 | 12005.68 | 3705.679
70.78371127 | 4761.323 | 1761.323 | 12761.32 | 70.78371127 | 4026.764 |  | 10026.76 | 70.78371127 | 4174.745 | 6174.745 | 8174.745 | 70.78371127 | 5095.877 | 8256.877 | 6595.877 | 70.78371127 | 4400.107 | 10400.11 | 4300.107 | 70.78371127 | 4014.422 | 12014.42 | 3714.422
70.81671127 | 4768.147 | 1768.147 | 12768.15 | 70.81671127 | 4019.174 |  | 10019.17 | 70.81671127 | 4212.977 | 6212.977 | 8212.977 | 70.81671127 | 5090.805 | 8251.805 | 6590.805 | 70.81671127 | 4342.648 | 10342.65 | 4242.648 | 70.81671127 | 4040.938 | 12040.94 | 3740.938
70.84971127 | 4713.062 | 1713.062 | 12713.06 | 70.84971127 | 4107.003 |  | 10107 | 70.84971127 | 4123.208 | 6123.208 | 8123.208 | 70.84971127 | 5081.259 | 8242.259 | 6581.259 | 70.84971127 | 4410.609 | 10410.61 | 4310.609 | 70.84971127 | 4017.541 | 12017.54 | 3717.541
70.88271127 | 4751.831 | 1751.831 | 12751.83 | 70.88271127 | 4059.659 |  | 10059.66 | 70.88271127 | 4066.81 | 6066.81 | 8066.81 | 70.88271127 | 5057.044 | 8218.044 | 6557.044 | 70.88271127 | 4464.877 | 10464.88 | 4364.877 | 70.88271127 | 4004.904 | 12004.9 | 3704.904
70.91571127 | 4779.922 | 1779.922 | 12779.92 | 70.91571127 | 4033.985 |  | 10033.98 | 70.91571127 | 4107.358 | 6107.358 | 8107.358 | 70.91571127 | 5023.765 | 8184.765 | 6523.765 | 70.91571127 | 4399.248 | 10399.25 | 4299.248 | 70.91571127 | 4005.091 | 12005.09 | 3705.091
70.94871127 | 4781.873 | 1781.873 | 12781.87 | 70.94871127 | 4091.916 |  | 10091.92 | 70.94871127 | 4097.592 | 6097.592 | 8097.592 | 70.94871127 | 5094.197 | 8255.197 | 6594.197 | 70.94871127 | 4398.197 | 10398.2 | 4298.197 | 70.94871127 | 4050.83 | 12050.83 | 3750.83
70.98171127 | 4799.646 | 1799.646 | 12799.65 | 70.98171127 | 3991.394 |  | 9991.394 | 70.98171127 | 4126.086 | 6126.086 | 8126.086 | 70.98171127 | 5202.89 | 8363.89 | 6702.89 | 70.98171127 | 4425.283 | 10425.28 | 4325.283 | 70.98171127 | 4083.607 | 12083.61 | 3783.607
71.01471127 | 4805.259 | 1805.259 | 12805.26 | 71.01471127 | 3934.174 |  | 9934.174 | 71.01471127 | 4208.612 | 6208.612 | 8208.612 | 71.01471127 | 5170.83 | 8331.83 | 6670.83 | 71.01471127 | 4415.099 | 10415.1 | 4315.099 | 71.01471127 | 3991.989 | 11991.99 | 3691.989
71.04771127 | 4783.254 | 1783.254 | 12783.25 | 71.04771127 | 3986.487 |  | 9986.487 | 71.04771127 | 4193.159 | 6193.159 | 8193.159 | 71.04771127 | 5078.233 | 8239.233 | 6578.233 | 71.04771127 | 4369.698 | 10369.7 | 4269.698 | 71.04771127 | 4011.519 | 12011.52 | 3711.519
71.08071127 | 4719.973 | 1719.973 | 12719.97 | 71.08071127 | 4015.037 |  | 10015.04 | 71.08071127 | 4150.189 | 6150.189 | 8150.189 | 71.08071127 | 5059.985 | 8220.985 | 6559.985 | 71.08071127 | 4348.502 | 10348.5 | 4248.502 | 71.08071127 | 4003.928 | 12003.93 | 3703.928
71.11371127 | 4696.652 | 1696.652 | 12696.65 | 71.11371127 | 4020.471 |  | 10020.47 | 71.11371127 | 4106.653 | 6106.653 | 8106.653 | 71.11371127 | 5020.514 | 8181.514 | 6520.514 | 71.11371127 | 4350.108 | 10350.11 | 4250.108 | 71.11371127 | 3945.115 | 11945.11 | 3645.115
71.14671127 | 4718.482 | 1718.482 | 12718.48 | 71.14671127 | 4078.122 |  | 10078.12 | 71.14671127 | 4105.363 | 6105.363 | 8105.363 | 71.14671127 | 4972.635 | 8133.635 | 6472.635 | 71.14671127 | 4336.337 | 10336.34 | 4236.337 | 71.14671127 | 4017.267 | 12017.27 | 3717.267
71.17971127 | 4673.373 | 1673.373 | 12673.37 | 71.17971127 | 4091.981 |  | 10091.98 | 71.17971127 | 4134.484 | 6134.484 | 8134.484 | 71.17971127 | 5055.752 | 8216.752 | 6555.752 | 71.17971127 | 4375.379 | 10375.38 | 4275.379 | 71.17971127 | 4028.675 | 12028.68 | 3728.675
71.21271127 | 4667.293 | 1667.293 | 12667.29 | 71.21271127 | 4041.485 |  | 10041.49 | 71.21271127 | 4128.012 | 6128.012 | 8128.012 | 71.21271127 | 5061.895 | 8222.895 | 6561.895 | 71.21271127 | 4413.07 | 10413.07 | 4313.07 | 71.21271127 | 3999.462 | 11999.46 | 3699.462
71.24571127 | 4715.617 | 1715.617 | 12715.62 | 71.24571127 | 4071.234 |  | 10071.23 | 71.24571127 | 4109.012 | 6109.012 | 8109.012 | 71.24571127 | 5046.446 | 8207.446 | 6546.446 | 71.24571127 | 4382.383 | 10382.38 | 4282.383 | 71.24571127 | 4015.642 | 12015.64 | 3715.642
71.27871127 | 4747.295 | 1747.295 | 12747.29 | 71.27871127 | 4104.9 |  | 10104.9 | 71.27871127 | 4083.956 | 6083.956 | 8083.956 | 71.27871127 | 5104.649 | 8265.649 | 6604.649 | 71.27871127 | 4385.159 | 10385.16 | 4285.159 | 71.27871127 | 4060.805 | 12060.8 | 3760.805
71.31171127 | 4780.139 | 1780.139 | 12780.14 | 71.31171127 | 4095.568 |  | 10095.57 | 71.31171127 | 4182.483 | 6182.483 | 8182.483 | 71.31171127 | 5184.169 | 8345.169 | 6684.169 | 71.31171127 | 4444.064 | 10444.06 | 4344.064 | 71.31171127 | 4010.751 | 12010.75 | 3710.751
71.34471127 | 4745.86 | 1745.86 | 12745.86 | 71.34471127 | 4079.611 |  | 10079.61 | 71.34471127 | 4232.098 | 6232.098 | 8232.098 | 71.34471127 | 5175.246 | 8336.246 | 6675.246 | 71.34471127 | 4481.858 | 10481.86 | 4381.858 | 71.34471127 | 3992.053 | 11992.05 | 3692.053
71.37771127 | 4671.045 | 1671.045 | 12671.04 | 71.37771127 | 4059.556 |  | 10059.56 | 71.37771127 | 4135.969 | 6135.969 | 8135.969 | 71.37771127 | 5079.277 | 8240.277 | 6579.277 | 71.37771127 | 4402.307 | 10402.31 | 4302.307 | 71.37771127 | 4006.653 | 12006.65 | 3706.653
71.41071127 | 4748.02 | 1748.02 | 12748.02 | 71.41071127 | 4040.323 |  | 10040.32 | 71.41071127 | 4093 | 6093 | 8093 | 71.41071127 | 4968.144 | 8129.144 | 6468.144 | 71.41071127 | 4310.762 | 10310.76 | 4210.762 | 71.41071127 | 3907.049 | 11907.05 | 3607.049
71.44371127 | 4824.787 | 1824.787 | 12824.79 | 71.44371127 | 4071.246 |  | 10071.25 | 71.44371127 | 4115.446 | 6115.446 | 8115.446 | 71.44371127 | 5097.858 | 8258.858 | 6597.858 | 71.44371127 | 4435.962 | 10435.96 | 4335.962 | 71.44371127 | 3907.166 | 11907.17 | 3607.166
71.47671127 | 4805.431 | 1805.431 | 12805.43 | 71.47671127 | 4085.942 |  | 10085.94 | 71.47671127 | 4180.08 | 6180.08 | 8180.08 | 71.47671127 | 5084.497 | 8245.497 | 6584.497 | 71.47671127 | 4445.654 | 10445.65 | 4345.654 | 71.47671127 | 3966.126 | 11966.13 | 3666.126
71.50971127 | 4728.855 | 1728.855 | 12728.86 | 71.50971127 | 4064.914 |  | 10064.91 | 71.50971127 | 4160.563 | 6160.563 | 8160.563 | 71.50971127 | 5158.206 | 8319.206 | 6658.206 | 71.50971127 | 4357.243 | 10357.24 | 4257.243 | 71.50971127 | 4052.247 | 12052.25 | 3752.247
71.54271127 | 4694.183 | 1694.183 | 12694.18 | 71.54271127 | 4028.628 |  | 10028.63 | 71.54271127 | 4069.728 | 6069.728 | 8069.728 | 71.54271127 | 5067.149 | 8228.149 | 6567.149 | 71.54271127 | 4430.658 | 10430.66 | 4330.658 | 71.54271127 | 4087.172 | 12087.17 | 3787.172
71.57571127 | 4823.879 | 1823.879 | 12823.88 | 71.57571127 | 4120.505 |  | 10120.5 | 71.57571127 | 4173.593 | 6173.593 | 8173.593 | 71.57571127 | 4961.956 | 8122.956 | 6461.956 | 71.57571127 | 4454.033 | 10454.03 | 4354.033 | 71.57571127 | 3997.605 | 11997.6 | 3697.605
71.60871127 | 4738.127 | 1738.127 | 12738.13 | 71.60871127 | 3997.285 |  | 9997.285 | 71.60871127 | 4150.209 | 6150.209 | 8150.209 | 71.60871127 | 5024.483 | 8185.483 | 6524.483 | 71.60871127 | 4408.926 | 10408.93 | 4308.926 | 71.60871127 | 4026 | 12026 | 3726
71.64171127 | 4761.434 | 1761.434 | 12761.43 | 71.64171127 | 4052.107 |  | 10052.11 | 71.64171127 | 4200.537 | 6200.537 | 8200.537 | 71.64171127 | 5042.953 | 8203.953 | 6542.953 | 71.64171127 | 4429.571 | 10429.57 | 4329.571 | 71.64171127 | 4023.725 | 12023.73 | 3723.725
71.67471127 | 4698.193 | 1698.193 | 12698.19 | 71.67471127 | 4110.77 |  | 10110.77 | 71.67471127 | 4167.148 | 6167.148 | 8167.148 | 71.67471127 | 5044.593 | 8205.593 | 6544.593 | 71.67471127 | 4375.349 | 10375.35 | 4275.349 | 71.67471127 | 4028.889 | 12028.89 | 3728.889
71.70771127 | 4781.907 | 1781.907 | 12781.91 | 71.70771127 | 4084.967 |  | 10084.97 | 71.70771127 | 4169.945 | 6169.945 | 8169.945 | 71.70771127 | 5074.383 | 8235.383 | 6574.383 | 71.70771127 | 4456.678 | 10456.68 | 4356.678 | 71.70771127 | 4076 | 12076 | 3776
71.74071127 | 4795.602 | 1795.602 | 12795.6 | 71.74071127 | 4057.647 |  | 10057.65 | 71.74071127 | 4149.81 | 6149.81 | 8149.81 | 71.74071127 | 5082.026 | 8243.026 | 6582.026 | 71.74071127 | 4420.719 | 10420.72 | 4320.719 | 71.74071127 | 4058.562 | 12058.56 | 3758.562
71.77371127 | 4713.358 | 1713.358 | 12713.36 | 71.77371127 | 3993.415 |  | 9993.415 | 71.77371127 | 4159.083 | 6159.083 | 8159.083 | 71.77371127 | 5160.043 | 8321.043 | 6660.043 | 71.77371127 | 4430.05 | 10430.05 | 4330.05 | 71.77371127 | 3984.354 | 11984.35 | 3684.354
71.80671127 | 4835.343 | 1835.343 | 12835.34 | 71.80671127 | 3992.116 |  | 9992.116 | 71.80671127 | 4197.623 | 6197.623 | 8197.623 | 71.80671127 | 5218.048 | 8379.048 | 6718.048 | 71.80671127 | 4320.203 | 10320.2 | 4220.203 | 71.80671127 | 3978.444 | 11978.44 | 3678.444
71.83971127 | 4799.252 | 1799.252 | 12799.25 | 71.83971127 | 3952 |  | 9952 | 71.83971127 | 4148.026 | 6148.026 | 8148.026 | 71.83971127 | 5104.042 | 8265.042 | 6604.042 | 71.83971127 | 4421.787 | 10421.79 | 4321.787 | 71.83971127 | 3948.339 | 11948.34 | 3648.339
71.87271127 | 4629.341 | 1629.341 | 12629.34 | 71.87271127 | 3969.371 |  | 9969.371 | 71.87271127 | 4102.19 | 6102.19 | 8102.19 | 71.87271127 | 5192.91 | 8353.91 | 6692.91 | 71.87271127 | 4417.362 | 10417.36 | 4317.362 | 71.87271127 | 3990.275 | 11990.28 | 3690.275
71.90571127 | 4728.296 | 1728.296 | 12728.3 | 71.90571127 | 4077.253 |  | 10077.25 | 71.90571127 | 4070.106 | 6070.106 | 8070.106 | 71.90571127 | 5108.273 | 8269.273 | 6608.273 | 71.90571127 | 4430.484 | 10430.48 | 4330.484 | 71.90571127 | 3975.401 | 11975.4 | 3675.401
71.93871127 | 4817.353 | 1817.353 | 12817.35 | 71.93871127 | 4082.979 |  | 10082.98 | 71.93871127 | 4138.067 | 6138.067 | 8138.067 | 71.93871127 | 5049.299 | 8210.299 | 6549.299 | 71.93871127 | 4424.093 | 10424.09 | 4324.093 | 71.93871127 | 4063.063 | 12063.06 | 3763.063
71.97171127 | 4655.23 | 1655.23 | 12655.23 | 71.97171127 | 4104.805 |  | 10104.81 | 71.97171127 | 4112.896 | 6112.896 | 8112.896 | 71.97171127 | 5112.08 | 8273.08 | 6612.08 | 71.97171127 | 4465.094 | 10465.09 | 4365.094 | 71.97171127 | 3985.662 | 11985.66 | 3685.662
72.00471127 | 4846.282 | 1846.282 | 12846.28 | 72.00471127 | 4033.078 |  | 10033.08 | 72.00471127 | 4032.459 | 6032.459 | 8032.459 | 72.00471127 | 5084.038 | 8245.038 | 6584.038 | 72.00471127 | 4537.425 | 10537.43 | 4437.425 | 72.00471127 | 4113.596 | 12113.6 | 3813.596
72.03771127 | 4774.651 | 1774.651 | 12774.65 | 72.03771127 | 4133.364 |  | 10133.36 | 72.03771127 | 4139.015 | 6139.015 | 8139.015 | 72.03771127 | 4979.182 | 8140.182 | 6479.182 | 72.03771127 | 4436.576 | 10436.58 | 4336.576 | 72.03771127 | 3999.561 | 11999.56 | 3699.561
72.07071127 | 4747.325 | 1747.325 | 12747.33 | 72.07071127 | 4090.515 |  | 10090.51 | 72.07071127 | 4253.544 | 6253.544 | 8253.544 | 72.07071127 | 5088.467 | 8249.467 | 6588.467 | 72.07071127 | 4296.361 | 10296.36 | 4196.361 | 72.07071127 | 4046.156 | 12046.16 | 3746.156
72.10371127 | 4764.83 | 1764.83 | 12764.83 | 72.10371127 | 4115.12 |  | 10115.12 | 72.10371127 | 4314.792 | 6314.792 | 8314.792 | 72.10371127 | 5219.763 | 8380.763 | 6719.763 | 72.10371127 | 4465.505 | 10465.5 | 4365.505 | 72.10371127 | 4089.366 | 12089.37 | 3789.366
72.13671127 | 4720.86 | 1720.86 | 12720.86 | 72.13671127 | 4154.66 |  | 10154.66 | 72.13671127 | 4194.784 | 6194.784 | 8194.784 | 72.13671127 | 5049.178 | 8210.178 | 6549.178 | 72.13671127 | 4473.449 | 10473.45 | 4373.449 | 72.13671127 | 4021.454 | 12021.45 | 3721.454
72.16971127 | 4646.592 | 1646.592 | 12646.59 | 72.16971127 | 4143.204 |  | 10143.2 | 72.16971127 | 4115.947 | 6115.947 | 8115.947 | 72.16971127 | 5130.479 | 8291.479 | 6630.479 | 72.16971127 | 4434.579 | 10434.58 | 4334.579 | 72.16971127 | 4035.746 | 12035.75 | 3735.746
72.20271127 | 4862.285 | 1862.285 | 12862.28 | 72.20271127 | 4033.783 |  | 10033.78 | 72.20271127 | 4228.607 | 6228.607 | 8228.607 | 72.20271127 | 5149.765 | 8310.765 | 6649.765 | 72.20271127 | 4455.783 | 10455.78 | 4355.783 | 72.20271127 | 4140.444 | 12140.44 | 3840.444
72.23571127 | 4806.005 | 1806.005 | 12806.01 | 72.23571127 | 3938.009 |  | 9938.009 | 72.23571127 | 4119.011 | 6119.011 | 8119.011 | 72.23571127 | 5209.994 | 8370.994 | 6709.994 | 72.23571127 | 4360.009 | 10360.01 | 4260.009 | 72.23571127 | 4018.012 | 12018.01 | 3718.012
72.26871127 | 4808.962 | 1808.962 | 12808.96 | 72.26871127 | 4009.083 |  | 10009.08 | 72.26871127 | 4172.312 | 6172.312 | 8172.312 | 72.26871127 | 5131.019 | 8292.019 | 6631.019 | 72.26871127 | 4464.65 | 10464.65 | 4364.65 | 72.26871127 | 3922.236 | 11922.24 | 3622.236
72.30171127 | 4710.563 | 1710.563 | 12710.56 | 72.30171127 | 4055.807 |  | 10055.81 | 72.30171127 | 4115.497 | 6115.497 | 8115.497 | 72.30171127 | 5138.772 | 8299.772 | 6638.772 | 72.30171127 | 4581.005 | 10581.01 | 4481.005 | 72.30171127 | 4073.041 | 12073.04 | 3773.041
72.33471127 | 4776.3 | 1776.3 | 12776.3 | 72.33471127 | 4089.707 |  | 10089.71 | 72.33471127 | 4078.407 | 6078.407 | 8078.407 | 72.33471127 | 5085.129 | 8246.129 | 6585.129 | 72.33471127 | 4432.969 | 10432.97 | 4332.969 | 72.33471127 | 4006.776 | 12006.78 | 3706.776
72.36771127 | 4792.291 | 1792.291 | 12792.29 | 72.36771127 | 4083.405 |  | 10083.41 | 72.36771127 | 4140.606 | 6140.606 | 8140.606 | 72.36771127 | 5181.731 | 8342.731 | 6681.731 | 72.36771127 | 4417.507 | 10417.51 | 4317.507 | 72.36771127 | 4115.072 | 12115.07 | 3815.072
72.40071127 | 4756.469 | 1756.469 | 12756.47 | 72.40071127 | 4102.671 |  | 10102.67 | 72.40071127 | 4094.355 | 6094.355 | 8094.355 | 72.40071127 | 5105.508 | 8266.508 | 6605.508 | 72.40071127 | 4433.86 | 10433.86 | 4333.86 | 72.40071127 | 4082.596 | 12082.6 | 3782.596
72.43371127 | 4826.076 | 1826.076 | 12826.08 | 72.43371127 | 4001.43 |  | 10001.43 | 72.43371127 | 4088.228 | 6088.228 | 8088.228 | 72.43371127 | 5185.013 | 8346.013 | 6685.013 | 72.43371127 | 4474.734 | 10474.73 | 4374.734 | 72.43371127 | 3967.266 | 11967.27 | 3667.266
72.46671127 | 4721.72 | 1721.72 | 12721.72 | 72.46671127 | 3859.934 |  | 9859.934 | 72.46671127 | 4062.481 | 6062.481 | 8062.481 | 72.46671127 | 5101.771 | 8262.771 | 6601.771 | 72.46671127 | 4416.936 | 10416.94 | 4316.936 | 72.46671127 | 3998.102 | 11998.1 | 3698.102
72.49971127 | 4817.054 | 1817.054 | 12817.05 | 72.49971127 | 4134.605 |  | 10134.61 | 72.49971127 | 3979.111 | 5979.111 | 7979.111 | 72.49971127 | 5043.568 | 8204.568 | 6543.568 | 72.49971127 | 4273.489 | 10273.49 | 4173.489 | 72.49971127 | 4019.077 | 12019.08 | 3719.077
72.53271127 | 4771.402 | 1771.402 | 12771.4 | 72.53271127 | 4153.708 |  | 10153.71 | 72.53271127 | 4094.944 | 6094.944 | 8094.944 | 72.53271127 | 5041.544 | 8202.544 | 6541.544 | 72.53271127 | 4386.488 | 10386.49 | 4286.488 | 72.53271127 | 3881.878 | 11881.88 | 3581.878
72.56571127 | 4739.542 | 1739.542 | 12739.54 | 72.56571127 | 3995.647 |  | 9995.647 | 72.56571127 | 4056.844 | 6056.844 | 8056.844 | 72.56571127 | 4969.501 | 8130.501 | 6469.501 | 72.56571127 | 4354.085 | 10354.08 | 4254.085 | 72.56571127 | 4082.371 | 12082.37 | 3782.371
72.59871127 | 4857.378 | 1857.378 | 12857.38 | 72.59871127 | 4201.123 |  | 10201.12 | 72.59871127 | 4170.378 | 6170.378 | 8170.378 | 72.59871127 | 5156.993 | 8317.993 | 6656.993 | 72.59871127 | 4452.883 | 10452.88 | 4352.883 | 72.59871127 | 4015.864 | 12015.86 | 3715.864
72.63171127 | 4659.861 | 1659.861 | 12659.86 | 72.63171127 | 4097.199 |  | 10097.2 | 72.63171127 | 4198.482 | 6198.482 | 8198.482 | 72.63171127 | 5099.091 | 8260.091 | 6599.091 | 72.63171127 | 4431.831 | 10431.83 | 4331.831 | 72.63171127 | 3893.975 | 11893.98 | 3593.975
72.66471127 | 4737.978 | 1737.978 | 12737.98 | 72.66471127 | 3987.609 |  | 9987.609 | 72.66471127 | 4185.796 | 6185.796 | 8185.796 | 72.66471127 | 5106.396 | 8267.396 | 6606.396 | 72.66471127 | 4365.676 | 10365.68 | 4265.676 | 72.66471127 | 4022.058 | 12022.06 | 3722.058
72.69771127 | 4768.406 | 1768.406 | 12768.41 | 72.69771127 | 4036.833 |  | 10036.83 | 72.69771127 | 4093.302 | 6093.302 | 8093.302 | 72.69771127 | 5185.062 | 8346.062 | 6685.062 | 72.69771127 | 4328.49 | 10328.49 | 4228.49 | 72.69771127 | 4111.896 | 12111.9 | 3811.896
72.73071127 | 4658.183 | 1658.183 | 12658.18 | 72.73071127 | 4054.241 |  | 10054.24 | 72.73071127 | 4130.719 | 6130.719 | 8130.719 | 72.73071127 | 5160.486 | 8321.486 | 6660.486 | 72.73071127 | 4347.308 | 10347.31 | 4247.308 | 72.73071127 | 4029.388 | 12029.39 | 3729.388
72.76371127 | 4788.335 | 1788.335 | 12788.34 | 72.76371127 | 4003.952 |  | 10003.95 | 72.76371127 | 4162.345 | 6162.345 | 8162.345 | 72.76371127 | 5086.392 | 8247.392 | 6586.392 | 72.76371127 | 4412.822 | 10412.82 | 4312.822 | 72.76371127 | 4051.667 | 12051.67 | 3751.667
72.79671127 | 4791.891 | 1791.891 | 12791.89 | 72.79671127 | 3996.495 |  | 9996.495 | 72.79671127 | 4186.625 | 6186.625 | 8186.625 | 72.79671127 | 5270.171 | 8431.171 | 6770.171 | 72.79671127 | 4506.499 | 10506.5 | 4406.499 | 72.79671127 | 3972.727 | 11972.73 | 3672.727
72.82971127 | 4869.275 | 1869.275 | 12869.27 | 72.82971127 | 3989.504 |  | 9989.504 | 72.82971127 | 4206.675 | 6206.675 | 8206.675 | 72.82971127 | 5146.589 | 8307.589 | 6646.589 | 72.82971127 | 4421.417 | 10421.42 | 4321.417 | 72.82971127 | 4008.243 | 12008.24 | 3708.243
72.86271127 | 4813.712 | 1813.712 | 12813.71 | 72.86271127 | 4031.822 |  | 10031.82 | 72.86271127 | 4143.387 | 6143.387 | 8143.387 | 72.86271127 | 4993.719 | 8154.719 | 6493.719 | 72.86271127 | 4421.148 | 10421.15 | 4321.148 | 72.86271127 | 4021.442 | 12021.44 | 3721.442
72.89571127 | 4820.871 | 1820.871 | 12820.87 | 72.89571127 | 4105.018 |  | 10105.02 | 72.89571127 | 4201.188 | 6201.188 | 8201.188 | 72.89571127 | 5165.2 | 8326.2 | 6665.2 | 72.89571127 | 4408.588 | 10408.59 | 4308.588 | 72.89571127 | 4109.647 | 12109.65 | 3809.647
72.92871127 | 4797.482 | 1797.482 | 12797.48 | 72.92871127 | 4023.65 |  | 10023.65 | 72.92871127 | 4189.81 | 6189.81 | 8189.81 | 72.92871127 | 5102.539 | 8263.539 | 6602.539 | 72.92871127 | 4409.813 | 10409.81 | 4309.813 | 72.92871127 | 4031.306 | 12031.31 | 3731.306
72.96171127 | 4748.911 | 1748.911 | 12748.91 | 72.96171127 | 4052.682 |  | 10052.68 | 72.96171127 | 4105.988 | 6105.988 | 8105.988 | 72.96171127 | 5180.589 | 8341.589 | 6680.589 | 72.96171127 | 4462.802 | 10462.8 | 4362.802 | 72.96171127 | 4041.802 | 12041.8 | 3741.802
72.99471127 | 4701.671 | 1701.671 | 12701.67 | 72.99471127 | 4102.111 |  | 10102.11 | 72.99471127 | 4166.223 | 6166.223 | 8166.223 | 72.99471127 | 5189.998 | 8350.998 | 6689.998 | 72.99471127 | 4462.144 | 10462.14 | 4362.144 | 72.99471127 | 3975.195 | 11975.19 | 3675.195
73.02771127 | 4622.53 | 1622.53 | 12622.53 | 73.02771127 | 4087.623 |  | 10087.62 | 73.02771127 | 4188.767 | 6188.767 | 8188.767 | 73.02771127 | 5180.268 | 8341.268 | 6680.268 | 73.02771127 | 4377.386 | 10377.39 | 4277.386 | 73.02771127 | 4021.489 | 12021.49 | 3721.489
73.06071127 | 4756.756 | 1756.756 | 12756.76 | 73.06071127 | 4094.78 |  | 10094.78 | 73.06071127 | 4182.316 | 6182.316 | 8182.316 | 73.06071127 | 5089.997 | 8250.997 | 6589.997 | 73.06071127 | 4393.237 | 10393.24 | 4293.237 | 73.06071127 | 4004.344 | 12004.34 | 3704.344
73.09371127 | 4791.728 | 1791.728 | 12791.73 | 73.09371127 | 4085.549 |  | 10085.55 | 73.09371127 | 4263.216 | 6263.216 | 8263.216 | 73.09371127 | 5177.885 | 8338.885 | 6677.885 | 73.09371127 | 4440.163 | 10440.16 | 4340.163 | 73.09371127 | 4043.093 | 12043.09 | 3743.093
73.12671127 | 4843.125 | 1843.125 | 12843.12 | 73.12671127 | 4046.048 |  | 10046.05 | 73.12671127 | 4115.309 | 6115.309 | 8115.309 | 73.12671127 | 5221.585 | 8382.585 | 6721.585 | 73.12671127 | 4415.12 | 10415.12 | 4315.12 | 73.12671127 | 4055.56 | 12055.56 | 3755.56
73.15971127 | 4830.264 | 1830.264 | 12830.26 | 73.15971127 | 3974.451 |  | 9974.451 | 73.15971127 | 4108.429 | 6108.429 | 8108.429 | 73.15971127 | 5166.431 | 8327.431 | 6666.431 | 73.15971127 | 4412.148 | 10412.15 | 4312.148 | 73.15971127 | 4032.436 | 12032.44 | 3732.436
73.19271127 | 4827.698 | 1827.698 | 12827.7 | 73.19271127 | 4088.388 |  | 10088.39 | 73.19271127 | 4136.469 | 6136.469 | 8136.469 | 73.19271127 | 5130.601 | 8291.601 | 6630.601 | 73.19271127 | 4356.406 | 10356.41 | 4256.406 | 73.19271127 | 4004.102 | 12004.1 | 3704.102
73.22571127 | 4799.797 | 1799.797 | 12799.8 | 73.22571127 | 4163.932 |  | 10163.93 | 73.22571127 | 4150.067 | 6150.067 | 8150.067 | 73.22571127 | 5174.272 | 8335.272 | 6674.272 | 73.22571127 | 4442.507 | 10442.51 | 4342.507 | 73.22571127 | 3967.175 | 11967.17 | 3667.175
73.25871127 | 4792.24 | 1792.24 | 12792.24 | 73.25871127 | 4120.088 |  | 10120.09 | 73.25871127 | 4177.552 | 6177.552 | 8177.552 | 73.25871127 | 5184.936 | 8345.936 | 6684.936 | 73.25871127 | 4457.201 | 10457.2 | 4357.201 | 73.25871127 | 4021.919 | 12021.92 | 3721.919
73.29171127 | 4825.433 | 1825.433 | 12825.43 | 73.29171127 | 4092.619 |  | 10092.62 | 73.29171127 | 4173.093 | 6173.093 | 8173.093 | 73.29171127 | 5139.256 | 8300.256 | 6639.256 | 73.29171127 | 4395.972 | 10395.97 | 4295.972 | 73.29171127 | 4039.018 | 12039.02 | 3739.018
73.32471127 | 4789.887 | 1789.887 | 12789.89 | 73.32471127 | 4016.996 |  | 10017 | 73.32471127 | 4137.613 | 6137.613 | 8137.613 | 73.32471127 | 5171.775 | 8332.775 | 6671.775 | 73.32471127 | 4330.304 | 10330.3 | 4230.304 | 73.32471127 | 3989.699 | 11989.7 | 3689.699
73.35771127 | 4755.71 | 1755.71 | 12755.71 | 73.35771127 | 4057.491 |  | 10057.49 | 73.35771127 | 4013.108 | 6013.108 | 8013.108 | 73.35771127 | 5092.426 | 8253.426 | 6592.426 | 73.35771127 | 4367.539 | 10367.54 | 4267.539 | 73.35771127 | 3964.01 | 11964.01 | 3664.01
73.39071127 | 4782.642 | 1782.642 | 12782.64 | 73.39071127 | 4010.383 |  | 10010.38 | 73.39071127 | 4050.502 | 6050.502 | 8050.502 | 73.39071127 | 5148.488 | 8309.488 | 6648.488 | 73.39071127 | 4360.568 | 10360.57 | 4260.568 | 73.39071127 | 3963.787 | 11963.79 | 3663.787
73.42371127 | 4823.702 | 1823.702 | 12823.7 | 73.42371127 | 3917 |  | 9917 | 73.42371127 | 4192.03 | 6192.03 | 8192.03 | 73.42371127 | 5218.238 | 8379.238 | 6718.238 | 73.42371127 | 4356.217 | 10356.22 | 4256.217 | 73.42371127 | 3974.717 | 11974.72 | 3674.717
73.45671127 | 4859.625 | 1859.625 | 12859.62 | 73.45671127 | 4032.474 |  | 10032.47 | 73.45671127 | 4172.336 | 6172.336 | 8172.336 | 73.45671127 | 5132.639 | 8293.639 | 6632.639 | 73.45671127 | 4416.35 | 10416.35 | 4316.35 | 73.45671127 | 3983.064 | 11983.06 | 3683.064
73.48971127 | 4841.713 | 1841.713 | 12841.71 | 73.48971127 | 4109.584 |  | 10109.58 | 73.48971127 | 4150.689 | 6150.689 | 8150.689 | 73.48971127 | 5150.223 | 8311.223 | 6650.223 | 73.48971127 | 4429.247 | 10429.25 | 4329.247 | 73.48971127 | 4006.858 | 12006.86 | 3706.858
73.52271127 | 4853.083 | 1853.083 | 12853.08 | 73.52271127 | 4032.766 |  | 10032.77 | 73.52271127 | 4149.082 | 6149.082 | 8149.082 | 73.52271127 | 5141.643 | 8302.643 | 6641.643 | 73.52271127 | 4460.507 | 10460.51 | 4360.507 | 73.52271127 | 4029.521 | 12029.52 | 3729.521
73.55571127 | 4862.876 | 1862.876 | 12862.88 | 73.55571127 | 4011.63 |  | 10011.63 | 73.55571127 | 4173.858 | 6173.858 | 8173.858 | 73.55571127 | 5184.773 | 8345.773 | 6684.773 | 73.55571127 | 4477.231 | 10477.23 | 4377.231 | 73.55571127 | 3984.544 | 11984.54 | 3684.544
73.58871127 | 4802.069 | 1802.069 | 12802.07 | 73.58871127 | 4083.007 |  | 10083.01 | 73.58871127 | 4236.742 | 6236.742 | 8236.742 | 73.58871127 | 5254.919 | 8415.919 | 6754.919 | 73.58871127 | 4452.184 | 10452.18 | 4352.184 | 73.58871127 | 4013.088 | 12013.09 | 3713.088
73.62171127 | 4805.763 | 1805.763 | 12805.76 | 73.62171127 | 4131.565 |  | 10131.57 | 73.62171127 | 4232.746 | 6232.746 | 8232.746 | 73.62171127 | 5169.045 | 8330.045 | 6669.045 | 73.62171127 | 4419.802 | 10419.8 | 4319.802 | 73.62171127 | 4065.926 | 12065.93 | 3765.926
73.65471127 | 4828.03 | 1828.03 | 12828.03 | 73.65471127 | 4087.896 |  | 10087.9 | 73.65471127 | 4169.352 | 6169.352 | 8169.352 | 73.65471127 | 5085.972 | 8246.972 | 6585.972 | 73.65471127 | 4387.631 | 10387.63 | 4287.631 | 73.65471127 | 4004.254 | 12004.25 | 3704.254
73.68771127 | 4775.727 | 1775.727 | 12775.73 | 73.68771127 | 4063.822 |  | 10063.82 | 73.68771127 | 4054.875 | 6054.875 | 8054.875 | 73.68771127 | 5066.302 | 8227.302 | 6566.302 | 73.68771127 | 4421.492 | 10421.49 | 4321.492 | 73.68771127 | 3987.746 | 11987.75 | 3687.746
73.72071127 | 4759.429 | 1759.429 | 12759.43 | 73.72071127 | 4083.278 |  | 10083.28 | 73.72071127 | 4041.737 | 6041.737 | 8041.737 | 73.72071127 | 5134.548 | 8295.548 | 6634.548 | 73.72071127 | 4416.435 | 10416.43 | 4316.435 | 73.72071127 | 3958.711 | 11958.71 | 3658.711
73.75371127 | 4789.653 | 1789.653 | 12789.65 | 73.75371127 | 4105.315 |  | 10105.32 | 73.75371127 | 4165.877 | 6165.877 | 8165.877 | 73.75371127 | 5191.398 | 8352.398 | 6691.398 | 73.75371127 | 4420.029 | 10420.03 | 4320.029 | 73.75371127 | 3943.295 | 11943.29 | 3643.295
73.78671127 | 4780.943 | 1780.943 | 12780.94 | 73.78671127 | 4178.103 |  | 10178.1 | 73.78671127 | 4223.8 | 6223.8 | 8223.8 | 73.78671127 | 5204.474 | 8365.474 | 6704.474 | 73.78671127 | 4519.651 | 10519.65 | 4419.651 | 73.78671127 | 4045.617 | 12045.62 | 3745.617
73.81971127 | 4744.733 | 1744.733 | 12744.73 | 73.81971127 | 4132.23 |  | 10132.23 | 73.81971127 | 4169.589 | 6169.589 | 8169.589 | 73.81971127 | 5159.888 | 8320.888 | 6659.888 | 73.81971127 | 4472.721 | 10472.72 | 4372.721 | 73.81971127 | 4077.208 | 12077.21 | 3777.208
73.85271127 | 4667.565 | 1667.565 | 12667.57 | 73.85271127 | 4065.587 |  | 10065.59 | 73.85271127 | 4071.968 | 6071.968 | 8071.968 | 73.85271127 | 5082.761 | 8243.761 | 6582.761 | 73.85271127 | 4372.217 | 10372.22 | 4272.217 | 73.85271127 | 4072.696 | 12072.7 | 3772.696
73.88571127 | 4697.443 | 1697.443 | 12697.44 | 73.88571127 | 4051.413 |  | 10051.41 | 73.88571127 | 4054.375 | 6054.375 | 8054.375 | 73.88571127 | 5136.219 | 8297.219 | 6636.219 | 73.88571127 | 4366.481 | 10366.48 | 4266.481 | 73.88571127 | 4036.521 | 12036.52 | 3736.521
73.91871127 | 4813.046 | 1813.046 | 12813.05 | 73.91871127 | 4078.178 |  | 10078.18 | 73.91871127 | 4189.225 | 6189.225 | 8189.225 | 73.91871127 | 5140.075 | 8301.075 | 6640.075 | 73.91871127 | 4402.411 | 10402.41 | 4302.411 | 73.91871127 | 3939.196 | 11939.2 | 3639.196
73.95171127 | 4743.832 | 1743.832 | 12743.83 | 73.95171127 | 4078.749 |  | 10078.75 | 73.95171127 | 4234.107 | 6234.107 | 8234.107 | 73.95171127 | 5200.703 | 8361.703 | 6700.703 | 73.95171127 | 4399.385 | 10399.39 | 4299.385 | 73.95171127 | 3947.74 | 11947.74 | 3647.74
73.98471127 | 4726.552 | 1726.552 | 12726.55 | 73.98471127 | 4063.469 |  | 10063.47 | 73.98471127 | 4181.465 | 6181.465 | 8181.465 | 73.98471127 | 5279.948 | 8440.948 | 6779.948 | 73.98471127 | 4432.938 | 10432.94 | 4332.938 | 73.98471127 | 3986.316 | 11986.32 | 3686.316
74.01771127 | 4809.511 | 1809.511 | 12809.51 | 74.01771127 | 4103.825 |  | 10103.82 | 74.01771127 | 4157.269 | 6157.269 | 8157.269 | 74.01771127 | 5269.063 | 8430.063 | 6769.063 | 74.01771127 | 4467.206 | 10467.21 | 4367.206 | 74.01771127 | 4044.166 | 12044.17 | 3744.166
74.05071127 | 4822.102 | 1822.102 | 12822.1 | 74.05071127 | 3976.701 |  | 9976.701 | 74.05071127 | 4167.005 | 6167.005 | 8167.005 | 74.05071127 | 5213.035 | 8374.035 | 6713.035 | 74.05071127 | 4528.706 | 10528.71 | 4428.706 | 74.05071127 | 4026.046 | 12026.05 | 3726.046
74.08371127 | 4847.272 | 1847.272 | 12847.27 | 74.08371127 | 4025.865 |  | 10025.86 | 74.08371127 | 4177.453 | 6177.453 | 8177.453 | 74.08371127 | 5179.826 | 8340.826 | 6679.826 | 74.08371127 | 4529.347 | 10529.35 | 4429.347 | 74.08371127 | 4034.752 | 12034.75 | 3734.752
74.11671127 | 4807.892 | 1807.892 | 12807.89 | 74.11671127 | 4058.565 |  | 10058.56 | 74.11671127 | 4153.108 | 6153.108 | 8153.108 | 74.11671127 | 5175.082 | 8336.082 | 6675.082 | 74.11671127 | 4472.037 | 10472.04 | 4372.037 | 74.11671127 | 4010.233 | 12010.23 | 3710.233
74.14971127 | 4862.665 | 1862.665 | 12862.67 | 74.14971127 | 4006.196 |  | 10006.2 | 74.14971127 | 4140.466 | 6140.466 | 8140.466 | 74.14971127 | 5235.866 | 8396.866 | 6735.866 | 74.14971127 | 4510.934 | 10510.93 | 4410.934 | 74.14971127 | 3944.266 | 11944.27 | 3644.266
74.18271127 | 4899.931 | 1899.931 | 12899.93 | 74.18271127 | 4176.931 |  | 10176.93 | 74.18271127 | 4154.805 | 6154.805 | 8154.805 | 74.18271127 | 5261.709 | 8422.709 | 6761.709 | 74.18271127 | 4500.81 | 10500.81 | 4400.81 | 74.18271127 | 4012.976 | 12012.98 | 3712.976
74.21571127 | 4807.758 | 1807.758 | 12807.76 | 74.21571127 | 4048.311 |  | 10048.31 | 74.21571127 | 4101.206 | 6101.206 | 8101.206 | 74.21571127 | 5161.483 | 8322.483 | 6661.483 | 74.21571127 | 4510.793 | 10510.79 | 4410.793 | 74.21571127 | 4093.934 | 12093.93 | 3793.934
74.24871127 | 4824.697 | 1824.697 | 12824.7 | 74.24871127 | 3982.718 |  | 9982.718 | 74.24871127 | 4176.074 | 6176.074 | 8176.074 | 74.24871127 | 5165.745 | 8326.745 | 6665.745 | 74.24871127 | 4500.824 | 10500.82 | 4400.824 | 74.24871127 | 3937.037 | 11937.04 | 3637.037
74.28171127 | 4785.051 | 1785.051 | 12785.05 | 74.28171127 | 4018.855 |  | 10018.85 | 74.28171127 | 4118.136 | 6118.136 | 8118.136 | 74.28171127 | 5175.216 | 8336.216 | 6675.216 | 74.28171127 | 4486.915 | 10486.91 | 4386.915 | 74.28171127 | 3980.568 | 11980.57 | 3680.568
74.31471127 | 4906.443 | 1906.443 | 12906.44 | 74.31471127 | 4073.897 |  | 10073.9 | 74.31471127 | 4114.797 | 6114.797 | 8114.797 | 74.31471127 | 5147.722 | 8308.722 | 6647.722 | 74.31471127 | 4496.945 | 10496.95 | 4396.945 | 74.31471127 | 3997.92 | 11997.92 | 3697.92
74.34771127 | 4706.56 | 1706.56 | 12706.56 | 74.34771127 | 4058.586 |  | 10058.59 | 74.34771127 | 4147.199 | 6147.199 | 8147.199 | 74.34771127 | 5069.245 | 8230.245 | 6569.245 | 74.34771127 | 4431.131 | 10431.13 | 4331.131 | 74.34771127 | 4063.032 | 12063.03 | 3763.032
74.38071127 | 4800.672 | 1800.672 | 12800.67 | 74.38071127 | 4073.087 |  | 10073.09 | 74.38071127 | 4286.218 | 6286.218 | 8286.218 | 74.38071127 | 5192.282 | 8353.282 | 6692.282 | 74.38071127 | 4423.913 | 10423.91 | 4323.913 | 74.38071127 | 4027.316 | 12027.32 | 3727.316
74.41371127 | 4791.152 | 1791.152 | 12791.15 | 74.41371127 | 3994.344 |  | 9994.344 | 74.41371127 | 4271.876 | 6271.876 | 8271.876 | 74.41371127 | 5150.682 | 8311.682 | 6650.682 | 74.41371127 | 4514.242 | 10514.24 | 4414.242 | 74.41371127 | 4021.449 | 12021.45 | 3721.449
74.44671127 | 4718.301 | 1718.301 | 12718.3 | 74.44671127 | 4089.267 |  | 10089.27 | 74.44671127 | 4232.286 | 6232.286 | 8232.286 | 74.44671127 | 5250.981 | 8411.981 | 6750.981 | 74.44671127 | 4462.14 | 10462.14 | 4362.14 | 74.44671127 | 3944.879 | 11944.88 | 3644.879
74.47971127 | 4902.143 | 1902.143 | 12902.14 | 74.47971127 | 3996.89 |  | 9996.89 | 74.47971127 | 4184.982 | 6184.982 | 8184.982 | 74.47971127 | 5207.871 | 8368.871 | 6707.871 | 74.47971127 | 4483.115 | 10483.11 | 4383.115 | 74.47971127 | 4006.278 | 12006.28 | 3706.278
74.51271127 | 4773.866 | 1773.866 | 12773.87 | 74.51271127 | 4046.397 |  | 10046.4 | 74.51271127 | 4195.083 | 6195.083 | 8195.083 | 74.51271127 | 5240.686 | 8401.686 | 6740.686 | 74.51271127 | 4526.496 | 10526.5 | 4426.496 | 74.51271127 | 4138.538 | 12138.54 | 3838.538
74.54571127 | 4851.207 | 1851.207 | 12851.21 | 74.54571127 | 4127.54 |  | 10127.54 | 74.54571127 | 4227.828 | 6227.828 | 8227.828 | 74.54571127 | 5190.334 | 8351.334 | 6690.334 | 74.54571127 | 4455.713 | 10455.71 | 4355.713 | 74.54571127 | 4045.62 | 12045.62 | 3745.62
74.57871127 | 4817.806 | 1817.806 | 12817.81 | 74.57871127 | 4047.307 |  | 10047.31 | 74.57871127 | 4274.616 | 6274.616 | 8274.616 | 74.57871127 | 5282.463 | 8443.463 | 6782.463 | 74.57871127 | 4556.826 | 10556.83 | 4456.826 | 74.57871127 | 3887.854 | 11887.85 | 3587.854
74.61171127 | 4789.069 | 1789.069 | 12789.07 | 74.61171127 | 4059.414 |  | 10059.41 | 74.61171127 | 4351.379 | 6351.379 | 8351.379 | 74.61171127 | 5186.952 | 8347.952 | 6686.952 | 74.61171127 | 4450.807 | 10450.81 | 4350.807 | 74.61171127 | 3954.097 | 11954.1 | 3654.097
74.64471127 | 4864.222 | 1864.222 | 12864.22 | 74.64471127 | 4148.839 |  | 10148.84 | 74.64471127 | 4272.46 | 6272.46 | 8272.46 | 74.64471127 | 5162.701 | 8323.701 | 6662.701 | 74.64471127 | 4452.145 | 10452.15 | 4352.145 | 74.64471127 | 4017.078 | 12017.08 | 3717.078
74.67771127 | 4790.468 | 1790.468 | 12790.47 | 74.67771127 | 4068.498 |  | 10068.5 | 74.67771127 | 4244.73 | 6244.73 | 8244.73 | 74.67771127 | 5241.519 | 8402.519 | 6741.519 | 74.67771127 | 4372.897 | 10372.9 | 4272.897 | 74.67771127 | 4030.322 | 12030.32 | 3730.322
74.71071127 | 4898.741 | 1898.741 | 12898.74 | 74.71071127 | 3980.208 |  | 9980.208 | 74.71071127 | 4117.708 | 6117.708 | 8117.708 | 74.71071127 | 5216.948 | 8377.948 | 6716.948 | 74.71071127 | 4422.501 | 10422.5 | 4322.501 | 74.71071127 | 4038.725 | 12038.72 | 3738.725
74.74371127 | 4887.12 | 1887.12 | 12887.12 | 74.74371127 | 4093.14 |  | 10093.14 | 74.74371127 | 4261.424 | 6261.424 | 8261.424 | 74.74371127 | 5165.456 | 8326.456 | 6665.456 | 74.74371127 | 4557.107 | 10557.11 | 4457.107 | 74.74371127 | 4101.644 | 12101.64 | 3801.644
74.77671127 | 4718.952 | 1718.952 | 12718.95 | 74.77671127 | 4071.233 |  | 10071.23 | 74.77671127 | 4320.312 | 6320.312 | 8320.312 | 74.77671127 | 5273.492 | 8434.492 | 6773.492 | 74.77671127 | 4485.841 | 10485.84 | 4385.841 | 74.77671127 | 3974.311 | 11974.31 | 3674.311
74.80971127 | 4755.988 | 1755.988 | 12755.99 | 74.80971127 | 4042.296 |  | 10042.3 | 74.80971127 | 4294.075 | 6294.075 | 8294.075 | 74.80971127 | 5218.29 | 8379.29 | 6718.29 | 74.80971127 | 4479.434 | 10479.43 | 4379.434 | 74.80971127 | 4131.302 | 12131.3 | 3831.302
74.84271127 | 4897.709 | 1897.709 | 12897.71 | 74.84271127 | 3992.028 |  | 9992.028 | 74.84271127 | 4228.119 | 6228.119 | 8228.119 | 74.84271127 | 5238.953 | 8399.953 | 6738.953 | 74.84271127 | 4439.213 | 10439.21 | 4339.213 | 74.84271127 | 4010.015 | 12010.02 | 3710.015
74.87571127 | 4650.869 | 1650.869 | 12650.87 | 74.87571127 | 4015.725 |  | 10015.72 | 74.87571127 | 4328.829 | 6328.829 | 8328.829 | 74.87571127 | 5199.459 | 8360.459 | 6699.459 | 74.87571127 | 4619.9 | 10619.9 | 4519.9 | 74.87571127 | 4022.851 | 12022.85 | 3722.851
74.90871127 | 4897.825 | 1897.825 | 12897.83 | 74.90871127 | 4087.239 |  | 10087.24 | 74.90871127 | 4150.438 | 6150.438 | 8150.438 | 74.90871127 | 5114.098 | 8275.098 | 6614.098 | 74.90871127 | 4560.52 | 10560.52 | 4460.52 | 74.90871127 | 3964.447 | 11964.45 | 3664.447
74.94171127 | 4798.044 | 1798.044 | 12798.04 | 74.94171127 | 4146.794 |  | 10146.79 | 74.94171127 | 4272.184 | 6272.184 | 8272.184 | 74.94171127 | 5104.294 | 8265.294 | 6604.294 | 74.94171127 | 4671.699 | 10671.7 | 4571.699 | 74.94171127 | 4035.243 | 12035.24 | 3735.243
74.97471127 | 4726.508 | 1726.508 | 12726.51 | 74.97471127 | 4080.557 |  | 10080.56 | 74.97471127 | 4363.504 | 6363.504 | 8363.504 | 74.97471127 | 5148.678 | 8309.678 | 6648.678 | 74.97471127 | 4622.767 | 10622.77 | 4522.767 | 74.97471127 | 3931.533 | 11931.53 | 3631.533
75.00771127 | 4796.16 | 1796.16 | 12796.16 | 75.00771127 | 4005.716 |  | 10005.72 | 75.00771127 | 4307.033 | 6307.033 | 8307.033 | 75.00771127 | 5148.186 | 8309.186 | 6648.186 | 75.00771127 | 4555.281 | 10555.28 | 4455.281 | 75.00771127 | 4016.981 | 12016.98 | 3716.981
75.04071127 | 4805.627 | 1805.627 | 12805.63 | 75.04071127 | 4053.743 |  | 10053.74 | 75.04071127 | 4303 | 6303 | 8303 | 75.04071127 | 5133.195 | 8294.195 | 6633.195 | 75.04071127 | 4563.029 | 10563.03 | 4463.029 | 75.04071127 | 4046.133 | 12046.13 | 3746.133
75.07371127 | 4866.236 | 1866.236 | 12866.24 | 75.07371127 | 3993.201 |  | 9993.201 | 75.07371127 | 4253.716 | 6253.716 | 8253.716 | 75.07371127 | 5316.359 | 8477.359 | 6816.359 | 75.07371127 | 4612.371 | 10612.37 | 4512.371 | 75.07371127 | 3944.868 | 11944.87 | 3644.868
75.10671127 | 4802.698 | 1802.698 | 12802.7 | 75.10671127 | 4090.503 |  | 10090.5 | 75.10671127 | 4305.702 | 6305.702 | 8305.702 | 75.10671127 | 5257.498 | 8418.498 | 6757.498 | 75.10671127 | 4602.6 | 10602.6 | 4502.6 | 75.10671127 | 4034.903 | 12034.9 | 3734.903
75.13971127 | 4860.666 | 1860.666 | 12860.67 | 75.13971127 | 4112.649 |  | 10112.65 | 75.13971127 | 4368.793 | 6368.793 | 8368.793 | 75.13971127 | 5107.019 | 8268.019 | 6607.019 | 75.13971127 | 4526.46 | 10526.46 | 4426.46 | 75.13971127 | 3883.609 | 11883.61 | 3583.609
75.17271127 | 4839.259 | 1839.259 | 12839.26 | 75.17271127 | 4001.158 |  | 10001.16 | 75.17271127 | 4242.165 | 6242.165 | 8242.165 | 75.17271127 | 5250.827 | 8411.827 | 6750.827 | 75.17271127 | 4452.269 | 10452.27 | 4352.269 | 75.17271127 | 4026.577 | 12026.58 | 3726.577
75.20571127 | 4862.587 | 1862.587 | 12862.59 | 75.20571127 | 4085.866 |  | 10085.87 | 75.20571127 | 4189.378 | 6189.378 | 8189.378 | 75.20571127 | 5309.346 | 8470.346 | 6809.346 | 75.20571127 | 4549.9 | 10549.9 | 4449.9 | 75.20571127 | 3999.136 | 11999.14 | 3699.136
75.23871127 | 4810.086 | 1810.086 | 12810.09 | 75.23871127 | 4027.248 |  | 10027.25 | 75.23871127 | 4215.43 | 6215.43 | 8215.43 | 75.23871127 | 5289.516 | 8450.516 | 6789.516 | 75.23871127 | 4515.183 | 10515.18 | 4415.183 | 75.23871127 | 4053.01 | 12053.01 | 3753.01
75.27171127 | 4860.251 | 1860.251 | 12860.25 | 75.27171127 | 4029.899 |  | 10029.9 | 75.27171127 | 4247.778 | 6247.778 | 8247.778 | 75.27171127 | 5140.231 | 8301.231 | 6640.231 | 75.27171127 | 4513.531 | 10513.53 | 4413.531 | 75.27171127 | 4045.59 | 12045.59 | 3745.59
75.30471127 | 4865.407 | 1865.407 | 12865.41 | 75.30471127 | 4085.747 |  | 10085.75 | 75.30471127 | 4316.461 | 6316.461 | 8316.461 | 75.30471127 | 5191.121 | 8352.121 | 6691.121 | 75.30471127 | 4534.78 | 10534.78 | 4434.78 | 75.30471127 | 4057.659 | 12057.66 | 3757.659
75.33771127 | 4829.104 | 1829.104 | 12829.1 | 75.33771127 | 3978.517 |  | 9978.517 | 75.33771127 | 4202.59 | 6202.59 | 8202.59 | 75.33771127 | 5246.142 | 8407.142 | 6746.142 | 75.33771127 | 4537.377 | 10537.38 | 4437.377 | 75.33771127 | 4064.246 | 12064.25 | 3764.246
75.37071127 | 4940.034 | 1940.034 | 12940.03 | 75.37071127 | 4037.28 |  | 10037.28 | 75.37071127 | 4153.028 | 6153.028 | 8153.028 | 75.37071127 | 5224.642 | 8385.642 | 6724.642 | 75.37071127 | 4442.731 | 10442.73 | 4342.731 | 75.37071127 | 3972.329 | 11972.33 | 3672.329
75.40371127 | 4933.046 | 1933.046 | 12933.05 | 75.40371127 | 3950.498 |  | 9950.498 | 75.40371127 | 4206.968 | 6206.968 | 8206.968 | 75.40371127 | 5194.199 | 8355.199 | 6694.199 | 75.40371127 | 4534.578 | 10534.58 | 4434.578 | 75.40371127 | 3960.007 | 11960.01 | 3660.007
75.43671127 | 4831.715 | 1831.715 | 12831.71 | 75.43671127 | 4068.758 |  | 10068.76 | 75.43671127 | 4256.265 | 6256.265 | 8256.265 | 75.43671127 | 5135.395 | 8296.395 | 6635.395 | 75.43671127 | 4520.357 | 10520.36 | 4420.357 | 75.43671127 | 3872.488 | 11872.49 | 3572.488
75.46971127 | 4910.774 | 1910.774 | 12910.77 | 75.46971127 | 4075.474 |  | 10075.47 | 75.46971127 | 4256.108 | 6256.108 | 8256.108 | 75.46971127 | 5112.39 | 8273.39 | 6612.39 | 75.46971127 | 4522.98 | 10522.98 | 4422.98 | 75.46971127 | 3973.841 | 11973.84 | 3673.841
75.50271127 | 4812.296 | 1812.296 | 12812.3 | 75.50271127 | 4112.641 |  | 10112.64 | 75.50271127 | 4248.51 | 6248.51 | 8248.51 | 75.50271127 | 5179.594 | 8340.594 | 6679.594 | 75.50271127 | 4453.916 | 10453.92 | 4353.916 | 75.50271127 | 4097.063 | 12097.06 | 3797.063
75.53571127 | 4906.307 | 1906.307 | 12906.31 | 75.53571127 | 4014.234 |  | 10014.23 | 75.53571127 | 4212.423 | 6212.423 | 8212.423 | 75.53571127 | 5259.647 | 8420.647 | 6759.647 | 75.53571127 | 4462.841 | 10462.84 | 4362.841 | 75.53571127 | 3988.9 | 11988.9 | 3688.9
75.56871127 | 4880.804 | 1880.804 | 12880.8 | 75.56871127 | 4069.164 |  | 10069.16 | 75.56871127 | 4201.446 | 6201.446 | 8201.446 | 75.56871127 | 5311.814 | 8472.814 | 6811.814 | 75.56871127 | 4480.784 | 10480.78 | 4380.784 | 75.56871127 | 3940.723 | 11940.72 | 3640.723
75.60171127 | 4837.792 | 1837.792 | 12837.79 | 75.60171127 | 4039.934 |  | 10039.93 | 75.60171127 | 4214.077 | 6214.077 | 8214.077 | 75.60171127 | 5192.577 | 8353.577 | 6692.577 | 75.60171127 | 4448.191 | 10448.19 | 4348.191 | 75.60171127 | 3941 | 11941 | 3641
75.63471127 | 4837.582 | 1837.582 | 12837.58 | 75.63471127 | 4139.293 |  | 10139.29 | 75.63471127 | 4223.186 | 6223.186 | 8223.186 | 75.63471127 | 5192.029 | 8353.029 | 6692.029 | 75.63471127 | 4492.611 | 10492.61 | 4392.611 | 75.63471127 | 3976.585 | 11976.59 | 3676.585
75.66771127 | 4870.145 | 1870.145 | 12870.14 | 75.66771127 | 4085.753 |  | 10085.75 | 75.66771127 | 4273.643 | 6273.643 | 8273.643 | 75.66771127 | 5272.549 | 8433.549 | 6772.549 | 75.66771127 | 4498.817 | 10498.82 | 4398.817 | 75.66771127 | 4060.511 | 12060.51 | 3760.511
75.70071127 | 4845.669 | 1845.669 | 12845.67 | 75.70071127 | 4083.073 |  | 10083.07 | 75.70071127 | 4289.275 | 6289.275 | 8289.275 | 75.70071127 | 5238.478 | 8399.478 | 6738.478 | 75.70071127 | 4568.678 | 10568.68 | 4468.678 | 75.70071127 | 4012.649 | 12012.65 | 3712.649
75.73371127 | 4810.504 | 1810.504 | 12810.5 | 75.73371127 | 3991.851 |  | 9991.851 | 75.73371127 | 4269.504 | 6269.504 | 8269.504 | 75.73371127 | 5228.135 | 8389.135 | 6728.135 | 75.73371127 | 4564.771 | 10564.77 | 4464.771 | 75.73371127 | 3961.463 | 11961.46 | 3661.463
75.76671127 | 4796.175 | 1796.175 | 12796.18 | 75.76671127 | 4008.72 |  | 10008.72 | 75.76671127 | 4189.163 | 6189.163 | 8189.163 | 75.76671127 | 5184.931 | 8345.931 | 6684.931 | 75.76671127 | 4567.593 | 10567.59 | 4467.593 | 75.76671127 | 4014.541 | 12014.54 | 3714.541
75.79971127 | 4858.357 | 1858.357 | 12858.36 | 75.79971127 | 4081.092 |  | 10081.09 | 75.79971127 | 4129.695 | 6129.695 | 8129.695 | 75.79971127 | 5256.257 | 8417.257 | 6756.257 | 75.79971127 | 4566.406 | 10566.41 | 4466.406 | 75.79971127 | 4045.096 | 12045.1 | 3745.096
75.83271127 | 4879.209 | 1879.209 | 12879.21 | 75.83271127 | 4042.407 |  | 10042.41 | 75.83271127 | 4147.229 | 6147.229 | 8147.229 | 75.83271127 | 5215.74 | 8376.74 | 6715.74 | 75.83271127 | 4525.661 | 10525.66 | 4425.661 | 75.83271127 | 3983.676 | 11983.68 | 3683.676
75.86571127 | 4856.206 | 1856.206 | 12856.21 | 75.86571127 | 4056.74 |  | 10056.74 | 75.86571127 | 4174.748 | 6174.748 | 8174.748 | 75.86571127 | 5191.337 | 8352.337 | 6691.337 | 75.86571127 | 4473.71 | 10473.71 | 4373.71 | 75.86571127 | 4039.607 | 12039.61 | 3739.607
75.89871127 | 4877.234 | 1877.234 | 12877.23 | 75.89871127 | 4082.034 |  | 10082.03 | 75.89871127 | 4183.386 | 6183.386 | 8183.386 | 75.89871127 | 5193.119 | 8354.119 | 6693.119 | 75.89871127 | 4457.773 | 10457.77 | 4357.773 | 75.89871127 | 4066.186 | 12066.19 | 3766.186
75.93171127 | 4990.435 | 1990.435 | 12990.44 | 75.93171127 | 4044.13 |  | 10044.13 | 75.93171127 | 4185 | 6185 | 8185 | 75.93171127 | 5183.088 | 8344.088 | 6683.088 | 75.93171127 | 4496.038 | 10496.04 | 4396.038 | 75.93171127 | 4027.649 | 12027.65 | 3727.649
75.96471127 | 4890.173 | 1890.173 | 12890.17 | 75.96471127 | 3972.58 |  | 9972.58 | 75.96471127 | 4164.432 | 6164.432 | 8164.432 | 75.96471127 | 5144.293 | 8305.293 | 6644.293 | 75.96471127 | 4502.718 | 10502.72 | 4402.718 | 75.96471127 | 4038.282 | 12038.28 | 3738.282
75.99771127 | 4770.587 | 1770.587 | 12770.59 | 75.99771127 | 3968.845 |  | 9968.845 | 75.99771127 | 4219.394 | 6219.394 | 8219.394 | 75.99771127 | 5145.962 | 8306.962 | 6645.962 | 75.99771127 | 4495.704 | 10495.7 | 4395.704 | 75.99771127 | 4054.441 | 12054.44 | 3754.441
76.03071127 | 4835.065 | 1835.065 | 12835.06 | 76.03071127 | 4012.565 |  | 10012.57 | 76.03071127 | 4255.342 | 6255.342 | 8255.342 | 76.03071127 | 5204.763 | 8365.763 | 6704.763 | 76.03071127 | 4486.257 | 10486.26 | 4386.257 | 76.03071127 | 4031.066 | 12031.07 | 3731.066
76.06371127 | 4934.606 | 1934.606 | 12934.61 | 76.06371127 | 4028 |  | 10028 | 76.06371127 | 4163.257 | 6163.257 | 8163.257 | 76.06371127 | 5244.802 | 8405.802 | 6744.802 | 76.06371127 | 4501.737 | 10501.74 | 4401.737 | 76.06371127 | 4007.733 | 12007.73 | 3707.733
76.09671127 | 4901.969 | 1901.969 | 12901.97 | 76.09671127 | 4058.725 |  | 10058.72 | 76.09671127 | 4100.645 | 6100.645 | 8100.645 | 76.09671127 | 5250.792 | 8411.792 | 6750.792 | 76.09671127 | 4456.218 | 10456.22 | 4356.218 | 76.09671127 | 4006.083 | 12006.08 | 3706.083
76.12971127 | 4908.217 | 1908.217 | 12908.22 | 76.12971127 | 4076.33 |  | 10076.33 | 76.12971127 | 4169.547 | 6169.547 | 8169.547 | 76.12971127 | 5233.805 | 8394.805 | 6733.805 | 76.12971127 | 4489.05 | 10489.05 | 4389.05 | 76.12971127 | 3958.713 | 11958.71 | 3658.713
76.16271127 | 4913.129 | 1913.129 | 12913.13 | 76.16271127 | 4056.091 |  | 10056.09 | 76.16271127 | 4267.188 | 6267.188 | 8267.188 | 76.16271127 | 5270.061 | 8431.061 | 6770.061 | 76.16271127 | 4524.039 | 10524.04 | 4424.039 | 76.16271127 | 3991.762 | 11991.76 | 3691.762
76.19571127 | 4873.418 | 1873.418 | 12873.42 | 76.19571127 | 4070.142 |  | 10070.14 | 76.19571127 | 4284.135 | 6284.135 | 8284.135 | 76.19571127 | 5274.097 | 8435.097 | 6774.097 | 76.19571127 | 4488.142 | 10488.14 | 4388.142 | 76.19571127 | 4081.242 | 12081.24 | 3781.242
76.22871127 | 4938.443 | 1938.443 | 12938.44 | 76.22871127 | 4058.855 |  | 10058.86 | 76.22871127 | 4252.775 | 6252.775 | 8252.775 | 76.22871127 | 5203.901 | 8364.901 | 6703.901 | 76.22871127 | 4496.133 | 10496.13 | 4396.133 | 76.22871127 | 4030.697 | 12030.7 | 3730.697
76.26171127 | 4905.911 | 1905.911 | 12905.91 | 76.26171127 | 4006.476 |  | 10006.48 | 76.26171127 | 4288.415 | 6288.415 | 8288.415 | 76.26171127 | 5229.33 | 8390.33 | 6729.33 | 76.26171127 | 4460.901 | 10460.9 | 4360.901 | 76.26171127 | 3955.392 | 11955.39 | 3655.392
76.29471127 | 4876.944 | 1876.944 | 12876.94 | 76.29471127 | 4017.135 |  | 10017.14 | 76.29471127 | 4317.636 | 6317.636 | 8317.636 | 76.29471127 | 5227.603 | 8388.603 | 6727.603 | 76.29471127 | 4446.114 | 10446.11 | 4346.114 | 76.29471127 | 3939.106 | 11939.11 | 3639.106
76.32771127 | 4896.316 | 1896.316 | 12896.32 | 76.32771127 | 4074.097 |  | 10074.1 | 76.32771127 | 4233.019 | 6233.019 | 8233.019 | 76.32771127 | 5203.736 | 8364.736 | 6703.736 | 76.32771127 | 4477.665 | 10477.66 | 4377.665 | 76.32771127 | 4032.852 | 12032.85 | 3732.852
76.36071127 | 4856.82 | 1856.82 | 12856.82 | 76.36071127 | 4083.305 |  | 10083.31 | 76.36071127 | 4153.635 | 6153.635 | 8153.635 | 76.36071127 | 5287.267 | 8448.267 | 6787.267 | 76.36071127 | 4525.749 | 10525.75 | 4425.749 | 76.36071127 | 4124.556 | 12124.56 | 3824.556
76.39371127 | 4926.884 | 1926.884 | 12926.88 | 76.39371127 | 4055.988 |  | 10055.99 | 76.39371127 | 4131.814 | 6131.814 | 8131.814 | 76.39371127 | 5292.756 | 8453.756 | 6792.756 | 76.39371127 | 4554.616 | 10554.62 | 4454.616 | 76.39371127 | 3993.895 | 11993.9 | 3693.895
76.42671127 | 4936.497 | 1936.497 | 12936.5 | 76.42671127 | 4056.227 |  | 10056.23 | 76.42671127 | 4222.12 | 6222.12 | 8222.12 | 76.42671127 | 5271.606 | 8432.606 | 6771.606 | 76.42671127 | 4576.943 | 10576.94 | 4476.943 | 76.42671127 | 3940.179 | 11940.18 | 3640.179
76.45971127 | 4868.107 | 1868.107 | 12868.11 | 76.45971127 | 4021.313 |  | 10021.31 | 76.45971127 | 4307.853 | 6307.853 | 8307.853 | 76.45971127 | 5306.116 | 8467.116 | 6806.116 | 76.45971127 | 4544.831 | 10544.83 | 4444.831 | 76.45971127 | 4031.054 | 12031.05 | 3731.054
76.49271127 | 4870.619 | 1870.619 | 12870.62 | 76.49271127 | 4042.75 |  | 10042.75 | 76.49271127 | 4201.75 | 6201.75 | 8201.75 | 76.49271127 | 5346.024 | 8507.024 | 6846.024 | 76.49271127 | 4470.821 | 10470.82 | 4370.821 | 76.49271127 | 3994.297 | 11994.3 | 3694.297
76.52571127 | 4864.772 | 1864.772 | 12864.77 | 76.52571127 | 4089.398 |  | 10089.4 | 76.52571127 | 4147.387 | 6147.387 | 8147.387 | 76.52571127 | 5311.297 | 8472.297 | 6811.297 | 76.52571127 | 4491.343 | 10491.34 | 4391.343 | 76.52571127 | 3963.274 | 11963.27 | 3663.274
76.55871127 | 4890.063 | 1890.063 | 12890.06 | 76.55871127 | 4083.908 |  | 10083.91 | 76.55871127 | 4149.533 | 6149.533 | 8149.533 | 76.55871127 | 5279.343 | 8440.343 | 6779.343 | 76.55871127 | 4578.376 | 10578.38 | 4478.376 | 76.55871127 | 4017.78 | 12017.78 | 3717.78
76.59171127 | 4944.139 | 1944.139 | 12944.14 | 76.59171127 | 4115.835 |  | 10115.83 | 76.59171127 | 4193.073 | 6193.073 | 8193.073 | 76.59171127 | 5265.814 | 8426.814 | 6765.814 | 76.59171127 | 4570.212 | 10570.21 | 4470.212 | 76.59171127 | 4019.092 | 12019.09 | 3719.092
76.62471127 | 4956.82 | 1956.82 | 12956.82 | 76.62471127 | 4113.728 |  | 10113.73 | 76.62471127 | 4172.274 | 6172.274 | 8172.274 | 76.62471127 | 5274.865 | 8435.865 | 6774.865 | 76.62471127 | 4520.013 | 10520.01 | 4420.013 | 76.62471127 | 4074.165 | 12074.17 | 3774.165
76.65771127 | 4843.014 | 1843.014 | 12843.01 | 76.65771127 | 4199.65 |  | 10199.65 | 76.65771127 | 4206.196 | 6206.196 | 8206.196 | 76.65771127 | 5220.793 | 8381.793 | 6720.793 | 76.65771127 | 4570.491 | 10570.49 | 4470.491 | 76.65771127 | 4042.728 | 12042.73 | 3742.728
76.69071127 | 4847.409 | 1847.409 | 12847.41 | 76.69071127 | 4147.445 |  | 10147.44 | 76.69071127 | 4245.921 | 6245.921 | 8245.921 | 76.69071127 | 5295.335 | 8456.335 | 6795.335 | 76.69071127 | 4613.482 | 10613.48 | 4513.482 | 76.69071127 | 4030.146 | 12030.15 | 3730.146
76.72371127 | 4910.822 | 1910.822 | 12910.82 | 76.72371127 | 4097.031 |  | 10097.03 | 76.72371127 | 4183.905 | 6183.905 | 8183.905 | 76.72371127 | 5213.95 | 8374.95 | 6713.95 | 76.72371127 | 4584.8 | 10584.8 | 4484.8 | 76.72371127 | 3985.725 | 11985.72 | 3685.725
76.75671127 | 4862.523 | 1862.523 | 12862.52 | 76.75671127 | 4041.841 |  | 10041.84 | 76.75671127 | 4226.377 | 6226.377 | 8226.377 | 76.75671127 | 5249.224 | 8410.224 | 6749.224 | 76.75671127 | 4520.676 | 10520.68 | 4420.676 | 76.75671127 | 4049.626 | 12049.63 | 3749.626
76.78971127 | 4896.454 | 1896.454 | 12896.45 | 76.78971127 | 4078.253 |  | 10078.25 | 76.78971127 | 4236.684 | 6236.684 | 8236.684 | 76.78971127 | 5365.429 | 8526.429 | 6865.429 | 76.78971127 | 4504.103 | 10504.1 | 4404.103 | 76.78971127 | 4035.133 | 12035.13 | 3735.133
76.82271127 | 4793.705 | 1793.705 | 12793.71 | 76.82271127 | 4111.574 |  | 10111.57 | 76.82271127 | 4202.676 | 6202.676 | 8202.676 | 76.82271127 | 5299.619 | 8460.619 | 6799.619 | 76.82271127 | 4565.403 | 10565.4 | 4465.403 | 76.82271127 | 3985.85 | 11985.85 | 3685.85
76.85571127 | 4847.228 | 1847.228 | 12847.23 | 76.85571127 | 4101.01 |  | 10101.01 | 76.85571127 | 4216.221 | 6216.221 | 8216.221 | 76.85571127 | 5250.029 | 8411.029 | 6750.029 | 76.85571127 | 4589.271 | 10589.27 | 4489.271 | 76.85571127 | 4061.453 | 12061.45 | 3761.453
76.88871127 | 4918.045 | 1918.045 | 12918.05 | 76.88871127 | 4079.698 |  | 10079.7 | 76.88871127 | 4175.212 | 6175.212 | 8175.212 | 76.88871127 | 5277.004 | 8438.004 | 6777.004 | 76.88871127 | 4527.179 | 10527.18 | 4427.179 | 76.88871127 | 3936.822 | 11936.82 | 3636.822
76.92171127 | 4908.353 | 1908.353 | 12908.35 | 76.92171127 | 4047.597 |  | 10047.6 | 76.92171127 | 4249.01 | 6249.01 | 8249.01 | 76.92171127 | 5246.35 | 8407.35 | 6746.35 | 76.92171127 | 4472.839 | 10472.84 | 4372.839 | 76.92171127 | 3997.111 | 11997.11 | 3697.111
76.95471127 | 4942.84 | 1942.84 | 12942.84 | 76.95471127 | 4071.397 |  | 10071.4 | 76.95471127 | 4196.252 | 6196.252 | 8196.252 | 76.95471127 | 5390.483 | 8551.483 | 6890.483 | 76.95471127 | 4573.51 | 10573.51 | 4473.51 | 76.95471127 | 4026.75 | 12026.75 | 3726.75
76.98771127 | 4869.833 | 1869.833 | 12869.83 | 76.98771127 | 4034.229 |  | 10034.23 | 76.98771127 | 4242.132 | 6242.132 | 8242.132 | 76.98771127 | 5304.135 | 8465.135 | 6804.135 | 76.98771127 | 4540.924 | 10540.92 | 4440.924 | 76.98771127 | 4180.193 | 12180.19 | 3880.193
77.02071127 | 5001.655 | 2001.655 | 13001.65 | 77.02071127 | 4043.496 |  | 10043.5 | 77.02071127 | 4207.507 | 6207.507 | 8207.507 | 77.02071127 | 5231.336 | 8392.336 | 6731.336 | 77.02071127 | 4527.161 | 10527.16 | 4427.161 | 77.02071127 | 4016.497 | 12016.5 | 3716.497
77.05371127 | 4905.068 | 1905.068 | 12905.07 | 77.05371127 | 4024.477 |  | 10024.48 | 77.05371127 | 4250.136 | 6250.136 | 8250.136 | 77.05371127 | 5263.173 | 8424.173 | 6763.173 | 77.05371127 | 4493.173 | 10493.17 | 4393.173 | 77.05371127 | 3978.587 | 11978.59 | 3678.587
77.08671127 | 4896.394 | 1896.394 | 12896.39 | 77.08671127 | 4053.031 |  | 10053.03 | 77.08671127 | 4197.132 | 6197.132 | 8197.132 | 77.08671127 | 5314.897 | 8475.897 | 6814.897 | 77.08671127 | 4548.717 | 10548.72 | 4448.717 | 77.08671127 | 3913.526 | 11913.53 | 3613.526
77.11971127 | 4990.477 | 1990.477 | 12990.48 | 77.11971127 | 3954.565 |  | 9954.565 | 77.11971127 | 4216.885 | 6216.885 | 8216.885 | 77.11971127 | 5289.227 | 8450.227 | 6789.227 | 77.11971127 | 4545.067 | 10545.07 | 4445.067 | 77.11971127 | 4049.652 | 12049.65 | 3749.652
77.15271127 | 4888.036 | 1888.036 | 12888.04 | 77.15271127 | 4027.859 |  | 10027.86 | 77.15271127 | 4302.606 | 6302.606 | 8302.606 | 77.15271127 | 5302.825 | 8463.825 | 6802.825 | 77.15271127 | 4530.606 | 10530.61 | 4430.606 | 77.15271127 | 4177.715 | 12177.72 | 3877.715
77.18571127 | 5003.476 | 2003.476 | 13003.48 | 77.18571127 | 4044.278 |  | 10044.28 | 77.18571127 | 4271.702 | 6271.702 | 8271.702 | 77.18571127 | 5432.33 | 8593.33 | 6932.33 | 77.18571127 | 4529.631 | 10529.63 | 4429.631 | 77.18571127 | 4213.967 | 12213.97 | 3913.967
77.21871127 | 4954.91 | 1954.91 | 12954.91 | 77.21871127 | 4052.635 |  | 10052.64 | 77.21871127 | 4116.184 | 6116.184 | 8116.184 | 77.21871127 | 5312.273 | 8473.273 | 6812.273 | 77.21871127 | 4608.09 | 10608.09 | 4508.09 | 77.21871127 | 3966.729 | 11966.73 | 3666.729
77.25171127 | 5032.513 | 2032.513 | 13032.51 | 77.25171127 | 3945.106 |  | 9945.106 | 77.25171127 | 4318.235 | 6318.235 | 8318.235 | 77.25171127 | 5297.975 | 8458.975 | 6797.975 | 77.25171127 | 4554.225 | 10554.23 | 4454.225 | 77.25171127 | 4096.74 | 12096.74 | 3796.74
77.28471127 | 5009.29 | 2009.29 | 13009.29 | 77.28471127 | 4017.525 |  | 10017.53 | 77.28471127 | 4320.409 | 6320.409 | 8320.409 | 77.28471127 | 5341.926 | 8502.926 | 6841.926 | 77.28471127 | 4496.687 | 10496.69 | 4396.687 | 77.28471127 | 4125.587 | 12125.59 | 3825.587
77.31771127 | 4932.875 | 1932.875 | 12932.88 | 77.31771127 | 4031.253 |  | 10031.25 | 77.31771127 | 4307.867 | 6307.867 | 8307.867 | 77.31771127 | 5470.378 | 8631.378 | 6970.378 | 77.31771127 | 4485.048 | 10485.05 | 4385.048 | 77.31771127 | 4072.761 | 12072.76 | 3772.761
77.35071127 | 5022.542 | 2022.542 | 13022.54 | 77.35071127 | 4136.947 |  | 10136.95 | 77.35071127 | 4237.349 | 6237.349 | 8237.349 | 77.35071127 | 5496.049 | 8657.049 | 6996.049 | 77.35071127 | 4607.812 | 10607.81 | 4507.812 | 77.35071127 | 4003.174 | 12003.17 | 3703.174
77.38371127 | 5082.861 | 2082.861 | 13082.86 | 77.38371127 | 3996.297 |  | 9996.297 | 77.38371127 | 4316.474 | 6316.474 | 8316.474 | 77.38371127 | 5514.572 | 8675.572 | 7014.572 | 77.38371127 | 4531.834 | 10531.83 | 4431.834 | 77.38371127 | 4149.113 | 12149.11 | 3849.113
77.41671127 | 5081.269 | 2081.269 | 13081.27 | 77.41671127 | 4111.985 |  | 10111.98 | 77.41671127 | 4298.136 | 6298.136 | 8298.136 | 77.41671127 | 5292.571 | 8453.571 | 6792.571 | 77.41671127 | 4528.938 | 10528.94 | 4428.938 | 77.41671127 | 4118.844 | 12118.84 | 3818.844
77.44971127 | 5295.085 | 2295.085 | 13295.08 | 77.44971127 | 4110.966 |  | 10110.97 | 77.44971127 | 4307.034 | 6307.034 | 8307.034 | 77.44971127 | 5525.985 | 8686.985 | 7025.985 | 77.44971127 | 4720.811 | 10720.81 | 4620.811 | 77.44971127 | 4173.888 | 12173.89 | 3873.888
77.48271127 | 5329.642 | 2329.642 | 13329.64 | 77.48271127 | 4097.143 |  | 10097.14 | 77.48271127 | 4320.857 | 6320.857 | 8320.857 | 77.48271127 | 5520.061 | 8681.061 | 7020.061 | 77.48271127 | 4643.797 | 10643.8 | 4543.797 | 77.48271127 | 4128.47 | 12128.47 | 3828.47
77.51571127 | 5163.886 | 2163.886 | 13163.89 | 77.51571127 | 4119.474 |  | 10119.47 | 77.51571127 | 4392.331 | 6392.331 | 8392.331 | 77.51571127 | 5443.783 | 8604.783 | 6943.783 | 77.51571127 | 4746.577 | 10746.58 | 4646.577 | 77.51571127 | 4110.411 | 12110.41 | 3810.411
77.54871127 | 5120.456 | 2120.456 | 13120.46 | 77.54871127 | 4174.976 |  | 10174.98 | 77.54871127 | 4273.438 | 6273.438 | 8273.438 | 77.54871127 | 5495.047 | 8656.047 | 6995.047 | 77.54871127 | 4600.467 | 10600.47 | 4500.467 | 77.54871127 | 4109.036 | 12109.04 | 3809.036
77.58171127 | 5192.293 | 2192.293 | 13192.29 | 77.58171127 | 4181.759 |  | 10181.76 | 77.58171127 | 4296.604 | 6296.604 | 8296.604 | 77.58171127 | 5335.185 | 8496.185 | 6835.185 | 77.58171127 | 4563.589 | 10563.59 | 4463.589 | 77.58171127 | 4056.648 | 12056.65 | 3756.648
77.61471127 | 5180.973 | 2180.973 | 13180.97 | 77.61471127 | 4168.851 |  | 10168.85 | 77.61471127 | 4216.289 | 6216.289 | 8216.289 | 77.61471127 | 5491.362 | 8652.362 | 6991.362 | 77.61471127 | 4608.021 | 10608.02 | 4508.021 | 77.61471127 | 4046.486 | 12046.49 | 3746.486
77.64771127 | 5129.039 | 2129.039 | 13129.04 | 77.64771127 | 4231.007 |  | 10231.01 | 77.64771127 | 4361.104 | 6361.104 | 8361.104 | 77.64771127 | 5379.693 | 8540.693 | 6879.693 | 77.64771127 | 4673.08 | 10673.08 | 4573.08 | 77.64771127 | 4136.804 | 12136.8 | 3836.804
77.68071127 | 5155.16 | 2155.16 | 13155.16 | 77.68071127 | 4168.369 |  | 10168.37 | 77.68071127 | 4306.283 | 6306.283 | 8306.283 | 77.68071127 | 5380.053 | 8541.053 | 6880.053 | 77.68071127 | 4552.792 | 10552.79 | 4452.792 | 77.68071127 | 4061.746 | 12061.75 | 3761.746
77.71371127 | 5100.318 | 2100.318 | 13100.32 | 77.71371127 | 4128.652 |  | 10128.65 | 77.71371127 | 4267.554 | 6267.554 | 8267.554 | 77.71371127 | 5390.013 | 8551.013 | 6890.013 | 77.71371127 | 4532.888 | 10532.89 | 4432.888 | 77.71371127 | 4047.691 | 12047.69 | 3747.691
77.74671127 | 5165.091 | 2165.091 | 13165.09 | 77.74671127 | 4154.325 |  | 10154.33 | 77.74671127 | 4213.347 | 6213.347 | 8213.347 | 77.74671127 | 5453.205 | 8614.205 | 6953.205 | 77.74671127 | 4667.962 | 10667.96 | 4567.962 | 77.74671127 | 4154.526 | 12154.53 | 3854.526
77.77971127 | 5136.332 | 2136.332 | 13136.33 | 77.77971127 | 4095.804 |  | 10095.8 | 77.77971127 | 4393.588 | 6393.588 | 8393.588 | 77.77971127 | 5364.64 | 8525.64 | 6864.64 | 77.77971127 | 4531.7 | 10531.7 | 4431.7 | 77.77971127 | 4110.184 | 12110.18 | 3810.184
77.81271127 | 5147.404 | 2147.404 | 13147.4 | 77.81271127 | 4162.112 |  | 10162.11 | 77.81271127 | 4286.179 | 6286.179 | 8286.179 | 77.81271127 | 5408.845 | 8569.845 | 6908.845 | 77.81271127 | 4585.112 | 10585.11 | 4485.112 | 77.81271127 | 4085.596 | 12085.6 | 3785.596
77.84571127 | 5140.642 | 2140.642 | 13140.64 | 77.84571127 | 4059.153 |  | 10059.15 | 77.84571127 | 4274.358 | 6274.358 | 8274.358 | 77.84571127 | 5382.27 | 8543.27 | 6882.27 | 77.84571127 | 4585.941 | 10585.94 | 4485.941 | 77.84571127 | 4140.849 | 12140.85 | 3840.849
77.87871127 | 5054.354 | 2054.354 | 13054.35 | 77.87871127 | 4080.066 |  | 10080.07 | 77.87871127 | 4384.95 | 6384.95 | 8384.95 | 77.87871127 | 5333.258 | 8494.258 | 6833.258 | 77.87871127 | 4604.952 | 10604.95 | 4504.952 | 77.87871127 | 4107.42 | 12107.42 | 3807.42
77.91171127 | 4902.629 | 1902.629 | 12902.63 | 77.91171127 | 4180.448 |  | 10180.45 | 77.91171127 | 4392.793 | 6392.793 | 8392.793 | 77.91171127 | 5310.968 | 8471.968 | 6810.968 | 77.91171127 | 4632.938 | 10632.94 | 4532.938 | 77.91171127 | 4075.062 | 12075.06 | 3775.062
77.94471127 | 4892.694 | 1892.694 | 12892.69 | 77.94471127 | 4082.958 |  | 10082.96 | 77.94471127 | 4311.972 | 6311.972 | 8311.972 | 77.94471127 | 5218.593 | 8379.593 | 6718.593 | 77.94471127 | 4671.324 | 10671.32 | 4571.324 | 77.94471127 | 3988.721 | 11988.72 | 3688.721
77.97771127 | 4969.013 | 1969.013 | 12969.01 | 77.97771127 | 4147.217 |  | 10147.22 | 77.97771127 | 4297.201 | 6297.201 | 8297.201 | 77.97771127 | 5220.404 | 8381.404 | 6720.404 | 77.97771127 | 4480.563 | 10480.56 | 4380.563 | 77.97771127 | 4071.619 | 12071.62 | 3771.619
78.01071127 | 4979.912 | 1979.912 | 12979.91 | 78.01071127 | 4014.861 |  | 10014.86 | 78.01071127 | 4343.675 | 6343.675 | 8343.675 | 78.01071127 | 5214.975 | 8375.975 | 6714.975 | 78.01071127 | 4388.475 | 10388.47 | 4288.475 | 78.01071127 | 4076.525 | 12076.52 | 3776.525
78.04371127 | 4982.649 | 1982.649 | 12982.65 | 78.04371127 | 4069.858 |  | 10069.86 | 78.04371127 | 4314.932 | 6314.932 | 8314.932 | 78.04371127 | 5309.633 | 8470.633 | 6809.633 | 78.04371127 | 4490.13 | 10490.13 | 4390.13 | 78.04371127 | 4032.257 | 12032.26 | 3732.257
78.07671127 | 4929.12 | 1929.12 | 12929.12 | 78.07671127 | 4166.6 |  | 10166.6 | 78.07671127 | 4275.56 | 6275.56 | 8275.56 | 78.07671127 | 5334.951 | 8495.951 | 6834.951 | 78.07671127 | 4603.795 | 10603.8 | 4503.795 | 78.07671127 | 4063.684 | 12063.68 | 3763.684
78.10971127 | 4873.772 | 1873.772 | 12873.77 | 78.10971127 | 4092.054 |  | 10092.05 | 78.10971127 | 4287.239 | 6287.239 | 8287.239 | 78.10971127 | 5282.279 | 8443.279 | 6782.279 | 78.10971127 | 4555.541 | 10555.54 | 4455.541 | 78.10971127 | 4014.785 | 12014.79 | 3714.785
78.14271127 | 4861 | 1861 | 12861 | 78.14271127 | 4056.315 |  | 10056.32 | 78.14271127 | 4181.249 | 6181.249 | 8181.249 | 78.14271127 | 5272.369 | 8433.369 | 6772.369 | 78.14271127 | 4589.218 | 10589.22 | 4489.218 | 78.14271127 | 4007.265 | 12007.26 | 3707.265
78.17571127 | 4930.532 | 1930.532 | 12930.53 | 78.17571127 | 4103.528 |  | 10103.53 | 78.17571127 | 4142.449 | 6142.449 | 8142.449 | 78.17571127 | 5325.701 | 8486.701 | 6825.701 | 78.17571127 | 4614.346 | 10614.35 | 4514.346 | 78.17571127 | 3986.65 | 11986.65 | 3686.65
78.20871127 | 4996.852 | 1996.852 | 12996.85 | 78.20871127 | 4094.957 |  | 10094.96 | 78.20871127 | 4222.705 | 6222.705 | 8222.705 | 78.20871127 | 5413.319 | 8574.319 | 6913.319 | 78.20871127 | 4625.963 | 10625.96 | 4525.963 | 78.20871127 | 3883.062 | 11883.06 | 3583.062
78.24171127 | 5002.515 | 2002.515 | 13002.51 | 78.24171127 | 4126.64 |  | 10126.64 | 78.24171127 | 4238.923 | 6238.923 | 8238.923 | 78.24171127 | 5352.226 | 8513.226 | 6852.226 | 78.24171127 | 4571.283 | 10571.28 | 4471.283 | 78.24171127 | 3915.6 | 11915.6 | 3615.6
78.27471127 | 4979.468 | 1979.468 | 12979.47 | 78.27471127 | 4044.79 |  | 10044.79 | 78.27471127 | 4183.954 | 6183.954 | 8183.954 | 78.27471127 | 5359.3 | 8520.3 | 6859.3 | 78.27471127 | 4560.414 | 10560.41 | 4460.414 | 78.27471127 | 4022.187 | 12022.19 | 3722.187
78.30771127 | 4993.907 | 1993.907 | 12993.91 | 78.30771127 | 4048.856 |  | 10048.86 | 78.30771127 | 4216.572 | 6216.572 | 8216.572 | 78.30771127 | 5295.784 | 8456.784 | 6795.784 | 78.30771127 | 4503.67 | 10503.67 | 4403.67 | 78.30771127 | 4013.882 | 12013.88 | 3713.882
78.34071127 | 5064.497 | 2064.497 | 13064.5 | 78.34071127 | 4121.259 |  | 10121.26 | 78.34071127 | 4228.456 | 6228.456 | 8228.456 | 78.34071127 | 5204.758 | 8365.758 | 6704.758 | 78.34071127 | 4500.765 | 10500.77 | 4400.765 | 78.34071127 | 4041.92 | 12041.92 | 3741.92
78.37371127 | 5017.187 | 2017.187 | 13017.19 | 78.37371127 | 4071.429 |  | 10071.43 | 78.37371127 | 4270.281 | 6270.281 | 8270.281 | 78.37371127 | 5236.711 | 8397.711 | 6736.711 | 78.37371127 | 4566.227 | 10566.23 | 4466.227 | 78.37371127 | 4000.211 | 12000.21 | 3700.211
78.40671127 | 4901.247 | 1901.247 | 12901.25 | 78.40671127 | 4010.654 |  | 10010.65 | 78.40671127 | 4231.513 | 6231.513 | 8231.513 | 78.40671127 | 5325.222 | 8486.222 | 6825.222 | 78.40671127 | 4534.235 | 10534.24 | 4434.235 | 78.40671127 | 4014.228 | 12014.23 | 3714.228
78.43971127 | 4830.335 | 1830.335 | 12830.33 | 78.43971127 | 4097.459 |  | 10097.46 | 78.43971127 | 4251.953 | 6251.953 | 8251.953 | 78.43971127 | 5354.884 | 8515.884 | 6854.884 | 78.43971127 | 4519.318 | 10519.32 | 4419.318 | 78.43971127 | 4082.882 | 12082.88 | 3782.882
78.47271127 | 4765.99 | 1765.99 | 12765.99 | 78.47271127 | 4071.528 |  | 10071.53 | 78.47271127 | 4262.579 | 6262.579 | 8262.579 | 78.47271127 | 5334.074 | 8495.074 | 6834.074 | 78.47271127 | 4525.505 | 10525.51 | 4425.505 | 78.47271127 | 3995.276 | 11995.28 | 3695.276
78.50571127 | 4770.079 | 1770.079 | 12770.08 | 78.50571127 | 3985.313 |  | 9985.313 | 78.50571127 | 4230.857 | 6230.857 | 8230.857 | 78.50571127 | 5318.413 | 8479.413 | 6818.413 | 78.50571127 | 4535.153 | 10535.15 | 4435.153 | 78.50571127 | 4011.289 | 12011.29 | 3711.289
78.53871127 | 4855.034 | 1855.034 | 12855.03 | 78.53871127 | 4076.949 |  | 10076.95 | 78.53871127 | 4178.449 | 6178.449 | 8178.449 | 78.53871127 | 5306.636 | 8467.636 | 6806.636 | 78.53871127 | 4469.676 | 10469.68 | 4369.676 | 78.53871127 | 4108.04 | 12108.04 | 3808.04
78.57171127 | 4854.338 | 1854.338 | 12854.34 | 78.57171127 | 4118.637 |  | 10118.64 | 78.57171127 | 4169.041 | 6169.041 | 8169.041 | 78.57171127 | 5291.411 | 8452.411 | 6791.411 | 78.57171127 | 4430.169 | 10430.17 | 4330.169 | 78.57171127 | 4055.983 | 12055.98 | 3755.983
78.60471127 | 4963.786 | 1963.786 | 12963.79 | 78.60471127 | 4079.361 |  | 10079.36 | 78.60471127 | 4142.004 | 6142.004 | 8142.004 | 78.60471127 | 5364.512 | 8525.512 | 6864.512 | 78.60471127 | 4463.518 | 10463.52 | 4363.518 | 78.60471127 | 3958.364 | 11958.36 | 3658.364
78.63771127 | 5008.682 | 2008.682 | 13008.68 | 78.63771127 | 4100.007 |  | 10100.01 | 78.63771127 | 4175.771 | 6175.771 | 8175.771 | 78.63771127 | 5333.959 | 8494.959 | 6833.959 | 78.63771127 | 4575.041 | 10575.04 | 4475.041 | 78.63771127 | 3932.926 | 11932.93 | 3632.926
78.67071127 | 4998.981 | 1998.981 | 12998.98 | 78.67071127 | 4101.544 |  | 10101.54 | 78.67071127 | 4222.98 | 6222.98 | 8222.98 | 78.67071127 | 5366.605 | 8527.605 | 6866.605 | 78.67071127 | 4597.465 | 10597.46 | 4497.465 | 78.67071127 | 3984.05 | 11984.05 | 3684.05
78.70371127 | 4963.83 | 1963.83 | 12963.83 | 78.70371127 | 4102.881 |  | 10102.88 | 78.70371127 | 4225.918 | 6225.918 | 8225.918 | 78.70371127 | 5344.546 | 8505.546 | 6844.546 | 78.70371127 | 4546.868 | 10546.87 | 4446.868 | 78.70371127 | 4025 | 12025 | 3725
78.73671127 | 4988.725 | 1988.725 | 12988.72 | 78.73671127 | 4123.528 |  | 10123.53 | 78.73671127 | 4226.341 | 6226.341 | 8226.341 | 78.73671127 | 5302.2 | 8463.2 | 6802.2 | 78.73671127 | 4551.641 | 10551.64 | 4451.641 | 78.73671127 | 4028.056 | 12028.06 | 3728.056
78.76971127 | 5058.137 | 2058.137 | 13058.14 | 78.76971127 | 4123.51 |  | 10123.51 | 78.76971127 | 4212.039 | 6212.039 | 8212.039 | 78.76971127 | 5287.51 | 8448.51 | 6787.51 | 78.76971127 | 4520.752 | 10520.75 | 4420.752 | 78.76971127 | 4054.843 | 12054.84 | 3754.843
78.80271127 | 5040.873 | 2040.873 | 13040.87 | 78.80271127 | 4127.809 |  | 10127.81 | 78.80271127 | 4210.841 | 6210.841 | 8210.841 | 78.80271127 | 5287.423 | 8448.423 | 6787.423 | 78.80271127 | 4527.504 | 10527.5 | 4427.504 | 78.80271127 | 4010.743 | 12010.74 | 3710.743
78.83571127 | 5025.671 | 2025.671 | 13025.67 | 78.83571127 | 4057.625 |  | 10057.63 | 78.83571127 | 4186.299 | 6186.299 | 8186.299 | 78.83571127 | 5343.656 | 8504.656 | 6843.656 | 78.83571127 | 4520.841 | 10520.84 | 4420.841 | 78.83571127 | 3948.843 | 11948.84 | 3648.843
78.86871127 | 4995.741 | 1995.741 | 12995.74 | 78.86871127 | 3996.317 |  | 9996.317 | 78.86871127 | 4185.116 | 6185.116 | 8185.116 | 78.86871127 | 5346.952 | 8507.952 | 6846.952 | 78.86871127 | 4483.776 | 10483.78 | 4383.776 | 78.86871127 | 4011.469 | 12011.47 | 3711.469
78.90171127 | 4931.568 | 1931.568 | 12931.57 | 78.90171127 | 4054.001 |  | 10054 | 78.90171127 | 4190.43 | 6190.43 | 8190.43 | 78.90171127 | 5328.553 | 8489.553 | 6828.553 | 78.90171127 | 4502.738 | 10502.74 | 4402.738 | 78.90171127 | 4071.446 | 12071.45 | 3771.446
78.93471127 | 4895.214 | 1895.214 | 12895.21 | 78.93471127 | 4092.601 |  | 10092.6 | 78.93471127 | 4167.774 | 6167.774 | 8167.774 | 78.93471127 | 5263.37 | 8424.37 | 6763.37 | 78.93471127 | 4432.775 | 10432.78 | 4332.775 | 78.93471127 | 4025.613 | 12025.61 | 3725.613
78.96771127 | 4954.94 | 1954.94 | 12954.94 | 78.96771127 | 4056.017 |  | 10056.02 | 78.96771127 | 4191 | 6191 | 8191 | 78.96771127 | 5212.814 | 8373.814 | 6712.814 | 78.96771127 | 4431.233 | 10431.23 | 4331.233 | 78.96771127 | 3996.145 | 11996.15 | 3696.145
79.00071127 | 4978.959 | 1978.959 | 12978.96 | 79.00071127 | 4036.108 |  | 10036.11 | 79.00071127 | 4178.345 | 6178.345 | 8178.345 | 79.00071127 | 5163.884 | 8324.884 | 6663.884 | 79.00071127 | 4546.697 | 10546.7 | 4446.697 | 79.00071127 | 4047.981 | 12047.98 | 3747.981
79.03371127 | 5005.67 | 2005.67 | 13005.67 | 79.03371127 | 4096.494 |  | 10096.49 | 79.03371127 | 4218.944 | 6218.944 | 8218.944 | 79.03371127 | 5261.263 | 8422.263 | 6761.263 | 79.03371127 | 4516.968 | 10516.97 | 4416.968 | 79.03371127 | 4047.945 | 12047.95 | 3747.945
79.06671127 | 5003.514 | 2003.514 | 13003.51 | 79.06671127 | 4121.723 |  | 10121.72 | 79.06671127 | 4280.662 | 6280.662 | 8280.662 | 79.06671127 | 5336.915 | 8497.915 | 6836.915 | 79.06671127 | 4491.847 | 10491.85 | 4391.847 | 79.06671127 | 4036.042 | 12036.04 | 3736.042
79.09971127 | 4925.889 | 1925.889 | 12925.89 | 79.09971127 | 4109.005 |  | 10109 | 79.09971127 | 4236.852 | 6236.852 | 8236.852 | 79.09971127 | 5360.737 | 8521.737 | 6860.737 | 79.09971127 | 4538.488 | 10538.49 | 4438.488 | 79.09971127 | 4036.039 | 12036.04 | 3736.039
79.13271127 | 4956.548 | 1956.548 | 12956.55 | 79.13271127 | 4076.599 |  | 10076.6 | 79.13271127 | 4256.453 | 6256.453 | 8256.453 | 79.13271127 | 5353.08 | 8514.08 | 6853.08 | 79.13271127 | 4539.526 | 10539.53 | 4439.526 | 79.13271127 | 4012.569 | 12012.57 | 3712.569
79.16571127 | 4980.152 | 1980.152 | 12980.15 | 79.16571127 | 4072.047 |  | 10072.05 | 79.16571127 | 4253.223 | 6253.223 | 8253.223 | 79.16571127 | 5270.48 | 8431.48 | 6770.48 | 79.16571127 | 4640.369 | 10640.37 | 4540.369 | 79.16571127 | 3991.714 | 11991.71 | 3691.714
79.19871127 | 4914.332 | 1914.332 | 12914.33 | 79.19871127 | 4020.275 |  | 10020.28 | 79.19871127 | 4144.134 | 6144.134 | 8144.134 | 79.19871127 | 5323.818 | 8484.818 | 6823.818 | 79.19871127 | 4587.716 | 10587.72 | 4487.716 | 79.19871127 | 3947.361 | 11947.36 | 3647.361
79.23171127 | 4908.285 | 1908.285 | 12908.29 | 79.23171127 | 4085.3 |  | 10085.3 | 79.23171127 | 4127.057 | 6127.057 | 8127.057 | 79.23171127 | 5445.285 | 8606.285 | 6945.285 | 79.23171127 | 4568.348 | 10568.35 | 4468.348 | 79.23171127 | 3952.62 | 11952.62 | 3652.62
79.26471127 | 4876.188 | 1876.188 | 12876.19 | 79.26471127 | 4094.313 |  | 10094.31 | 79.26471127 | 4267.353 | 6267.353 | 8267.353 | 79.26471127 | 5401.519 | 8562.519 | 6901.519 | 79.26471127 | 4562.306 | 10562.31 | 4462.306 | 79.26471127 | 4033.867 | 12033.87 | 3733.867
79.29771127 | 4845.423 | 1845.423 | 12845.42 | 79.29771127 | 4010.956 |  | 10010.96 | 79.29771127 | 4195.449 | 6195.449 | 8195.449 | 79.29771127 | 5329.111 | 8490.111 | 6829.111 | 79.29771127 | 4487.662 | 10487.66 | 4387.662 | 79.29771127 | 4055.126 | 12055.13 | 3755.126
79.33071127 | 4886.882 | 1886.882 | 12886.88 | 79.33071127 | 4055.809 |  | 10055.81 | 79.33071127 | 4185.099 | 6185.099 | 8185.099 | 79.33071127 | 5328.245 | 8489.245 | 6828.245 | 79.33071127 | 4550.127 | 10550.13 | 4450.127 | 79.33071127 | 3957.327 | 11957.33 | 3657.327
79.36371127 | 4920.734 | 1920.734 | 12920.73 | 79.36371127 | 4080.233 |  | 10080.23 | 79.36371127 | 4242.929 | 6242.929 | 8242.929 | 79.36371127 | 5350.426 | 8511.426 | 6850.426 | 79.36371127 | 4620.426 | 10620.43 | 4520.426 | 79.36371127 | 3969.271 | 11969.27 | 3669.271
79.39671127 | 4901.496 | 1901.496 | 12901.5 | 79.39671127 | 4030.991 |  | 10030.99 | 79.39671127 | 4198.631 | 6198.631 | 8198.631 | 79.39671127 | 5319 | 8480 | 6819 | 79.39671127 | 4589.257 | 10589.26 | 4489.257 | 79.39671127 | 3965.366 | 11965.37 | 3665.366
79.42971127 | 4984.34 | 1984.34 | 12984.34 | 79.42971127 | 3979.097 |  | 9979.097 | 79.42971127 | 4266.319 | 6266.319 | 8266.319 | 79.42971127 | 5315.586 | 8476.586 | 6815.586 | 79.42971127 | 4604.877 | 10604.88 | 4504.877 | 79.42971127 | 3992.855 | 11992.85 | 3692.855
79.46271127 | 5063.919 | 2063.919 | 13063.92 | 79.46271127 | 4021.124 |  | 10021.12 | 79.46271127 | 4179.8 | 6179.8 | 8179.8 | 79.46271127 | 5311.012 | 8472.012 | 6811.012 | 79.46271127 | 4620.707 | 10620.71 | 4520.707 | 79.46271127 | 3977.212 | 11977.21 | 3677.212
79.49571127 | 5045.195 | 2045.195 | 13045.2 | 79.49571127 | 4102.153 |  | 10102.15 | 79.49571127 | 4209.326 | 6209.326 | 8209.326 | 79.49571127 | 5325.098 | 8486.098 | 6825.098 | 79.49571127 | 4526.777 | 10526.78 | 4426.777 | 79.49571127 | 4071 | 12071 | 3771
79.52871127 | 4998.881 | 1998.881 | 12998.88 | 79.52871127 | 4094.344 |  | 10094.34 | 79.52871127 | 4146.003 | 6146.003 | 8146.003 | 79.52871127 | 5325.626 | 8486.626 | 6825.626 | 79.52871127 | 4525.461 | 10525.46 | 4425.461 | 79.52871127 | 4068.94 | 12068.94 | 3768.94
79.56171127 | 5006.005 | 2006.005 | 13006 | 79.56171127 | 4007.967 |  | 10007.97 | 79.56171127 | 4208.764 | 6208.764 | 8208.764 | 79.56171127 | 5410.74 | 8571.74 | 6910.74 | 79.56171127 | 4441.112 | 10441.11 | 4341.112 | 79.56171127 | 4048.821 | 12048.82 | 3748.821
79.59471127 | 5075.621 | 2075.621 | 13075.62 | 79.59471127 | 4006.038 |  | 10006.04 | 79.59471127 | 4325.478 | 6325.478 | 8325.478 | 79.59471127 | 5409.328 | 8570.328 | 6909.328 | 79.59471127 | 4529.631 | 10529.63 | 4429.631 | 79.59471127 | 3980.294 | 11980.29 | 3680.294
79.62771127 | 4951.295 | 1951.295 | 12951.3 | 79.62771127 | 3992.779 |  | 9992.779 | 79.62771127 | 4182.537 | 6182.537 | 8182.537 | 79.62771127 | 5366.471 | 8527.471 | 6866.471 | 79.62771127 | 4635.098 | 10635.1 | 4535.098 | 79.62771127 | 3931.926 | 11931.93 | 3631.926
79.66071127 | 4934.371 | 1934.371 | 12934.37 | 79.66071127 | 4072.965 |  | 10072.97 | 79.66071127 | 4209.04 | 6209.04 | 8209.04 | 79.66071127 | 5328.488 | 8489.488 | 6828.488 | 79.66071127 | 4486.717 | 10486.72 | 4386.717 | 79.66071127 | 4074.772 | 12074.77 | 3774.772
79.69371127 | 4951.87 | 1951.87 | 12951.87 | 79.69371127 | 4148.849 |  | 10148.85 | 79.69371127 | 4248.701 | 6248.701 | 8248.701 | 79.69371127 | 5217.571 | 8378.571 | 6717.571 | 79.69371127 | 4463.567 | 10463.57 | 4363.567 | 79.69371127 | 3988.574 | 11988.57 | 3688.574
79.72671127 | 4851.082 | 1851.082 | 12851.08 | 79.72671127 | 4203.591 |  | 10203.59 | 79.72671127 | 4345.893 | 6345.893 | 8345.893 | 79.72671127 | 5240.646 | 8401.646 | 6740.646 | 79.72671127 | 4497.39 | 10497.39 | 4397.39 | 79.72671127 | 3985.564 | 11985.56 | 3685.564
79.75971127 | 4883.559 | 1883.559 | 12883.56 | 79.75971127 | 4123.781 |  | 10123.78 | 79.75971127 | 4267.733 | 6267.733 | 8267.733 | 79.75971127 | 5364.482 | 8525.482 | 6864.482 | 79.75971127 | 4526.664 | 10526.66 | 4426.664 | 79.75971127 | 4101.59 | 12101.59 | 3801.59
79.79271127 | 5010.736 | 2010.736 | 13010.74 | 79.79271127 | 4043.96 |  | 10043.96 | 79.79271127 | 4144.499 | 6144.499 | 8144.499 | 79.79271127 | 5306.637 | 8467.637 | 6806.637 | 79.79271127 | 4708.971 | 10708.97 | 4608.971 | 79.79271127 | 4080.623 | 12080.62 | 3780.623
79.82571127 | 4911.715 | 1911.715 | 12911.72 | 79.82571127 | 4014.221 |  | 10014.22 | 79.82571127 | 4195.944 | 6195.944 | 8195.944 | 79.82571127 | 5302.282 | 8463.282 | 6802.282 | 79.82571127 | 4543.57 | 10543.57 | 4443.57 | 79.82571127 | 3989.419 | 11989.42 | 3689.419
79.85871127 | 4970.545 | 1970.545 | 12970.55 | 79.85871127 | 3994.419 |  | 9994.419 | 79.85871127 | 4169.124 | 6169.124 | 8169.124 | 79.85871127 | 5369.625 | 8530.625 | 6869.625 | 79.85871127 | 4442.851 | 10442.85 | 4342.851 | 79.85871127 | 3962.409 | 11962.41 | 3662.409
79.89171127 | 4999.599 | 1999.599 | 12999.6 | 79.89171127 | 4179.811 |  | 10179.81 | 79.89171127 | 4315.247 | 6315.247 | 8315.247 | 79.89171127 | 5322.813 | 8483.813 | 6822.813 | 79.89171127 | 4572.708 | 10572.71 | 4472.708 | 79.89171127 | 3945.405 | 11945.4 | 3645.405
79.92471127 | 4986.893 | 1986.893 | 12986.89 | 79.92471127 | 3953.946 |  | 9953.946 | 79.92471127 | 4236.302 | 6236.302 | 8236.302 | 79.92471127 | 5373.938 | 8534.938 | 6873.938 | 79.92471127 | 4475.123 | 10475.12 | 4375.123 | 79.92471127 | 3968.309 | 11968.31 | 3668.309
79.95771127 | 4863.791 | 1863.791 | 12863.79 | 79.95771127 | 3958.409 |  | 9958.409 | 79.95771127 | 4255.921 | 6255.921 | 8255.921 | 79.95771127 | 5340.039 | 8501.039 | 6840.039 | 79.95771127 | 4545.169 | 10545.17 | 4445.169 | 79.95771127 | 4022.422 | 12022.42 | 3722.422
79.99071127 | 4884.549 | 1884.549 | 12884.55 | 79.99071127 | 4083.695 |  | 10083.7 | 79.99071127 | 4184.218 | 6184.218 | 8184.218 | 79.99071127 | 5389.52 | 8550.52 | 6889.52 | 79.99071127 | 4500.364 | 10500.36 | 4400.364 | 79.99071127 | 3939.797 | 11939.8 | 3639.797
80.02371127 | 4971.828 | 1971.828 | 12971.83 | 80.02371127 | 4108.208 |  | 10108.21 | 80.02371127 | 4158.375 | 6158.375 | 8158.375 | 80.02371127 | 5471.045 | 8632.045 | 6971.045 | 80.02371127 | 4414.514 | 10414.51 | 4314.514 | 80.02371127 | 3934.126 | 11934.13 | 3634.126
80.05671127 | 5081.19 | 2081.19 | 13081.19 | 80.05671127 | 4180.359 |  | 10180.36 | 80.05671127 | 4181.313 | 6181.313 | 8181.313 | 80.05671127 | 5293.129 | 8454.129 | 6793.129 | 80.05671127 | 4565.764 | 10565.76 | 4465.764 | 80.05671127 | 4002.269 | 12002.27 | 3702.269
80.08971127 | 4863.971 | 1863.971 | 12863.97 | 80.08971127 | 4008.559 |  | 10008.56 | 80.08971127 | 4265.239 | 6265.239 | 8265.239 | 80.08971127 | 5327.686 | 8488.686 | 6827.686 | 80.08971127 | 4502.573 | 10502.57 | 4402.573 | 80.08971127 | 4074.346 | 12074.35 | 3774.346
80.12271127 | 4909.942 | 1909.942 | 12909.94 | 80.12271127 | 4063.747 |  | 10063.75 | 80.12271127 | 4274.806 | 6274.806 | 8274.806 | 80.12271127 | 5421.926 | 8582.926 | 6921.926 | 80.12271127 | 4464.821 | 10464.82 | 4364.821 | 80.12271127 | 3956.614 | 11956.61 | 3656.614
80.15571127 | 5052 | 2052 | 13052 | 80.15571127 | 4079.486 |  | 10079.49 | 80.15571127 | 4200.637 | 6200.637 | 8200.637 | 80.15571127 | 5408.548 | 8569.548 | 6908.548 | 80.15571127 | 4512.288 | 10512.29 | 4412.288 | 80.15571127 | 4093.069 | 12093.07 | 3793.069
80.18871127 | 4928.33 | 1928.33 | 12928.33 | 80.18871127 | 4032.344 |  | 10032.34 | 80.18871127 | 4260.906 | 6260.906 | 8260.906 | 80.18871127 | 5453.749 | 8614.749 | 6953.749 | 80.18871127 | 4492.078 | 10492.08 | 4392.078 | 80.18871127 | 4031.282 | 12031.28 | 3731.282
80.22171127 | 5137.368 | 2137.368 | 13137.37 | 80.22171127 | 3987.679 |  | 9987.679 | 80.22171127 | 4186.881 | 6186.881 | 8186.881 | 80.22171127 | 5293.298 | 8454.298 | 6793.298 | 80.22171127 | 4555.893 | 10555.89 | 4455.893 | 80.22171127 | 3922.667 | 11922.67 | 3622.667
80.25471127 | 4986.774 | 1986.774 | 12986.77 | 80.25471127 | 3968.299 |  | 9968.299 | 80.25471127 | 4183.856 | 6183.856 | 8183.856 | 80.25471127 | 5434.236 | 8595.236 | 6934.236 | 80.25471127 | 4533.093 | 10533.09 | 4433.093 | 80.25471127 | 4042.185 | 12042.18 | 3742.185
80.28771127 | 5095.72 | 2095.72 | 13095.72 | 80.28771127 | 4083.229 |  | 10083.23 | 80.28771127 | 4135.495 | 6135.495 | 8135.495 | 80.28771127 | 5500.911 | 8661.911 | 7000.911 | 80.28771127 | 4371.757 | 10371.76 | 4271.757 | 80.28771127 | 4050.17 | 12050.17 | 3750.17
80.32071127 | 5035.699 | 2035.699 | 13035.7 | 80.32071127 | 4030.822 |  | 10030.82 | 80.32071127 | 4129.195 | 6129.195 | 8129.195 | 80.32071127 | 5375.131 | 8536.131 | 6875.131 | 80.32071127 | 4454.475 | 10454.47 | 4354.475 | 80.32071127 | 4043.682 | 12043.68 | 3743.682
80.35371127 | 4968.377 | 1968.377 | 12968.38 | 80.35371127 | 3995.523 |  | 9995.523 | 80.35371127 | 4290.962 | 6290.962 | 8290.962 | 80.35371127 | 5459.779 | 8620.779 | 6959.779 | 80.35371127 | 4466.78 | 10466.78 | 4366.78 | 80.35371127 | 4009.184 | 12009.18 | 3709.184
80.38671127 | 4983.809 | 1983.809 | 12983.81 | 80.38671127 | 4019.195 |  | 10019.2 | 80.38671127 | 4289.068 | 6289.068 | 8289.068 | 80.38671127 | 5375.501 | 8536.501 | 6875.501 | 80.38671127 | 4491.563 | 10491.56 | 4391.563 | 80.38671127 | 4032.195 | 12032.2 | 3732.195
80.41971127 | 4875.464 | 1875.464 | 12875.46 | 80.41971127 | 3973.717 |  | 9973.717 | 80.41971127 | 4221.154 | 6221.154 | 8221.154 | 80.41971127 | 5341.249 | 8502.249 | 6841.249 | 80.41971127 | 4517.48 | 10517.48 | 4417.48 | 80.41971127 | 3972.883 | 11972.88 | 3672.883
80.45271127 | 4890.375 | 1890.375 | 12890.38 | 80.45271127 | 4040.974 |  | 10040.97 | 80.45271127 | 4200.776 | 6200.776 | 8200.776 | 80.45271127 | 5365.263 | 8526.263 | 6865.263 | 80.45271127 | 4608.754 | 10608.75 | 4508.754 | 80.45271127 | 3876.098 | 11876.1 | 3576.098
80.48571127 | 4877.535 | 1877.535 | 12877.53 | 80.48571127 | 4076.662 |  | 10076.66 | 80.48571127 | 4236.77 | 6236.77 | 8236.77 | 80.48571127 | 5267.601 | 8428.601 | 6767.601 | 80.48571127 | 4487.189 | 10487.19 | 4387.189 | 80.48571127 | 4111.961 | 12111.96 | 3811.961
80.51871127 | 4985.603 | 1985.603 | 12985.6 | 80.51871127 | 4054.546 |  | 10054.55 | 80.51871127 | 4204.319 | 6204.319 | 8204.319 | 80.51871127 | 5437.312 | 8598.312 | 6937.312 | 80.51871127 | 4492.414 | 10492.41 | 4392.414 | 80.51871127 | 4000.449 | 12000.45 | 3700.449
80.55171127 | 5026.095 | 2026.095 | 13026.1 | 80.55171127 | 4031.091 |  | 10031.09 | 80.55171127 | 4151.227 | 6151.227 | 8151.227 | 80.55171127 | 5321.517 | 8482.517 | 6821.517 | 80.55171127 | 4509.583 | 10509.58 | 4409.583 | 80.55171127 | 3955.603 | 11955.6 | 3655.603
80.58471127 | 4934.633 | 1934.633 | 12934.63 | 80.58471127 | 4019.787 |  | 10019.79 | 80.58471127 | 4205.914 | 6205.914 | 8205.914 | 80.58471127 | 5373.353 | 8534.353 | 6873.353 | 80.58471127 | 4540.851 | 10540.85 | 4440.851 | 80.58471127 | 4067.601 | 12067.6 | 3767.601
80.61771127 | 4931.508 | 1931.508 | 12931.51 | 80.61771127 | 4023.521 |  | 10023.52 | 80.61771127 | 4214.901 | 6214.901 | 8214.901 | 80.61771127 | 5383.957 | 8544.957 | 6883.957 | 80.61771127 | 4545.634 | 10545.63 | 4445.634 | 80.61771127 | 4086.535 | 12086.53 | 3786.535
80.65071127 | 5045.657 | 2045.657 | 13045.66 | 80.65071127 | 3983.089 |  | 9983.089 | 80.65071127 | 4167.209 | 6167.209 | 8167.209 | 80.65071127 | 5377.119 | 8538.119 | 6877.119 | 80.65071127 | 4450.313 | 10450.31 | 4350.313 | 80.65071127 | 4103.403 | 12103.4 | 3803.403
80.68371127 | 5109.83 | 2109.83 | 13109.83 | 80.68371127 | 4048.875 |  | 10048.87 | 80.68371127 | 4163.162 | 6163.162 | 8163.162 | 80.68371127 | 5504.265 | 8665.265 | 7004.265 | 80.68371127 | 4451.249 | 10451.25 | 4351.249 | 80.68371127 | 4077.697 | 12077.7 | 3777.697
80.71671127 | 4935.294 | 1935.294 | 12935.29 | 80.71671127 | 3904.061 |  | 9904.061 | 80.71671127 | 4135.216 | 6135.216 | 8135.216 | 80.71671127 | 5363.048 | 8524.048 | 6863.048 | 80.71671127 | 4523.821 | 10523.82 | 4423.821 | 80.71671127 | 4029.707 | 12029.71 | 3729.707
80.74971127 | 4826.017 | 1826.017 | 12826.02 | 80.74971127 | 4008.927 |  | 10008.93 | 80.74971127 | 4241.635 | 6241.635 | 8241.635 | 80.74971127 | 5294.142 | 8455.142 | 6794.142 | 80.74971127 | 4538.356 | 10538.36 | 4438.356 | 80.74971127 | 3974.923 | 11974.92 | 3674.923
80.78271127 | 4948.306 | 1948.306 | 12948.31 | 80.78271127 | 4034.801 |  | 10034.8 | 80.78271127 | 4247.448 | 6247.448 | 8247.448 | 80.78271127 | 5235.132 | 8396.132 | 6735.132 | 80.78271127 | 4686.19 | 10686.19 | 4586.19 | 80.78271127 | 3989.748 | 11989.75 | 3689.748
80.81571127 | 4933.986 | 1933.986 | 12933.99 | 80.81571127 | 4097.856 |  | 10097.86 | 80.81571127 | 4238.99 | 6238.99 | 8238.99 | 80.81571127 | 5290.281 | 8451.281 | 6790.281 | 80.81571127 | 4674.561 | 10674.56 | 4574.561 | 80.81571127 | 4018.11 | 12018.11 | 3718.11
80.84871127 | 4974.926 | 1974.926 | 12974.93 | 80.84871127 | 4120.297 |  | 10120.3 | 80.84871127 | 4212.289 | 6212.289 | 8212.289 | 80.84871127 | 5393.128 | 8554.128 | 6893.128 | 80.84871127 | 4628.093 | 10628.09 | 4528.093 | 80.84871127 | 4020.098 | 12020.1 | 3720.098
80.88171127 | 4907.732 | 1907.732 | 12907.73 | 80.88171127 | 4042.049 |  | 10042.05 | 80.88171127 | 4222.692 | 6222.692 | 8222.692 | 80.88171127 | 5298.164 | 8459.164 | 6798.164 | 80.88171127 | 4659.882 | 10659.88 | 4559.882 | 80.88171127 | 3918.294 | 11918.29 | 3618.294
80.91471127 | 4876.825 | 1876.825 | 12876.82 | 80.91471127 | 3999.225 |  | 9999.225 | 80.91471127 | 4093.278 | 6093.278 | 8093.278 | 80.91471127 | 5319.973 | 8480.973 | 6819.973 | 80.91471127 | 4476.855 | 10476.85 | 4376.855 | 80.91471127 | 3908.774 | 11908.77 | 3608.774
80.94771127 | 4892.273 | 1892.273 | 12892.27 | 80.94771127 | 3974.467 |  | 9974.467 | 80.94771127 | 4181.65 | 6181.65 | 8181.65 | 80.94771127 | 5393.104 | 8554.104 | 6893.104 | 80.94771127 | 4448.884 | 10448.88 | 4348.884 | 80.94771127 | 3962.429 | 11962.43 | 3662.429
80.98071127 | 4929.485 | 1929.485 | 12929.48 | 80.98071127 | 4027.021 |  | 10027.02 | 80.98071127 | 4254.503 | 6254.503 | 8254.503 | 80.98071127 | 5327.838 | 8488.838 | 6827.838 | 80.98071127 | 4454.764 | 10454.76 | 4354.764 | 80.98071127 | 3990.745 | 11990.75 | 3690.745
81.01371127 | 5054.026 | 2054.026 | 13054.03 | 81.01371127 | 4049.533 |  | 10049.53 | 81.01371127 | 4293.683 | 6293.683 | 8293.683 | 81.01371127 | 5346.706 | 8507.706 | 6846.706 | 81.01371127 | 4449.83 | 10449.83 | 4349.83 | 81.01371127 | 3967.332 | 11967.33 | 3667.332
81.04671127 | 4992.615 | 1992.615 | 12992.61 | 81.04671127 | 4001.789 |  | 10001.79 | 81.04671127 | 4284.282 | 6284.282 | 8284.282 | 81.04671127 | 5267.483 | 8428.483 | 6767.483 | 81.04671127 | 4494.714 | 10494.71 | 4394.714 | 81.04671127 | 3984.094 | 11984.09 | 3684.094
81.07971127 | 4919 | 1919 | 12919 | 81.07971127 | 3987.4 |  | 9987.4 | 81.07971127 | 4212.611 | 6212.611 | 8212.611 | 81.07971127 | 5259.177 | 8420.177 | 6759.177 | 81.07971127 | 4506.376 | 10506.38 | 4406.376 | 81.07971127 | 4018.071 | 12018.07 | 3718.071
81.11271127 | 4920.797 | 1920.797 | 12920.8 | 81.11271127 | 4001.789 |  | 10001.79 | 81.11271127 | 4189.586 | 6189.586 | 8189.586 | 81.11271127 | 5310.582 | 8471.582 | 6810.582 | 81.11271127 | 4484.621 | 10484.62 | 4384.621 | 81.11271127 | 4012.621 | 12012.62 | 3712.621
81.14571127 | 4885.638 | 1885.638 | 12885.64 | 81.14571127 | 3985.3 |  | 9985.3 | 81.14571127 | 4248.784 | 6248.784 | 8248.784 | 81.14571127 | 5377.649 | 8538.649 | 6877.649 | 81.14571127 | 4519.573 | 10519.57 | 4419.573 | 81.14571127 | 3943.765 | 11943.76 | 3643.765
81.17871127 | 4951.815 | 1951.815 | 12951.82 | 81.17871127 | 4041.731 |  | 10041.73 | 81.17871127 | 4271.08 | 6271.08 | 8271.08 | 81.17871127 | 5358.746 | 8519.746 | 6858.746 | 81.17871127 | 4546.409 | 10546.41 | 4446.409 | 81.17871127 | 3945.612 | 11945.61 | 3645.612
81.21171127 | 4972.859 | 1972.859 | 12972.86 | 81.21171127 | 4050.104 |  | 10050.1 | 81.21171127 | 4256.072 | 6256.072 | 8256.072 | 81.21171127 | 5383.589 | 8544.589 | 6883.589 | 81.21171127 | 4530.654 | 10530.65 | 4430.654 | 81.21171127 | 4075.649 | 12075.65 | 3775.649
81.24471127 | 4919.543 | 1919.543 | 12919.54 | 81.24471127 | 4017.194 |  | 10017.19 | 81.24471127 | 4197.047 | 6197.047 | 8197.047 | 81.24471127 | 5323.351 | 8484.351 | 6823.351 | 81.24471127 | 4528.68 | 10528.68 | 4428.68 | 81.24471127 | 4030.768 | 12030.77 | 3730.768
81.27771127 | 4899.569 | 1899.569 | 12899.57 | 81.27771127 | 4067.233 |  | 10067.23 | 81.27771127 | 4121.524 | 6121.524 | 8121.524 | 81.27771127 | 5256.332 | 8417.332 | 6756.332 | 81.27771127 | 4408.523 | 10408.52 | 4308.523 | 81.27771127 | 3874.729 | 11874.73 | 3574.729
81.31071127 | 4929.583 | 1929.583 | 12929.58 | 81.31071127 | 4049.346 |  | 10049.35 | 81.31071127 | 4124.257 | 6124.257 | 8124.257 | 81.31071127 | 5331.281 | 8492.281 | 6831.281 | 81.31071127 | 4368.073 | 10368.07 | 4268.073 | 81.31071127 | 3893.503 | 11893.5 | 3593.503
81.34371127 | 4991.617 | 1991.617 | 12991.62 | 81.34371127 | 4014.915 |  | 10014.91 | 81.34371127 | 4209.744 | 6209.744 | 8209.744 | 81.34371127 | 5416.808 | 8577.808 | 6916.808 | 81.34371127 | 4543.34 | 10543.34 | 4443.34 | 81.34371127 | 3953.979 | 11953.98 | 3653.979
81.37671127 | 4891.518 | 1891.518 | 12891.52 | 81.37671127 | 4024.538 |  | 10024.54 | 81.37671127 | 4204.253 | 6204.253 | 8204.253 | 81.37671127 | 5371.831 | 8532.831 | 6871.831 | 81.37671127 | 4626.598 | 10626.6 | 4526.598 | 81.37671127 | 3992.341 | 11992.34 | 3692.341
81.40971127 | 4852.275 | 1852.275 | 12852.28 | 81.40971127 | 3942.683 |  | 9942.683 | 81.40971127 | 4198.271 | 6198.271 | 8198.271 | 81.40971127 | 5322.489 | 8483.489 | 6822.489 | 81.40971127 | 4533.566 | 10533.57 | 4433.566 | 81.40971127 | 3974.243 | 11974.24 | 3674.243
81.44271127 | 4902.62 | 1902.62 | 12902.62 | 81.44271127 | 3889.163 |  | 9889.163 | 81.44271127 | 4191.876 | 6191.876 | 8191.876 | 81.44271127 | 5362.727 | 8523.727 | 6862.727 | 81.44271127 | 4465.254 | 10465.25 | 4365.254 | 81.44271127 | 3944.671 | 11944.67 | 3644.671
81.47571127 | 4887.885 | 1887.885 | 12887.89 | 81.47571127 | 3964.687 |  | 9964.687 | 81.47571127 | 4224.195 | 6224.195 | 8224.195 | 81.47571127 | 5336.716 | 8497.716 | 6836.716 | 81.47571127 | 4515.546 | 10515.55 | 4415.546 | 81.47571127 | 3994.262 | 11994.26 | 3694.262
81.50871127 | 4952.819 | 1952.819 | 12952.82 | 81.50871127 | 4020.763 |  | 10020.76 | 81.50871127 | 4274.386 | 6274.386 | 8274.386 | 81.50871127 | 5327.293 | 8488.293 | 6827.293 | 81.50871127 | 4539.918 | 10539.92 | 4439.918 | 81.50871127 | 3986.839 | 11986.84 | 3686.839
81.54171127 | 4953.609 | 1953.609 | 12953.61 | 81.54171127 | 3994.522 |  | 9994.522 | 81.54171127 | 4229.261 | 6229.261 | 8229.261 | 81.54171127 | 5394.043 | 8555.043 | 6894.043 | 81.54171127 | 4547.478 | 10547.48 | 4447.478 | 81.54171127 | 3947 | 11947 | 3647
81.57471127 | 4915.045 | 1915.045 | 12915.05 | 81.57471127 | 3966.955 |  | 9966.955 | 81.57471127 | 4232.478 | 6232.478 | 8232.478 | 81.57471127 | 5418.848 | 8579.848 | 6918.848 | 81.57471127 | 4566.852 | 10566.85 | 4466.852 | 81.57471127 | 3970.304 | 11970.3 | 3670.304
81.60771127 | 4951.95 | 1951.95 | 12951.95 | 81.60771127 | 4002.531 |  | 10002.53 | 81.60771127 | 4151.409 | 6151.409 | 8151.409 | 81.60771127 | 5360.012 | 8521.012 | 6860.012 | 81.60771127 | 4473.822 | 10473.82 | 4373.822 | 81.60771127 | 4000.344 | 12000.34 | 3700.344
81.64071127 | 4962.981 | 1962.981 | 12962.98 | 81.64071127 | 4028.157 |  | 10028.16 | 81.64071127 | 4217.481 | 6217.481 | 8217.481 | 81.64071127 | 5324.493 | 8485.493 | 6824.493 | 81.64071127 | 4459.829 | 10459.83 | 4359.829 | 81.64071127 | 3964.063 | 11964.06 | 3664.063
81.67371127 | 4944.558 | 1944.558 | 12944.56 | 81.67371127 | 3999.537 |  | 9999.537 | 81.67371127 | 4257.447 | 6257.447 | 8257.447 | 81.67371127 | 5349.226 | 8510.226 | 6849.226 | 81.67371127 | 4513.326 | 10513.33 | 4413.326 | 81.67371127 | 3977.358 | 11977.36 | 3677.358
81.70671127 | 4979.98 | 1979.98 | 12979.98 | 81.70671127 | 4025.409 |  | 10025.41 | 81.70671127 | 4182.808 | 6182.808 | 8182.808 | 81.70671127 | 5361.945 | 8522.945 | 6861.945 | 81.70671127 | 4479.426 | 10479.43 | 4379.426 | 81.70671127 | 3991.619 | 11991.62 | 3691.619
81.73971127 | 4845.339 | 1845.339 | 12845.34 | 81.73971127 | 4064.641 |  | 10064.64 | 81.73971127 | 4231.639 | 6231.639 | 8231.639 | 81.73971127 | 5378.461 | 8539.461 | 6878.461 | 81.73971127 | 4459.232 | 10459.23 | 4359.232 | 81.73971127 | 3965.305 | 11965.31 | 3665.305
81.77271127 | 4828.14 | 1828.14 | 12828.14 | 81.77271127 | 4068.848 |  | 10068.85 | 81.77271127 | 4225.181 | 6225.181 | 8225.181 | 81.77271127 | 5406.622 | 8567.622 | 6906.622 | 81.77271127 | 4442.77 | 10442.77 | 4342.77 | 81.77271127 | 3983.11 | 11983.11 | 3683.11
81.80571127 | 4948.329 | 1948.329 | 12948.33 | 81.80571127 | 4010.938 |  | 10010.94 | 81.80571127 | 4141.31 | 6141.31 | 8141.31 | 81.80571127 | 5387.286 | 8548.286 | 6887.286 | 81.80571127 | 4479.696 | 10479.7 | 4379.696 | 81.80571127 | 3944.991 | 11944.99 | 3644.991
81.83871127 | 4947.988 | 1947.988 | 12947.99 | 81.83871127 | 3919.693 |  | 9919.693 | 81.83871127 | 4120.816 | 6120.816 | 8120.816 | 81.83871127 | 5275.407 | 8436.407 | 6775.407 | 81.83871127 | 4535.938 | 10535.94 | 4435.938 | 81.83871127 | 3968.014 | 11968.01 | 3668.014
81.87171127 | 4949.115 | 1949.115 | 12949.12 | 81.87171127 | 4004.758 |  | 10004.76 | 81.87171127 | 4179.524 | 6179.524 | 8179.524 | 81.87171127 | 5220.931 | 8381.931 | 6720.931 | 81.87171127 | 4516.066 | 10516.07 | 4416.066 | 81.87171127 | 4035.256 | 12035.26 | 3735.256
81.90471127 | 4903.973 | 1903.973 | 12903.97 | 81.90471127 | 4005.42 |  | 10005.42 | 81.90471127 | 4137.794 | 6137.794 | 8137.794 | 81.90471127 | 5198.089 | 8359.089 | 6698.089 | 81.90471127 | 4460.347 | 10460.35 | 4360.347 | 81.90471127 | 3959.23 | 11959.23 | 3659.23
81.93771127 | 4905.871 | 1905.871 | 12905.87 | 81.93771127 | 4001.88 |  | 10001.88 | 81.93771127 | 4105.27 | 6105.27 | 8105.27 | 81.93771127 | 5326.04 | 8487.04 | 6826.04 | 81.93771127 | 4375.797 | 10375.8 | 4275.797 | 81.93771127 | 3916.04 | 11916.04 | 3616.04
81.97071127 | 4950.195 | 1950.195 | 12950.19 | 81.97071127 | 3937.741 |  | 9937.741 | 81.97071127 | 4195.654 | 6195.654 | 8195.654 | 81.97071127 | 5333.177 | 8494.177 | 6833.177 | 81.97071127 | 4464.263 | 10464.26 | 4364.263 | 81.97071127 | 3936.969 | 11936.97 | 3636.969
82.00371127 | 4942.776 | 1942.776 | 12942.78 | 82.00371127 | 4004.147 |  | 10004.15 | 82.00371127 | 4195.283 | 6195.283 | 8195.283 | 82.00371127 | 5294.014 | 8455.014 | 6794.014 | 82.00371127 | 4546.524 | 10546.52 | 4446.524 | 82.00371127 | 3915.422 | 11915.42 | 3615.422
82.03671127 | 4853.922 | 1853.922 | 12853.92 | 82.03671127 | 4015.034 |  | 10015.03 | 82.03671127 | 4154.702 | 6154.702 | 8154.702 | 82.03671127 | 5344.226 | 8505.226 | 6844.226 | 82.03671127 | 4531.129 | 10531.13 | 4431.129 | 82.03671127 | 3911.432 | 11911.43 | 3611.432
82.06971127 | 4873.44 | 1873.44 | 12873.44 | 82.06971127 | 3961.528 |  | 9961.528 | 82.06971127 | 4238.14 | 6238.14 | 8238.14 | 82.06971127 | 5326.61 | 8487.61 | 6826.61 | 82.06971127 | 4527.215 | 10527.21 | 4427.215 | 82.06971127 | 3947.343 | 11947.34 | 3647.343
82.10271127 | 4938.235 | 1938.235 | 12938.23 | 82.10271127 | 4049.106 |  | 10049.11 | 82.10271127 | 4204.078 | 6204.078 | 8204.078 | 82.10271127 | 5285.681 | 8446.681 | 6785.681 | 82.10271127 | 4487.618 | 10487.62 | 4387.618 | 82.10271127 | 4017.369 | 12017.37 | 3717.369
82.13571127 | 5037.069 | 2037.069 | 13037.07 | 82.13571127 | 4004.675 |  | 10004.68 | 82.13571127 | 4126.965 | 6126.965 | 8126.965 | 82.13571127 | 5380.846 | 8541.846 | 6880.846 | 82.13571127 | 4557.015 | 10557.01 | 4457.015 | 82.13571127 | 3988.893 | 11988.89 | 3688.893
82.16871127 | 4878.923 | 1878.923 | 12878.92 | 82.16871127 | 3978.534 |  | 9978.534 | 82.16871127 | 4191.348 | 6191.348 | 8191.348 | 82.16871127 | 5318.456 | 8479.456 | 6818.456 | 82.16871127 | 4369.354 | 10369.35 | 4269.354 | 82.16871127 | 4042.624 | 12042.62 | 3742.624
82.20171127 | 4926.914 | 1926.914 | 12926.91 | 82.20171127 | 4004.173 |  | 10004.17 | 82.20171127 | 4109.09 | 6109.09 | 8109.09 | 82.20171127 | 5232.462 | 8393.462 | 6732.462 | 82.20171127 | 4513.012 | 10513.01 | 4413.012 | 82.20171127 | 3956.368 | 11956.37 | 3656.368
82.23471127 | 4941.24 | 1941.24 | 12941.24 | 82.23471127 | 3947.417 |  | 9947.417 | 82.23471127 | 4110.079 | 6110.079 | 8110.079 | 82.23471127 | 5278.921 | 8439.921 | 6778.921 | 82.23471127 | 4573.346 | 10573.35 | 4473.346 | 82.23471127 | 3973.319 | 11973.32 | 3673.319
82.26771127 | 4873.568 | 1873.568 | 12873.57 | 82.26771127 | 3969.927 |  | 9969.927 | 82.26771127 | 4158.498 | 6158.498 | 8158.498 | 82.26771127 | 5248.831 | 8409.831 | 6748.831 | 82.26771127 | 4453.045 | 10453.05 | 4353.045 | 82.26771127 | 3925.556 | 11925.56 | 3625.556
82.30071127 | 4954.592 | 1954.592 | 12954.59 | 82.30071127 | 3944.256 |  | 9944.256 | 82.30071127 | 4258.791 | 6258.791 | 8258.791 | 82.30071127 | 5231.801 | 8392.801 | 6731.801 | 82.30071127 | 4380.234 | 10380.23 | 4280.234 | 82.30071127 | 3983.048 | 11983.05 | 3683.048
82.33371127 | 4951.477 | 1951.477 | 12951.48 | 82.33371127 | 3934.48 |  | 9934.48 | 82.33371127 | 4117.976 | 6117.976 | 8117.976 | 82.33371127 | 5301.517 | 8462.517 | 6801.517 | 82.33371127 | 4535.872 | 10535.87 | 4435.872 | 82.33371127 | 4002.317 | 12002.32 | 3702.317
82.36671127 | 4838.26 | 1838.26 | 12838.26 | 82.36671127 | 3999.785 |  | 9999.785 | 82.36671127 | 4209.283 | 6209.283 | 8209.283 | 82.36671127 | 5331.114 | 8492.114 | 6831.114 | 82.36671127 | 4426.566 | 10426.57 | 4326.566 | 82.36671127 | 3897.699 | 11897.7 | 3597.699
82.39971127 | 4908.485 | 1908.485 | 12908.49 | 82.39971127 | 3887.382 |  | 9887.382 | 82.39971127 | 4149.666 | 6149.666 | 8149.666 | 82.39971127 | 5276.075 | 8437.075 | 6776.075 | 82.39971127 | 4512.638 | 10512.64 | 4412.638 | 82.39971127 | 3918.466 | 11918.47 | 3618.466
82.43271127 | 4926.419 | 1926.419 | 12926.42 | 82.43271127 | 4012.702 |  | 10012.7 | 82.43271127 | 4130.748 | 6130.748 | 8130.748 | 82.43271127 | 5240.851 | 8401.851 | 6740.851 | 82.43271127 | 4570.272 | 10570.27 | 4470.272 | 82.43271127 | 3760.079 | 11760.08 | 3460.079
82.46571127 | 4973.021 | 1973.021 | 12973.02 | 82.46571127 | 3968.98 |  | 9968.98 | 82.46571127 | 4141.151 | 6141.151 | 8141.151 | 82.46571127 | 5230.019 | 8391.019 | 6730.019 | 82.46571127 | 4506.293 | 10506.29 | 4406.293 | 82.46571127 | 3982.546 | 11982.55 | 3682.546
82.49871127 | 4913.042 | 1913.042 | 12913.04 | 82.49871127 | 3947.568 |  | 9947.568 | 82.49871127 | 4177.341 | 6177.341 | 8177.341 | 82.49871127 | 5344.954 | 8505.954 | 6844.954 | 82.49871127 | 4521.954 | 10521.95 | 4421.954 | 82.49871127 | 3963.751 | 11963.75 | 3663.751
82.53171127 | 5019.17 | 2019.17 | 13019.17 | 82.53171127 | 3969.222 |  | 9969.222 | 82.53171127 | 4190.049 | 6190.049 | 8190.049 | 82.53171127 | 5364.828 | 8525.828 | 6864.828 | 82.53171127 | 4531.17 | 10531.17 | 4431.17 | 82.53171127 | 3926.894 | 11926.89 | 3626.894
82.56471127 | 4943.583 | 1943.583 | 12943.58 | 82.56471127 | 3968.97 |  | 9968.97 | 82.56471127 | 4324.256 | 6324.256 | 8324.256 | 82.56471127 | 5474.87 | 8635.87 | 6974.87 | 82.56471127 | 4468.101 | 10468.1 | 4368.101 | 82.56471127 | 3827.244 | 11827.24 | 3527.244
82.59771127 | 4721.61 | 1721.61 | 12721.61 | 82.59771127 | 3882.748 |  | 9882.748 | 82.59771127 | 4254.476 | 6254.476 | 8254.476 | 82.59771127 | 5334.584 | 8495.584 | 6834.584 | 82.59771127 | 4513.942 | 10513.94 | 4413.942 | 82.59771127 | 3925.144 | 11925.14 | 3625.144
82.63071127 | 5060.206 | 2060.206 | 13060.21 | 82.63071127 | 4002.05 |  | 10002.05 | 82.63071127 | 3984.71 | 5984.71 | 7984.71 | 82.63071127 | 5226.811 | 8387.811 | 6726.811 | 82.63071127 | 4479.648 | 10479.65 | 4379.648 | 82.63071127 | 4024.4 | 12024.4 | 3724.4
82.66371127 | 4959.773 | 1959.773 | 12959.77 | 82.66371127 | 3948.605 |  | 9948.605 | 82.66371127 | 4191.99 | 6191.99 | 8191.99 | 82.66371127 | 5328.475 | 8489.475 | 6828.475 | 82.66371127 | 4459.862 | 10459.86 | 4359.862 | 82.66371127 | 3935.435 | 11935.43 | 3635.435
82.69671127 | 4914.354 | 1914.354 | 12914.35 | 82.69671127 | 3869.616 |  | 9869.616 | 82.69671127 | 4190.015 | 6190.015 | 8190.015 | 82.69671127 | 5423.261 | 8584.261 | 6923.261 | 82.69671127 | 4432.216 | 10432.22 | 4332.216 | 82.69671127 | 4022.322 | 12022.32 | 3722.322
82.72971127 | 4875.793 | 1875.793 | 12875.79 | 82.72971127 | 3892.512 |  | 9892.512 | 82.72971127 | 4193.919 | 6193.919 | 8193.919 | 82.72971127 | 5303.502 | 8464.502 | 6803.502 | 82.72971127 | 4698.467 | 10698.47 | 4598.467 | 82.72971127 | 3815.312 | 11815.31 | 3515.312
82.76271127 | 5040.36 | 2040.36 | 13040.36 | 82.76271127 | 3945.219 |  | 9945.219 | 82.76271127 | 4341.953 | 6341.953 | 8341.953 | 82.76271127 | 5329.043 | 8490.043 | 6829.043 | 82.76271127 | 4646.946 | 10646.95 | 4546.946 | 82.76271127 | 3933.811 | 11933.81 | 3633.811
82.79571127 | 4877.076 | 1877.076 | 12877.08 | 82.79571127 | 3920.278 |  | 9920.278 | 82.79571127 | 4211.479 | 6211.479 | 8211.479 | 82.79571127 | 5214.521 | 8375.521 | 6714.521 | 82.79571127 | 4648.817 | 10648.82 | 4548.817 | 82.79571127 | 3935.137 | 11935.14 | 3635.137
82.82871127 | 4910.436 | 1910.436 | 12910.44 | 82.82871127 | 3938.776 |  | 9938.776 | 82.82871127 | 4264.329 | 6264.329 | 8264.329 | 82.82871127 | 5310.707 | 8471.707 | 6810.707 | 82.82871127 | 4395.674 | 10395.67 | 4295.674 | 82.82871127 | 3936.883 | 11936.88 | 3636.883
82.86171127 | 4962.242 | 1962.242 | 12962.24 | 82.86171127 | 3883.326 |  | 9883.326 | 82.86171127 | 4202.035 | 6202.035 | 8202.035 | 82.86171127 | 5319.787 | 8480.787 | 6819.787 | 82.86171127 | 4493.349 | 10493.35 | 4393.349 | 82.86171127 | 3926.78 | 11926.78 | 3626.78
82.89471127 | 4943.089 | 1943.089 | 12943.09 | 82.89471127 | 3932.154 |  | 9932.154 | 82.89471127 | 4260.235 | 6260.235 | 8260.235 | 82.89471127 | 5202.695 | 8363.695 | 6702.695 | 82.89471127 | 4547.822 | 10547.82 | 4447.822 | 82.89471127 | 4013.062 | 12013.06 | 3713.062
82.92771127 | 4969.922 | 1969.922 | 12969.92 | 82.92771127 | 3960.499 |  | 9960.499 | 82.92771127 | 4237.982 | 6237.982 | 8237.982 | 82.92771127 | 5205.557 | 8366.557 | 6705.557 | 82.92771127 | 4467.946 | 10467.95 | 4367.946 | 82.92771127 | 3992.078 | 11992.08 | 3692.078
82.96071127 | 4908.836 | 1908.836 | 12908.84 | 82.96071127 | 4022.708 |  | 10022.71 | 82.96071127 | 4130.734 | 6130.734 | 8130.734 | 82.96071127 | 5306.81 | 8467.81 | 6806.81 | 82.96071127 | 4492.864 | 10492.86 | 4392.864 | 82.96071127 | 3898.101 | 11898.1 | 3598.101
82.99371127 | 5081.975 | 2081.975 | 13081.98 | 82.99371127 | 4026.486 |  | 10026.49 | 82.99371127 | 4125.028 | 6125.028 | 8125.028 | 82.99371127 | 5391.917 | 8552.917 | 6891.917 | 82.99371127 | 4435.504 | 10435.5 | 4335.504 | 82.99371127 | 3893.15 | 11893.15 | 3593.15
83.02671127 | 5022.144 | 2022.144 | 13022.14 | 83.02671127 | 3984.438 |  | 9984.438 | 83.02671127 | 4261.943 | 6261.943 | 8261.943 | 83.02671127 | 5309.351 | 8470.351 | 6809.351 | 83.02671127 | 4571.602 | 10571.6 | 4471.602 | 83.02671127 | 3919.11 | 11919.11 | 3619.11
83.05971127 | 4939.888 | 1939.888 | 12939.89 | 83.05971127 | 3922.54 |  | 9922.54 | 83.05971127 | 4095.288 | 6095.288 | 8095.288 | 83.05971127 | 5383.736 | 8544.736 | 6883.736 | 83.05971127 | 4511.236 | 10511.24 | 4411.236 | 83.05971127 | 4001.498 | 12001.5 | 3701.498
83.09271127 | 4843.1 | 1843.1 | 12843.1 | 83.09271127 | 3857.521 |  | 9857.521 | 83.09271127 | 4162.19 | 6162.19 | 8162.19 | 83.09271127 | 5399.841 | 8560.841 | 6899.841 | 83.09271127 | 4479.348 | 10479.35 | 4379.348 | 83.09271127 | 3950.274 | 11950.27 | 3650.274
83.12571127 | 4955.332 | 1955.332 | 12955.33 | 83.12571127 | 3928.967 |  | 9928.967 | 83.12571127 | 4225.709 | 6225.709 | 8225.709 | 83.12571127 | 5329.624 | 8490.624 | 6829.624 | 83.12571127 | 4479.312 | 10479.31 | 4379.312 | 83.12571127 | 3879.215 | 11879.22 | 3579.215
83.15871127 | 5105.112 | 2105.112 | 13105.11 | 83.15871127 | 3879.145 |  | 9879.145 | 83.15871127 | 4139.609 | 6139.609 | 8139.609 | 83.15871127 | 5287.28 | 8448.28 | 6787.28 | 83.15871127 | 4494.676 | 10494.68 | 4394.676 | 83.15871127 | 3994.188 | 11994.19 | 3694.188
83.19171127 | 4995.744 | 1995.744 | 12995.74 | 83.19171127 | 3912.16 |  | 9912.16 | 83.19171127 | 4165.357 | 6165.357 | 8165.357 | 83.19171127 | 5256.92 | 8417.92 | 6756.92 | 83.19171127 | 4570.24 | 10570.24 | 4470.24 | 83.19171127 | 3938.72 | 11938.72 | 3638.72
83.22471127 | 5057.593 | 2057.593 | 13057.59 | 83.22471127 | 3995.892 |  | 9995.892 | 83.22471127 | 4240.992 | 6240.992 | 8240.992 | 83.22471127 | 5312.622 | 8473.622 | 6812.622 | 83.22471127 | 4452.116 | 10452.12 | 4352.116 | 83.22471127 | 3978.042 | 11978.04 | 3678.042
83.25771127 | 5012.258 | 2012.258 | 13012.26 | 83.25771127 | 3912.386 |  | 9912.386 | 83.25771127 | 4144.502 | 6144.502 | 8144.502 | 83.25771127 | 5234.937 | 8395.937 | 6734.937 | 83.25771127 | 4527.166 | 10527.17 | 4427.166 | 83.25771127 | 3959.795 | 11959.8 | 3659.795
83.29071127 | 5014.177 | 2014.177 | 13014.18 | 83.29071127 | 3967.121 |  | 9967.121 | 83.29071127 | 4069.939 | 6069.939 | 8069.939 | 83.29071127 | 5331.123 | 8492.123 | 6831.123 | 83.29071127 | 4566.647 | 10566.65 | 4466.647 | 83.29071127 | 3946.941 | 11946.94 | 3646.941
83.32371127 | 4954.063 | 1954.063 | 12954.06 | 83.32371127 | 3906.509 |  | 9906.509 | 83.32371127 | 4211.932 | 6211.932 | 8211.932 | 83.32371127 | 5417.886 | 8578.886 | 6917.886 | 83.32371127 | 4503.568 | 10503.57 | 4403.568 | 83.32371127 | 4087.394 | 12087.39 | 3787.394
83.35671127 | 4938.655 | 1938.655 | 12938.66 | 83.35671127 | 4046.596 |  | 10046.6 | 83.35671127 | 4219.372 | 6219.372 | 8219.372 | 83.35671127 | 5432.521 | 8593.521 | 6932.521 | 83.35671127 | 4510.839 | 10510.84 | 4410.839 | 83.35671127 | 4014.948 | 12014.95 | 3714.948
83.38971127 | 4911.201 | 1911.201 | 12911.2 | 83.38971127 | 4004.973 |  | 10004.97 | 83.38971127 | 4172.02 | 6172.02 | 8172.02 | 83.38971127 | 5426.185 | 8587.185 | 6926.185 | 83.38971127 | 4542.804 | 10542.8 | 4442.804 | 83.38971127 | 3986.809 | 11986.81 | 3686.809
83.42271127 | 4902.143 | 1902.143 | 12902.14 | 83.42271127 | 4038.417 |  | 10038.42 | 83.42271127 | 4225.704 | 6225.704 | 8225.704 | 83.42271127 | 5404.717 | 8565.717 | 6904.717 | 83.42271127 | 4595.279 | 10595.28 | 4495.279 | 83.42271127 | 3982.716 | 11982.72 | 3682.716
83.45571127 | 5036.29 | 2036.29 | 13036.29 | 83.45571127 | 4010.176 |  | 10010.18 | 83.45571127 | 4270.941 | 6270.941 | 8270.941 | 83.45571127 | 5416.643 | 8577.643 | 6916.643 | 83.45571127 | 4576.521 | 10576.52 | 4476.521 | 83.45571127 | 3950.237 | 11950.24 | 3650.237
83.48871127 | 5030.311 | 2030.311 | 13030.31 | 83.48871127 | 4008.044 |  | 10008.04 | 83.48871127 | 4319.644 | 6319.644 | 8319.644 | 83.48871127 | 5447.044 | 8608.044 | 6947.044 | 83.48871127 | 4476.956 | 10476.96 | 4376.956 | 83.48871127 | 3951.089 | 11951.09 | 3651.089
83.52171127 | 5128.458 | 2128.458 | 13128.46 | 83.52171127 | 3938.203 |  | 9938.203 | 83.52171127 | 4289.987 | 6289.987 | 8289.987 | 83.52171127 | 5458.352 | 8619.352 | 6958.352 | 83.52171127 | 4455.906 | 10455.91 | 4355.906 | 83.52171127 | 3956.324 | 11956.32 | 3656.324
83.55471127 | 5163.12 | 2163.12 | 13163.12 | 83.55471127 | 3965.033 |  | 9965.033 | 83.55471127 | 4324.733 | 6324.733 | 8324.733 | 83.55471127 | 5400.603 | 8561.603 | 6900.603 | 83.55471127 | 4537.66 | 10537.66 | 4437.66 | 83.55471127 | 3975.908 | 11975.91 | 3675.908
83.58771127 | 5056.913 | 2056.913 | 13056.91 | 83.58771127 | 4011.019 |  | 10011.02 | 83.58771127 | 4227.063 | 6227.063 | 8227.063 | 83.58771127 | 5414.614 | 8575.614 | 6914.614 | 83.58771127 | 4456.525 | 10456.53 | 4356.525 | 83.58771127 | 3938.48 | 11938.48 | 3638.48
83.62071127 | 4987.85 | 1987.85 | 12987.85 | 83.62071127 | 3998.85 |  | 9998.85 | 83.62071127 | 4140.489 | 6140.489 | 8140.489 | 83.62071127 | 5350.551 | 8511.551 | 6850.551 | 83.62071127 | 4524.493 | 10524.49 | 4424.493 | 83.62071127 | 3948.107 | 11948.11 | 3648.107
83.65371127 | 4993.893 | 1993.893 | 12993.89 | 83.65371127 | 3995.508 |  | 9995.508 | 83.65371127 | 4072.438 | 6072.438 | 8072.438 | 83.65371127 | 5354.182 | 8515.182 | 6854.182 | 83.65371127 | 4554.577 | 10554.58 | 4454.577 | 83.65371127 | 3996.155 | 11996.16 | 3696.155
83.68671127 | 4973.961 | 1973.961 | 12973.96 | 83.68671127 | 3953.41 |  | 9953.41 | 83.68671127 | 4173.48 | 6173.48 | 8173.48 | 83.68671127 | 5303.854 | 8464.854 | 6803.854 | 83.68671127 | 4449.532 | 10449.53 | 4349.532 | 83.68671127 | 3927.789 | 11927.79 | 3627.789
83.71971127 | 5012.037 | 2012.037 | 13012.04 | 83.71971127 | 3904.788 |  | 9904.788 | 83.71971127 | 4203.764 | 6203.764 | 8203.764 | 83.71971127 | 5346.862 | 8507.862 | 6846.862 | 83.71971127 | 4511.673 | 10511.67 | 4411.673 | 83.71971127 | 3917.828 | 11917.83 | 3617.828
83.75271127 | 5057.053 | 2057.053 | 13057.05 | 83.75271127 | 3929.616 |  | 9929.616 | 83.75271127 | 4276.909 | 6276.909 | 8276.909 | 83.75271127 | 5363.568 | 8524.568 | 6863.568 | 83.75271127 | 4576.596 | 10576.6 | 4476.596 | 83.75271127 | 3967.571 | 11967.57 | 3667.571
83.78571127 | 5079.828 | 2079.828 | 13079.83 | 83.78571127 | 4024.438 |  | 10024.44 | 83.78571127 | 4270.61 | 6270.61 | 8270.61 | 83.78571127 | 5326.974 | 8487.974 | 6826.974 | 83.78571127 | 4514.215 | 10514.21 | 4414.215 | 83.78571127 | 3951.519 | 11951.52 | 3651.519
83.81871127 | 5008.068 | 2008.068 | 13008.07 | 83.81871127 | 4007.504 |  | 10007.5 | 83.81871127 | 4225.311 | 6225.311 | 8225.311 | 83.81871127 | 5354.935 | 8515.935 | 6854.935 | 83.81871127 | 4428.003 | 10428 | 4328.003 | 83.81871127 | 3964.435 | 11964.44 | 3664.435
83.85171127 | 5033.82 | 2033.82 | 13033.82 | 83.85171127 | 3975.343 |  | 9975.343 | 83.85171127 | 4220.956 | 6220.956 | 8220.956 | 83.85171127 | 5383.399 | 8544.399 | 6883.399 | 83.85171127 | 4489.768 | 10489.77 | 4389.768 | 83.85171127 | 3866.091 | 11866.09 | 3566.091
83.88471127 | 5021.977 | 2021.977 | 13021.98 | 83.88471127 | 4012.95 |  | 10012.95 | 83.88471127 | 4150.059 | 6150.059 | 8150.059 | 83.88471127 | 5384.851 | 8545.851 | 6884.851 | 83.88471127 | 4510.985 | 10510.98 | 4410.985 | 83.88471127 | 3894.609 | 11894.61 | 3594.609
83.91771127 | 4986.34 | 1986.34 | 12986.34 | 83.91771127 | 4059.849 |  | 10059.85 | 83.91771127 | 4127.227 | 6127.227 | 8127.227 | 83.91771127 | 5402.932 | 8563.932 | 6902.932 | 83.91771127 | 4495.095 | 10495.09 | 4395.095 | 83.91771127 | 3960.792 | 11960.79 | 3660.792
83.95071127 | 4987.191 | 1987.191 | 12987.19 | 83.95071127 | 3992.323 |  | 9992.323 | 83.95071127 | 4158.678 | 6158.678 | 8158.678 | 83.95071127 | 5400.012 | 8561.012 | 6900.012 | 83.95071127 | 4511.667 | 10511.67 | 4411.667 | 83.95071127 | 3958.44 | 11958.44 | 3658.44
83.98371127 | 4947.51 | 1947.51 | 12947.51 | 83.98371127 | 3881.033 |  | 9881.033 | 83.98371127 | 4160.508 | 6160.508 | 8160.508 | 83.98371127 | 5312.601 | 8473.601 | 6812.601 | 83.98371127 | 4479.028 | 10479.03 | 4379.028 | 83.98371127 | 3928.103 | 11928.1 | 3628.103
84.01671127 | 4958.031 | 1958.031 | 12958.03 | 84.01671127 | 3965.567 |  | 9965.567 | 84.01671127 | 4142.348 | 6142.348 | 8142.348 | 84.01671127 | 5222.616 | 8383.616 | 6722.616 | 84.01671127 | 4477.518 | 10477.52 | 4377.518 | 84.01671127 | 3891.116 | 11891.12 | 3591.116
84.04971127 | 4985.953 | 1985.953 | 12985.95 | 84.04971127 | 4011.171 |  | 10011.17 | 84.04971127 | 4156.49 | 6156.49 | 8156.49 | 84.04971127 | 5244.975 | 8405.975 | 6744.975 | 84.04971127 | 4514.011 | 10514.01 | 4414.011 | 84.04971127 | 3886.135 | 11886.13 | 3586.135
84.08271127 | 5026.063 | 2026.063 | 13026.06 | 84.08271127 | 3945.765 |  | 9945.765 | 84.08271127 | 4126.566 | 6126.566 | 8126.566 | 84.08271127 | 5376.27 | 8537.27 | 6876.27 | 84.08271127 | 4534 | 10534 | 4434 | 84.08271127 | 3884.981 | 11884.98 | 3584.981
84.11571127 | 5054.616 | 2054.616 | 13054.62 | 84.11571127 | 3975.293 |  | 9975.293 | 84.11571127 | 4084.267 | 6084.267 | 8084.267 | 84.11571127 | 5377.571 | 8538.571 | 6877.571 | 84.11571127 | 4562.716 | 10562.72 | 4462.716 | 84.11571127 | 3913.809 | 11913.81 | 3613.809
84.14871127 | 4961.664 | 1961.664 | 12961.66 | 84.14871127 | 3986.355 |  | 9986.355 | 84.14871127 | 4187.022 | 6187.022 | 8187.022 | 84.14871127 | 5275.337 | 8436.337 | 6775.337 | 84.14871127 | 4530.85 | 10530.85 | 4430.85 | 84.14871127 | 3869.378 | 11869.38 | 3569.378
84.18171127 | 4864.396 | 1864.396 | 12864.4 | 84.18171127 | 3964.919 |  | 9964.919 | 84.18171127 | 4253.407 | 6253.407 | 8253.407 | 84.18171127 | 5352.239 | 8513.239 | 6852.239 | 84.18171127 | 4462.63 | 10462.63 | 4362.63 | 84.18171127 | 3867.71 | 11867.71 | 3567.71
84.21471127 | 4837.995 | 1837.995 | 12838 | 84.21471127 | 3953.071 |  | 9953.071 | 84.21471127 | 4202.23 | 6202.23 | 8202.23 | 84.21471127 | 5360.189 | 8521.189 | 6860.189 | 84.21471127 | 4489.232 | 10489.23 | 4389.232 | 84.21471127 | 3910.269 | 11910.27 | 3610.269
84.24771127 | 4806.636 | 1806.636 | 12806.64 | 84.24771127 | 3950.777 |  | 9950.777 | 84.24771127 | 4159.455 | 6159.455 | 8159.455 | 84.24771127 | 5217.355 | 8378.355 | 6717.355 | 84.24771127 | 4500.555 | 10500.55 | 4400.555 | 84.24771127 | 3936.545 | 11936.55 | 3636.545
84.28071127 | 4824.308 | 1824.308 | 12824.31 | 84.28071127 | 3970.721 |  | 9970.721 | 84.28071127 | 4158.961 | 6158.961 | 8158.961 | 84.28071127 | 5246.636 | 8407.636 | 6746.636 | 84.28071127 | 4577.061 | 10577.06 | 4477.061 | 84.28071127 | 3924.319 | 11924.32 | 3624.319
84.31371127 | 4840.21 | 1840.21 | 12840.21 | 84.31371127 | 4013.37 |  | 10013.37 | 84.31371127 | 4222.537 | 6222.537 | 8222.537 | 84.31371127 | 5371.254 | 8532.254 | 6871.254 | 84.31371127 | 4636.48 | 10636.48 | 4536.48 | 84.31371127 | 3887.812 | 11887.81 | 3587.812
84.34671127 | 4981.611 | 1981.611 | 12981.61 | 84.34671127 | 4035.872 |  | 10035.87 | 84.34671127 | 4226.37 | 6226.37 | 8226.37 | 84.34671127 | 5374.322 | 8535.322 | 6874.322 | 84.34671127 | 4542.986 | 10542.99 | 4442.986 | 84.34671127 | 3934.455 | 11934.45 | 3634.455
84.37971127 | 5008.879 | 2008.879 | 13008.88 | 84.37971127 | 3980.849 |  | 9980.849 | 84.37971127 | 4102.452 | 6102.452 | 8102.452 | 84.37971127 | 5381.652 | 8542.652 | 6881.652 | 84.37971127 | 4468.587 | 10468.59 | 4368.587 | 84.37971127 | 3942.947 | 11942.95 | 3642.947
84.41271127 | 4934.751 | 1934.751 | 12934.75 | 84.41271127 | 3946.085 |  | 9946.085 | 84.41271127 | 4064.679 | 6064.679 | 8064.679 | 84.41271127 | 5357.892 | 8518.892 | 6857.892 | 84.41271127 | 4419.67 | 10419.67 | 4319.67 | 84.41271127 | 3868.019 | 11868.02 | 3568.019
84.44571127 | 4803.864 | 1803.864 | 12803.86 | 84.44571127 | 3968.465 |  | 9968.465 | 84.44571127 | 4075.156 | 6075.156 | 8075.156 | 84.44571127 | 5279.774 | 8440.774 | 6779.774 | 84.44571127 | 4409.399 | 10409.4 | 4309.399 | 84.44571127 | 3902.103 | 11902.1 | 3602.103
84.47871127 | 4785.677 | 1785.677 | 12785.68 | 84.47871127 | 3938.452 |  | 9938.452 | 84.47871127 | 4079.498 | 6079.498 | 8079.498 | 84.47871127 | 5218.192 | 8379.192 | 6718.192 | 84.47871127 | 4365.804 | 10365.8 | 4265.804 | 84.47871127 | 3937.184 | 11937.18 | 3637.184
84.51171127 | 4884.085 | 1884.085 | 12884.09 | 84.51171127 | 3968.855 |  | 9968.855 | 84.51171127 | 4087.57 | 6087.57 | 8087.57 | 84.51171127 | 5224.873 | 8385.873 | 6724.873 | 84.51171127 | 4362.498 | 10362.5 | 4262.498 | 84.51171127 | 3897.455 | 11897.45 | 3597.455
84.54471127 | 4926.039 | 1926.039 | 12926.04 | 84.54471127 | 4032.509 |  | 10032.51 | 84.54471127 | 4133.323 | 6133.323 | 8133.323 | 84.54471127 | 5264.867 | 8425.867 | 6764.867 | 84.54471127 | 4495.522 | 10495.52 | 4395.522 | 84.54471127 | 3934.159 | 11934.16 | 3634.159
84.57771127 | 4917.139 | 1917.139 | 12917.14 | 84.57771127 | 3964.918 |  | 9964.918 | 84.57771127 | 4142.527 | 6142.527 | 8142.527 | 84.57771127 | 5336.817 | 8497.817 | 6836.817 | 84.57771127 | 4570.82 | 10570.82 | 4470.82 | 84.57771127 | 3957.345 | 11957.34 | 3657.345
84.61071127 | 4939.747 | 1939.747 | 12939.75 | 84.61071127 | 3908.989 |  | 9908.989 | 84.61071127 | 4201.903 | 6201.903 | 8201.903 | 84.61071127 | 5185.116 | 8346.116 | 6685.116 | 84.61071127 | 4499.783 | 10499.78 | 4399.783 | 84.61071127 | 3851.03 | 11851.03 | 3551.03
84.64371127 | 4925.653 | 1925.653 | 12925.65 | 84.64371127 | 3939.637 |  | 9939.637 | 84.64371127 | 4182.076 | 6182.076 | 8182.076 | 84.64371127 | 5295.768 | 8456.768 | 6795.768 | 84.64371127 | 4482.246 | 10482.25 | 4382.246 | 84.64371127 | 3860.201 | 11860.2 | 3560.201
84.67671127 | 4962.363 | 1962.363 | 12962.36 | 84.67671127 | 3887.624 |  | 9887.624 | 84.67671127 | 4233.364 | 6233.364 | 8233.364 | 84.67671127 | 5296.909 | 8457.909 | 6796.909 | 84.67671127 | 4439.52 | 10439.52 | 4339.52 | 84.67671127 | 3842.545 | 11842.55 | 3542.545
84.70971127 | 5006.713 | 2006.713 | 13006.71 | 84.70971127 | 3843.063 |  | 9843.063 | 84.70971127 | 4115.528 | 6115.528 | 8115.528 | 84.70971127 | 5291.993 | 8452.993 | 6791.993 | 84.70971127 | 4345.868 | 10345.87 | 4245.868 | 84.70971127 | 3924.99 | 11924.99 | 3624.99
84.74271127 | 4939.601 | 1939.601 | 12939.6 | 84.74271127 | 3948.703 |  | 9948.703 | 84.74271127 | 4136.251 | 6136.251 | 8136.251 | 84.74271127 | 5246.145 | 8407.145 | 6746.145 | 84.74271127 | 4488.604 | 10488.6 | 4388.604 | 84.74271127 | 3915.739 | 11915.74 | 3615.739
84.77571127 | 4833.871 | 1833.871 | 12833.87 | 84.77571127 | 3910.425 |  | 9910.425 | 84.77571127 | 4134.146 | 6134.146 | 8134.146 | 84.77571127 | 5305.02 | 8466.02 | 6805.02 | 84.77571127 | 4375.825 | 10375.82 | 4275.825 | 84.77571127 | 3862.029 | 11862.03 | 3562.029
84.80871127 | 4920.245 | 1920.245 | 12920.25 | 84.80871127 | 3873.412 |  | 9873.412 | 84.80871127 | 4101.054 | 6101.054 | 8101.054 | 84.80871127 | 5150.318 | 8311.318 | 6650.318 | 84.80871127 | 4373.931 | 10373.93 | 4273.931 | 84.80871127 | 3882.543 | 11882.54 | 3582.543
84.84171127 | 4865.691 | 1865.691 | 12865.69 | 84.84171127 | 3895.519 |  | 9895.519 | 84.84171127 | 4078.829 | 6078.829 | 8078.829 | 84.84171127 | 5316.317 | 8477.317 | 6816.317 | 84.84171127 | 4409.513 | 10409.51 | 4309.513 | 84.84171127 | 3817.449 | 11817.45 | 3517.449
84.87471127 | 4911.523 | 1911.523 | 12911.52 | 84.87471127 | 3873.475 |  | 9873.475 | 84.87471127 | 4087.633 | 6087.633 | 8087.633 | 84.87471127 | 5212.948 | 8373.948 | 6712.948 | 84.87471127 | 4500.998 | 10501 | 4400.998 | 84.87471127 | 3786.317 | 11786.32 | 3486.317
84.90771127 | 4764.689 | 1764.689 | 12764.69 | 84.90771127 | 3903.227 |  | 9903.227 | 84.90771127 | 4131.882 | 6131.882 | 8131.882 | 84.90771127 | 5244.189 | 8405.189 | 6744.189 | 84.90771127 | 4414.442 | 10414.44 | 4314.442 | 84.90771127 | 3864.078 | 11864.08 | 3564.078
84.94071127 | 4844.798 | 1844.798 | 12844.8 | 84.94071127 | 3799.7 |  | 9799.7 | 84.94071127 | 4096.631 | 6096.631 | 8096.631 | 84.94071127 | 5225.915 | 8386.915 | 6725.915 | 84.94071127 | 4478.09 | 10478.09 | 4378.09 | 84.94071127 | 3853.732 | 11853.73 | 3553.732
84.97371127 | 4772.679 | 1772.679 | 12772.68 | 84.97371127 | 3921.16 |  | 9921.16 | 84.97371127 | 4132.681 | 6132.681 | 8132.681 | 84.97371127 | 5325.801 | 8486.801 | 6825.801 | 84.97371127 | 4526.801 | 10526.8 | 4426.801 | 84.97371127 | 3945.159 | 11945.16 | 3645.159
85.00671127 | 4834.582 | 1834.582 | 12834.58 | 85.00671127 | 3918.22 |  | 9918.22 | 85.00671127 | 4073.526 | 6073.526 | 8073.526 | 85.00671127 | 5297.791 | 8458.791 | 6797.791 | 85.00671127 | 4492.458 | 10492.46 | 4392.458 | 85.00671127 | 3993.193 | 11993.19 | 3693.193
85.03971127 | 4876.17 | 1876.17 | 12876.17 | 85.03971127 | 3940.454 |  | 9940.454 | 85.03971127 | 4037.943 | 6037.943 | 8037.943 | 85.03971127 | 5322.799 | 8483.799 | 6822.799 | 85.03971127 | 4457.981 | 10457.98 | 4357.981 | 85.03971127 | 3888.371 | 11888.37 | 3588.371
85.07271127 | 4825.323 | 1825.323 | 12825.32 | 85.07271127 | 3895.359 |  | 9895.359 | 85.07271127 | 4132.015 | 6132.015 | 8132.015 | 85.07271127 | 5333.6 | 8494.6 | 6833.6 | 85.07271127 | 4411.231 | 10411.23 | 4311.231 | 85.07271127 | 3835.257 | 11835.26 | 3535.257
85.10571127 | 4776.679 | 1776.679 | 12776.68 | 85.10571127 | 3875.542 |  | 9875.542 | 85.10571127 | 4123.152 | 6123.152 | 8123.152 | 85.10571127 | 5263.319 | 8424.319 | 6763.319 | 85.10571127 | 4422.64 | 10422.64 | 4322.64 | 85.10571127 | 3943.822 | 11943.82 | 3643.822
85.13871127 | 4822.367 | 1822.367 | 12822.37 | 85.13871127 | 3854.183 |  | 9854.183 | 85.13871127 | 4146.039 | 6146.039 | 8146.039 | 85.13871127 | 5287.018 | 8448.018 | 6787.018 | 85.13871127 | 4392.363 | 10392.36 | 4292.363 | 85.13871127 | 3859.921 | 11859.92 | 3559.921
85.17171127 | 4768.002 | 1768.002 | 12768 | 85.17171127 | 3834.37 |  | 9834.37 | 85.17171127 | 4050.133 | 6050.133 | 8050.133 | 85.17171127 | 5380.998 | 8541.998 | 6880.998 | 85.17171127 | 4415.044 | 10415.04 | 4315.044 | 85.17171127 | 3840.5 | 11840.5 | 3540.5
85.20471127 | 4893.214 | 1893.214 | 12893.21 | 85.20471127 | 4055.536 |  | 10055.54 | 85.20471127 | 4113.057 | 6113.057 | 8113.057 | 85.20471127 | 5253.141 | 8414.141 | 6753.141 | 85.20471127 | 4411.844 | 10411.84 | 4311.844 | 85.20471127 | 3806.741 | 11806.74 | 3506.741
85.23771127 | 4746.754 | 1746.754 | 12746.75 | 85.23771127 | 3947.549 |  | 9947.549 | 85.23771127 | 3963.846 | 5963.846 | 7963.846 | 85.23771127 | 5316.984 | 8477.984 | 6816.984 | 85.23771127 | 4289.182 | 10289.18 | 4189.182 | 85.23771127 | 3768.754 | 11768.75 | 3468.754
85.27071127 | 4785.957 | 1785.957 | 12785.96 | 85.27071127 | 3871.981 |  | 9871.981 | 85.27071127 | 4112.626 | 6112.626 | 8112.626 | 85.27071127 | 5212.744 | 8373.744 | 6712.744 | 85.27071127 | 4558.436 | 10558.44 | 4458.436 | 85.27071127 | 3808.068 | 11808.07 | 3508.068
85.30371127 | 4779.045 | 1779.045 | 12779.05 | 85.30371127 | 3869.019 |  | 9869.019 | 85.30371127 | 4212.35 | 6212.35 | 8212.35 | 85.30371127 | 5331.227 | 8492.227 | 6831.227 | 85.30371127 | 4468.586 | 10468.59 | 4368.586 | 85.30371127 | 3818.929 | 11818.93 | 3518.929
85.33671127 | 4706.412 | 1706.412 | 12706.41 | 85.33671127 | 3806.221 |  | 9806.221 | 85.33671127 | 4048.206 | 6048.206 | 8048.206 | 85.33671127 | 5242.736 | 8403.736 | 6742.736 | 85.33671127 | 4578.844 | 10578.84 | 4478.844 | 85.33671127 | 3772.897 | 11772.9 | 3472.897
85.36971127 | 4827.971 | 1827.971 | 12827.97 | 85.36971127 | 3857.287 |  | 9857.287 | 85.36971127 | 4160.225 | 6160.225 | 8160.225 | 85.36971127 | 5165.475 | 8326.475 | 6665.475 | 85.36971127 | 4413.488 | 10413.49 | 4313.488 | 85.36971127 | 3748.761 | 11748.76 | 3448.761
85.40271127 | 4727.836 | 1727.836 | 12727.84 | 85.40271127 | 3925.894 |  | 9925.894 | 85.40271127 | 3992.942 | 5992.942 | 7992.942 | 85.40271127 | 5302.522 | 8463.522 | 6802.522 | 85.40271127 | 4417.556 | 10417.56 | 4317.556 | 85.40271127 | 3879.877 | 11879.88 | 3579.877
85.43571127 | 4799.382 | 1799.382 | 12799.38 | 85.43571127 | 3892.223 |  | 9892.223 | 85.43571127 | 4011.404 | 6011.404 | 8011.404 | 85.43571127 | 5183.582 | 8344.582 | 6683.582 | 85.43571127 | 4434.974 | 10434.97 | 4334.974 | 85.43571127 | 3849.223 | 11849.22 | 3549.223
85.46871127 | 4875.637 | 1875.637 | 12875.64 | 85.46871127 | 3981.174 |  | 9981.174 | 85.46871127 | 4099.522 | 6099.522 | 8099.522 | 85.46871127 | 5211.353 | 8372.353 | 6711.353 | 85.46871127 | 4394.134 | 10394.13 | 4294.134 | 85.46871127 | 3891.657 | 11891.66 | 3591.657
85.50171127 | 4865.399 | 1865.399 | 12865.4 | 85.50171127 | 3798.952 |  | 9798.952 | 85.50171127 | 4031.666 | 6031.666 | 8031.666 | 85.50171127 | 5139.666 | 8300.666 | 6639.666 | 85.50171127 | 4491.03 | 10491.03 | 4391.03 | 85.50171127 | 3875.728 | 11875.73 | 3575.728
85.53471127 | 4891.152 | 1891.152 | 12891.15 | 85.53471127 | 3848.07 |  | 9848.07 | 85.53471127 | 3954.405 | 5954.405 | 7954.405 | 85.53471127 | 5222.601 | 8383.601 | 6722.601 | 85.53471127 | 4469.228 | 10469.23 | 4369.228 | 85.53471127 | 3905.677 | 11905.68 | 3605.677
85.56771127 | 4907.386 | 1907.386 | 12907.39 | 85.56771127 | 3853.215 |  | 9853.215 | 85.56771127 | 4011.254 | 6011.254 | 8011.254 | 85.56771127 | 5152.574 | 8313.574 | 6652.574 | 85.56771127 | 4482.956 | 10482.96 | 4382.956 | 85.56771127 | 3861.702 | 11861.7 | 3561.702
85.60071127 | 4899.322 | 1899.322 | 12899.32 | 85.60071127 | 3896.109 |  | 9896.109 | 85.60071127 | 4067.388 | 6067.388 | 8067.388 | 85.60071127 | 5128.044 | 8289.044 | 6628.044 | 85.60071127 | 4489.399 | 10489.4 | 4389.399 | 85.60071127 | 3746.907 | 11746.91 | 3446.907
85.63371127 | 4784.405 | 1784.405 | 12784.41 | 85.63371127 | 3835.23 |  | 9835.23 | 85.63371127 | 4035.846 | 6035.846 | 8035.846 | 85.63371127 | 5255.203 | 8416.203 | 6755.203 | 85.63371127 | 4394.615 | 10394.61 | 4294.615 | 85.63371127 | 3803.105 | 11803.11 | 3503.105
85.66671127 | 4810.579 | 1810.579 | 12810.58 | 85.66671127 | 3853.198 |  | 9853.198 | 85.66671127 | 4135.103 | 6135.103 | 8135.103 | 85.66671127 | 5150.244 | 8311.244 | 6650.244 | 85.66671127 | 4523.555 | 10523.56 | 4423.555 | 85.66671127 | 3913.976 | 11913.98 | 3613.976
85.69971127 | 4908.078 | 1908.078 | 12908.08 | 85.69971127 | 3780.55 |  | 9780.55 | 85.69971127 | 4035.141 | 6035.141 | 8035.141 | 85.69971127 | 5259.487 | 8420.487 | 6759.487 | 85.69971127 | 4574.097 | 10574.1 | 4474.097 | 85.69971127 | 3816.508 | 11816.51 | 3516.508
85.73271127 | 4832.958 | 1832.958 | 12832.96 | 85.73271127 | 3877.114 |  | 9877.114 | 85.73271127 | 4216.986 | 6216.986 | 8216.986 | 85.73271127 | 5293.951 | 8454.951 | 6793.951 | 85.73271127 | 4371.697 | 10371.7 | 4271.697 | 85.73271127 | 3739.443 | 11739.44 | 3439.443
85.76571127 | 4894.024 | 1894.024 | 12894.02 | 85.76571127 | 3962.876 |  | 9962.876 | 85.76571127 | 4114.467 | 6114.467 | 8114.467 | 85.76571127 | 5126.154 | 8287.154 | 6626.154 | 85.76571127 | 4274.29 | 10274.29 | 4174.29 | 85.76571127 | 3702.686 | 11702.69 | 3402.686
85.79871127 | 4775.333 | 1775.333 | 12775.33 | 85.79871127 | 3951.274 |  | 9951.274 | 85.79871127 | 4110.137 | 6110.137 | 8110.137 | 85.79871127 | 5187.687 | 8348.687 | 6687.687 | 85.79871127 | 4428.413 | 10428.41 | 4328.413 | 85.79871127 | 3721.118 | 11721.12 | 3421.118
85.83171127 | 4697.688 | 1697.688 | 12697.69 | 85.83171127 | 3913.349 |  | 9913.349 | 85.83171127 | 4062.401 | 6062.401 | 8062.401 | 85.83171127 | 5284.007 | 8445.007 | 6784.007 | 85.83171127 | 4457.922 | 10457.92 | 4357.922 | 85.83171127 | 3804.546 | 11804.55 | 3504.546
85.86471127 | 4865.088 | 1865.088 | 12865.09 | 85.86471127 | 3846.602 |  | 9846.602 | 85.86471127 | 4136.765 | 6136.765 | 8136.765 | 85.86471127 | 5391.765 | 8552.765 | 6891.765 | 85.86471127 | 4440.206 | 10440.21 | 4340.206 | 85.86471127 | 3881.841 | 11881.84 | 3581.841
85.89771127 | 4912.17 | 1912.17 | 12912.17 | 85.89771127 | 3856.044 |  | 9856.044 | 85.89771127 | 4068.548 | 6068.548 | 8068.548 | 85.89771127 | 5208.648 | 8369.648 | 6708.648 | 85.89771127 | 4406.892 | 10406.89 | 4306.892 | 85.89771127 | 3862.764 | 11862.76 | 3562.764
85.93071127 | 4846.965 | 1846.965 | 12846.96 | 85.93071127 | 3875.3 |  | 9875.3 | 85.93071127 | 4050.547 | 6050.547 | 8050.547 | 85.93071127 | 5197.735 | 8358.735 | 6697.735 | 85.93071127 | 4437.928 | 10437.93 | 4337.928 | 85.93071127 | 3821.866 | 11821.87 | 3521.866
85.96371127 | 4854.147 | 1854.147 | 12854.15 | 85.96371127 | 3898.999 |  | 9898.999 | 85.96371127 | 4106.591 | 6106.591 | 8106.591 | 85.96371127 | 5213.519 | 8374.519 | 6713.519 | 85.96371127 | 4371.744 | 10371.74 | 4271.744 | 85.96371127 | 3769.039 | 11769.04 | 3469.039
85.99671127 | 4869.097 | 1869.097 | 12869.1 | 85.99671127 | 3863.772 |  | 9863.772 | 85.99671127 | 4202.904 | 6202.904 | 8202.904 | 85.99671127 | 5255.228 | 8416.228 | 6755.228 | 85.99671127 | 4311.237 | 10311.24 | 4211.237 | 85.99671127 | 3739.439 | 11739.44 | 3439.439
86.02971127 | 4852.399 | 1852.399 | 12852.4 | 86.02971127 | 3869.463 |  | 9869.463 | 86.02971127 | 4038.834 | 6038.834 | 8038.834 | 86.02971127 | 5261.699 | 8422.699 | 6761.699 | 86.02971127 | 4424.2 | 10424.2 | 4324.2 | 86.02971127 | 3757.609 | 11757.61 | 3457.609
86.06271127 | 4747.313 | 1747.313 | 12747.31 | 86.06271127 | 3970.768 |  | 9970.768 | 86.06271127 | 4035.793 | 6035.793 | 8035.793 | 86.06271127 | 5340.226 | 8501.226 | 6840.226 | 86.06271127 | 4448.7 | 10448.7 | 4348.7 | 86.06271127 | 3740.294 | 11740.29 | 3440.294
86.09571127 | 4814.353 | 1814.353 | 12814.35 | 86.09571127 | 3903.718 |  | 9903.718 | 86.09571127 | 4078.732 | 6078.732 | 8078.732 | 86.09571127 | 5263.196 | 8424.196 | 6763.196 | 86.09571127 | 4495.282 | 10495.28 | 4395.282 | 86.09571127 | 3858.057 | 11858.06 | 3558.057
86.12871127 | 4780.345 | 1780.345 | 12780.34 | 86.12871127 | 3851.935 |  | 9851.935 | 86.12871127 | 4138.2 | 6138.2 | 8138.2 | 86.12871127 | 5202.16 | 8363.16 | 6702.16 | 86.12871127 | 4460.025 | 10460.02 | 4360.025 | 86.12871127 | 3780.499 | 11780.5 | 3480.499
86.16171127 | 4765.6 | 1765.6 | 12765.6 | 86.16171127 | 3844.681 |  | 9844.681 | 86.16171127 | 4096.849 | 6096.849 | 8096.849 | 86.16171127 | 5233.567 | 8394.567 | 6733.567 | 86.16171127 | 4375.152 | 10375.15 | 4275.152 | 86.16171127 | 3811.74 | 11811.74 | 3511.74
86.19471127 | 4834.091 | 1834.091 | 12834.09 | 86.19471127 | 3868.741 |  | 9868.741 | 86.19471127 | 4003.648 | 6003.648 | 8003.648 | 86.19471127 | 5206.345 | 8367.345 | 6706.345 | 86.19471127 | 4392.655 | 10392.66 | 4292.655 | 86.19471127 | 3858.043 | 11858.04 | 3558.043
86.22771127 | 4804.519 | 1804.519 | 12804.52 | 86.22771127 | 3847.184 |  | 9847.184 | 86.22771127 | 4072.413 | 6072.413 | 8072.413 | 86.22771127 | 5237.004 | 8398.004 | 6737.004 | 86.22771127 | 4367.753 | 10367.75 | 4267.753 | 86.22771127 | 3816.067 | 11816.07 | 3516.067
86.26071127 | 4799.212 | 1799.212 | 12799.21 | 86.26071127 | 3867.751 |  | 9867.751 | 86.26071127 | 4033.079 | 6033.079 | 8033.079 | 86.26071127 | 5218.472 | 8379.472 | 6718.472 | 86.26071127 | 4418.367 | 10418.37 | 4318.367 | 86.26071127 | 3831.87 | 11831.87 | 3531.87
86.29371127 | 4826.443 | 1826.443 | 12826.44 | 86.29371127 | 3937.458 |  | 9937.458 | 86.29371127 | 3980.914 | 5980.914 | 7980.914 | 86.29371127 | 5198.214 | 8359.214 | 6698.214 | 86.29371127 | 4375.313 | 10375.31 | 4275.313 | 86.29371127 | 3835.343 | 11835.34 | 3535.343
86.32671127 | 4875.717 | 1875.717 | 12875.72 | 86.32671127 | 3931.104 |  | 9931.104 | 86.32671127 | 3998.44 | 5998.44 | 7998.44 | 86.32671127 | 5200.39 | 8361.39 | 6700.39 | 86.32671127 | 4322.61 | 10322.61 | 4222.61 | 86.32671127 | 3916.857 | 11916.86 | 3616.857
86.35971127 | 4856.879 | 1856.879 | 12856.88 | 86.35971127 | 3876.194 |  | 9876.194 | 86.35971127 | 4042.751 | 6042.751 | 8042.751 | 86.35971127 | 5157.948 | 8318.948 | 6657.948 | 86.35971127 | 4406.283 | 10406.28 | 4306.283 | 86.35971127 | 3930.701 | 11930.7 | 3630.701
86.39271127 | 4821.118 | 1821.118 | 12821.12 | 86.39271127 | 3878.784 |  | 9878.784 | 86.39271127 | 4144.809 | 6144.809 | 8144.809 | 86.39271127 | 5135.764 | 8296.764 | 6635.764 | 86.39271127 | 4439.945 | 10439.95 | 4339.945 | 86.39271127 | 3854.925 | 11854.93 | 3554.925
86.42571127 | 4761.5 | 1761.5 | 12761.5 | 86.42571127 | 3894.181 |  | 9894.181 | 86.42571127 | 4103.349 | 6103.349 | 8103.349 | 86.42571127 | 5185.098 | 8346.098 | 6685.098 | 86.42571127 | 4407.779 | 10407.78 | 4307.779 | 86.42571127 | 3794.686 | 11794.69 | 3494.686
86.45871127 | 4761.086 | 1761.086 | 12761.09 | 86.45871127 | 3874.917 |  | 9874.917 | 86.45871127 | 4013.223 | 6013.223 | 8013.223 | 86.45871127 | 5247.003 | 8408.003 | 6747.003 | 86.45871127 | 4405.368 | 10405.37 | 4305.368 | 86.45871127 | 3763.183 | 11763.18 | 3463.183
86.49171127 | 4830.922 | 1830.922 | 12830.92 | 86.49171127 | 3861.538 |  | 9861.538 | 86.49171127 | 4035.922 | 6035.922 | 8035.922 | 86.49171127 | 5278.153 | 8439.153 | 6778.153 | 86.49171127 | 4457.152 | 10457.15 | 4357.152 | 86.49171127 | 3801.767 | 11801.77 | 3501.767
86.52471127 | 4806.369 | 1806.369 | 12806.37 | 86.52471127 | 3848.329 |  | 9848.329 | 86.52471127 | 4064.474 | 6064.474 | 8064.474 | 86.52471127 | 5283.371 | 8444.371 | 6783.371 | 86.52471127 | 4419.285 | 10419.29 | 4319.285 | 86.52471127 | 3805.772 | 11805.77 | 3505.772
86.55771127 | 4761.592 | 1761.592 | 12761.59 | 86.55771127 | 3871.408 |  | 9871.408 | 86.55771127 | 4075.289 | 6075.289 | 8075.289 | 86.55771127 | 5252.263 | 8413.263 | 6752.263 | 86.55771127 | 4370.5 | 10370.5 | 4270.5 | 86.55771127 | 3736.027 | 11736.03 | 3436.027
86.59071127 | 4817.053 | 1817.053 | 12817.05 | 86.59071127 | 3863.458 |  | 9863.458 | 86.59071127 | 4070.985 | 6070.985 | 8070.985 | 86.59071127 | 5217.993 | 8378.993 | 6717.993 | 86.59071127 | 4466.579 | 10466.58 | 4366.579 | 86.59071127 | 3810.112 | 11810.11 | 3510.112
86.62371127 | 4887.539 | 1887.539 | 12887.54 | 86.62371127 | 3880.056 |  | 9880.056 | 86.62371127 | 4090.151 | 6090.151 | 8090.151 | 86.62371127 | 5202.218 | 8363.218 | 6702.218 | 86.62371127 | 4525.461 | 10525.46 | 4425.461 | 86.62371127 | 3858.041 | 11858.04 | 3558.041
86.65671127 | 4923.633 | 1923.633 | 12923.63 | 86.65671127 | 3857.835 |  | 9857.835 | 86.65671127 | 4125.05 | 6125.05 | 8125.05 | 86.65671127 | 5188.248 | 8349.248 | 6688.248 | 86.65671127 | 4503.624 | 10503.62 | 4403.624 | 86.65671127 | 3815.811 | 11815.81 | 3515.811
86.68971127 | 4903.606 | 1903.606 | 12903.61 | 86.68971127 | 3827.524 |  | 9827.524 | 86.68971127 | 4117.524 | 6117.524 | 8117.524 | 86.68971127 | 5200.578 | 8361.578 | 6700.578 | 86.68971127 | 4484.347 | 10484.35 | 4384.347 | 86.68971127 | 3779.939 | 11779.94 | 3479.939
86.72271127 | 4862.6 | 1862.6 | 12862.6 | 86.72271127 | 3900.35 |  | 9900.35 | 86.72271127 | 4080.304 | 6080.304 | 8080.304 | 86.72271127 | 5193.104 | 8354.104 | 6693.104 | 86.72271127 | 4487.047 | 10487.05 | 4387.047 | 86.72271127 | 3749.945 | 11749.94 | 3449.945
86.75571127 | 4883.617 | 1883.617 | 12883.62 | 86.75571127 | 3976.341 |  | 9976.341 | 86.75571127 | 4039.19 | 6039.19 | 8039.19 | 86.75571127 | 5263.077 | 8424.077 | 6763.077 | 86.75571127 | 4465.46 | 10465.46 | 4365.46 | 86.75571127 | 3796.502 | 11796.5 | 3496.502
86.78871127 | 4893.11 | 1893.11 | 12893.11 | 86.78871127 | 3983.671 |  | 9983.671 | 86.78871127 | 4062.726 | 6062.726 | 8062.726 | 86.78871127 | 5337.123 | 8498.123 | 6837.123 | 86.78871127 | 4385.589 | 10385.59 | 4285.589 | 86.78871127 | 3798.37 | 11798.37 | 3498.37
86.82171127 | 4870.82 | 1870.82 | 12870.82 | 86.82171127 | 3850.404 |  | 9850.404 | 86.82171127 | 4138.433 | 6138.433 | 8138.433 | 86.82171127 | 5284.429 | 8445.429 | 6784.429 | 86.82171127 | 4345.107 | 10345.11 | 4245.107 | 86.82171127 | 3795.876 | 11795.88 | 3495.876
86.85471127 | 4875.179 | 1875.179 | 12875.18 | 86.85471127 | 3846.975 |  | 9846.975 | 86.85471127 | 4108.726 | 6108.726 | 8108.726 | 86.85471127 | 5298.641 | 8459.641 | 6798.641 | 86.85471127 | 4420.444 | 10420.44 | 4320.444 | 86.85471127 | 3739.264 | 11739.26 | 3439.264
86.88771127 | 4871.796 | 1871.796 | 12871.8 | 86.88771127 | 3870.227 |  | 9870.227 | 86.88771127 | 4005.79 | 6005.79 | 8005.79 | 86.88771127 | 5251.265 | 8412.265 | 6751.265 | 86.88771127 | 4495.361 | 10495.36 | 4395.361 | 86.88771127 | 3791.699 | 11791.7 | 3491.699
86.92071127 | 4800.21 | 1800.21 | 12800.21 | 86.92071127 | 3862.266 |  | 9862.266 | 86.92071127 | 4039.237 | 6039.237 | 8039.237 | 86.92071127 | 5255.086 | 8416.086 | 6755.086 | 86.92071127 | 4377.748 | 10377.75 | 4277.748 | 86.92071127 | 3912.146 | 11912.15 | 3612.146
86.95371127 | 4796.578 | 1796.578 | 12796.58 | 86.95371127 | 3844.133 |  | 9844.133 | 86.95371127 | 4032.458 | 6032.458 | 8032.458 | 86.95371127 | 5251.277 | 8412.277 | 6751.277 | 86.95371127 | 4386.952 | 10386.95 | 4286.952 | 86.95371127 | 3787.422 | 11787.42 | 3487.422
86.98671127 | 4869.979 | 1869.979 | 12869.98 | 86.98671127 | 3846.999 |  | 9846.999 | 86.98671127 | 4011.278 | 6011.278 | 8011.278 | 86.98671127 | 5214.789 | 8375.789 | 6714.789 | 86.98671127 | 4417.045 | 10417.04 | 4317.045 | 86.98671127 | 3787.6 | 11787.6 | 3487.6
87.01971127 | 4807.839 | 1807.839 | 12807.84 | 87.01971127 | 3891.136 |  | 9891.136 | 87.01971127 | 4018.294 | 6018.294 | 8018.294 | 87.01971127 | 5237.915 | 8398.915 | 6737.915 | 87.01971127 | 4452.715 | 10452.71 | 4352.715 | 87.01971127 | 3843.116 | 11843.12 | 3543.116
87.05271127 | 4801.705 | 1801.705 | 12801.7 | 87.05271127 | 3899.707 |  | 9899.707 | 87.05271127 | 4037.793 | 6037.793 | 8037.793 | 87.05271127 | 5218.647 | 8379.647 | 6718.647 | 87.05271127 | 4459.147 | 10459.15 | 4359.147 | 87.05271127 | 3772.265 | 11772.27 | 3472.265
87.08571127 | 4827.275 | 1827.275 | 12827.28 | 87.08571127 | 3858.15 |  | 9858.15 | 87.08571127 | 4109.813 | 6109.813 | 8109.813 | 87.08571127 | 5216.269 | 8377.269 | 6716.269 | 87.08571127 | 4401.125 | 10401.12 | 4301.125 | 87.08571127 | 3754.316 | 11754.32 | 3454.316
87.11871127 | 4780.84 | 1780.84 | 12780.84 | 87.11871127 | 3882.351 |  | 9882.351 | 87.11871127 | 4150.017 | 6150.017 | 8150.017 | 87.11871127 | 5220.824 | 8381.824 | 6720.824 | 87.11871127 | 4362.699 | 10362.7 | 4262.699 | 87.11871127 | 3788.404 | 11788.4 | 3488.404
87.15171127 | 4889.712 | 1889.712 | 12889.71 | 87.15171127 | 3844.025 |  | 9844.025 | 87.15171127 | 4161.866 | 6161.866 | 8161.866 | 87.15171127 | 5228.724 | 8389.724 | 6728.724 | 87.15171127 | 4510.862 | 10510.86 | 4410.862 | 87.15171127 | 3770.704 | 11770.7 | 3470.704
87.18471127 | 4879.707 | 1879.707 | 12879.71 | 87.18471127 | 3788.255 |  | 9788.255 | 87.18471127 | 4104.906 | 6104.906 | 8104.906 | 87.18471127 | 5182.553 | 8343.553 | 6682.553 | 87.18471127 | 4466.623 | 10466.62 | 4366.623 | 87.18471127 | 3794.789 | 11794.79 | 3494.789
87.21771127 | 4817.863 | 1817.863 | 12817.86 | 87.21771127 | 4011.683 |  | 10011.68 | 87.21771127 | 4073.436 | 6073.436 | 8073.436 | 87.21771127 | 5220.755 | 8381.755 | 6720.755 | 87.21771127 | 4407.121 | 10407.12 | 4307.121 | 87.21771127 | 3713.495 | 11713.49 | 3413.495
87.25071127 | 4831.449 | 1831.449 | 12831.45 | 87.25071127 | 3901.654 |  | 9901.654 | 87.25071127 | 4019.953 | 6019.953 | 8019.953 | 87.25071127 | 5271.86 | 8432.86 | 6771.86 | 87.25071127 | 4342.93 | 10342.93 | 4242.93 | 87.25071127 | 3755.935 | 11755.93 | 3455.935
87.28371127 | 4828.728 | 1828.728 | 12828.73 | 87.28371127 | 3728.604 |  | 9728.604 | 87.28371127 | 4050.747 | 6050.747 | 8050.747 | 87.28371127 | 5319.82 | 8480.82 | 6819.82 | 87.28371127 | 4302.862 | 10302.86 | 4202.862 | 87.28371127 | 3759.608 | 11759.61 | 3459.608
87.31671127 | 4771.115 | 1771.115 | 12771.11 | 87.31671127 | 3842.105 |  | 9842.105 | 87.31671127 | 4104.669 | 6104.669 | 8104.669 | 87.31671127 | 5290.306 | 8451.306 | 6790.306 | 87.31671127 | 4378.123 | 10378.12 | 4278.123 | 87.31671127 | 3730.353 | 11730.35 | 3430.353
87.34971127 | 4807.876 | 1807.876 | 12807.88 | 87.34971127 | 3825.262 |  | 9825.262 | 87.34971127 | 4095.543 | 6095.543 | 8095.543 | 87.34971127 | 5186.671 | 8347.671 | 6686.671 | 87.34971127 | 4437.161 | 10437.16 | 4337.161 | 87.34971127 | 3820.127 | 11820.13 | 3520.127
87.38271127 | 4863.232 | 1863.232 | 12863.23 | 87.38271127 | 3885.701 |  | 9885.701 | 87.38271127 | 4050.637 | 6050.637 | 8050.637 | 87.38271127 | 5286.093 | 8447.093 | 6786.093 | 87.38271127 | 4418.232 | 10418.23 | 4318.232 | 87.38271127 | 3794.255 | 11794.26 | 3494.255
87.41571127 | 4782.03 | 1782.03 | 12782.03 | 87.41571127 | 3897.321 |  | 9897.321 | 87.41571127 | 4139.195 | 6139.195 | 8139.195 | 87.41571127 | 5200.02 | 8361.02 | 6700.02 | 87.41571127 | 4351.971 | 10351.97 | 4251.971 | 87.41571127 | 3793.018 | 11793.02 | 3493.018
87.44871127 | 4733.803 | 1733.803 | 12733.8 | 87.44871127 | 3828.172 |  | 9828.172 | 87.44871127 | 4086.141 | 6086.141 | 8086.141 | 87.44871127 | 5162.022 | 8323.022 | 6662.022 | 87.44871127 | 4350.216 | 10350.22 | 4250.216 | 87.44871127 | 3839.881 | 11839.88 | 3539.881
87.48171127 | 4865.069 | 1865.069 | 12865.07 | 87.48171127 | 3841.734 |  | 9841.734 | 87.48171127 | 4073.405 | 6073.405 | 8073.405 | 87.48171127 | 5117.471 | 8278.471 | 6617.471 | 87.48171127 | 4381.18 | 10381.18 | 4281.18 | 87.48171127 | 3764.931 | 11764.93 | 3464.931
87.51471127 | 4844.643 | 1844.643 | 12844.64 | 87.51471127 | 3905.923 |  | 9905.923 | 87.51471127 | 4049.979 | 6049.979 | 8049.979 | 87.51471127 | 5266.142 | 8427.142 | 6766.142 | 87.51471127 | 4345.615 | 10345.61 | 4245.615 | 87.51471127 | 3757.224 | 11757.22 | 3457.224
87.54771127 | 4686.099 | 1686.099 | 12686.1 | 87.54771127 | 3875.013 |  | 9875.013 | 87.54771127 | 4168.494 | 6168.494 | 8168.494 | 87.54771127 | 5134.874 | 8295.874 | 6634.874 | 87.54771127 | 4270.058 | 10270.06 | 4170.058 | 87.54771127 | 3775.063 | 11775.06 | 3475.063
87.58071127 | 4830.603 | 1830.603 | 12830.6 | 87.58071127 | 3788.09 |  | 9788.09 | 87.58071127 | 4097.301 | 6097.301 | 8097.301 | 87.58071127 | 5148.697 | 8309.697 | 6648.697 | 87.58071127 | 4367.911 | 10367.91 | 4267.911 | 87.58071127 | 3755.421 | 11755.42 | 3455.421
87.61371127 | 4735.837 | 1735.837 | 12735.84 | 87.61371127 | 3769.606 |  | 9769.606 | 87.61371127 | 4038.62 | 6038.62 | 8038.62 | 87.61371127 | 5158.176 | 8319.176 | 6658.176 | 87.61371127 | 4414.416 | 10414.42 | 4314.416 | 87.61371127 | 3676.982 | 11676.98 | 3376.982
87.64671127 | 4648.187 | 1648.187 | 12648.19 | 87.64671127 | 3791.48 |  | 9791.48 | 87.64671127 | 4129.202 | 6129.202 | 8129.202 | 87.64671127 | 5133.465 | 8294.465 | 6633.465 | 87.64671127 | 4377.515 | 10377.52 | 4277.515 | 87.64671127 | 3840.808 | 11840.81 | 3540.808
87.67971127 | 4767.332 | 1767.332 | 12767.33 | 87.67971127 | 3799.249 |  | 9799.249 | 87.67971127 | 4077.668 | 6077.668 | 8077.668 | 87.67971127 | 5127.831 | 8288.831 | 6627.831 | 87.67971127 | 4315.332 | 10315.33 | 4215.332 | 87.67971127 | 3841.916 | 11841.92 | 3541.916
87.71271127 | 4809.77 | 1809.77 | 12809.77 | 87.71271127 | 3829.417 |  | 9829.417 | 87.71271127 | 4019.237 | 6019.237 | 8019.237 | 87.71271127 | 5222.456 | 8383.456 | 6722.456 | 87.71271127 | 4406.788 | 10406.79 | 4306.788 | 87.71271127 | 3876.12 | 11876.12 | 3576.12
87.74571127 | 4736.88 | 1736.88 | 12736.88 | 87.74571127 | 3758.844 |  | 9758.844 | 87.74571127 | 4162.996 | 6162.996 | 8162.996 | 87.74571127 | 5190.741 | 8351.741 | 6690.741 | 87.74571127 | 4401.969 | 10401.97 | 4301.969 | 87.74571127 | 3901.04 | 11901.04 | 3601.04
87.77871127 | 4668.729 | 1668.729 | 12668.73 | 87.77871127 | 3808.949 |  | 9808.949 | 87.77871127 | 4091.782 | 6091.782 | 8091.782 | 87.77871127 | 5220.498 | 8381.498 | 6720.498 | 87.77871127 | 4372.086 | 10372.09 | 4272.086 | 87.77871127 | 3849.46 | 11849.46 | 3549.46
87.81171127 | 4645.078 | 1645.078 | 12645.08 | 87.81171127 | 3887.481 |  | 9887.481 | 87.81171127 | 3960.771 | 5960.771 | 7960.771 | 87.81171127 | 5253.277 | 8414.277 | 6753.277 | 87.81171127 | 4438.539 | 10438.54 | 4338.539 | 87.81171127 | 3775.295 | 11775.29 | 3475.295
87.84471127 | 4736.764 | 1736.764 | 12736.76 | 87.84471127 | 3754.261 |  | 9754.261 | 87.84471127 | 3956.151 | 5956.151 | 7956.151 | 87.84471127 | 5290.216 | 8451.216 | 6790.216 | 87.84471127 | 4479.376 | 10479.38 | 4379.376 | 87.84471127 | 3786.453 | 11786.45 | 3486.453
87.87771127 | 4774.403 | 1774.403 | 12774.4 | 87.87771127 | 3767.254 |  | 9767.254 | 87.87771127 | 4060.918 | 6060.918 | 8060.918 | 87.87771127 | 5252.045 | 8413.045 | 6752.045 | 87.87771127 | 4254.552 | 10254.55 | 4154.552 | 87.87771127 | 3905.097 | 11905.1 | 3605.097
87.91071127 | 4827.72 | 1827.72 | 12827.72 | 87.91071127 | 3800.824 |  | 9800.824 | 87.91071127 | 4050.057 | 6050.057 | 8050.057 | 87.91071127 | 5257.969 | 8418.969 | 6757.969 | 87.91071127 | 4327.617 | 10327.62 | 4227.617 | 87.91071127 | 3785.627 | 11785.63 | 3485.627
87.94371127 | 4802.463 | 1802.463 | 12802.46 | 87.94371127 | 3800.018 |  | 9800.018 | 87.94371127 | 4096.162 | 6096.162 | 8096.162 | 87.94371127 | 5196.123 | 8357.123 | 6696.123 | 87.94371127 | 4433.093 | 10433.09 | 4333.093 | 87.94371127 | 3721.158 | 11721.16 | 3421.158
87.97671127 | 4730.254 | 1730.254 | 12730.25 | 87.97671127 | 4011.359 |  | 10011.36 | 87.97671127 | 4050.462 | 6050.462 | 8050.462 | 87.97671127 | 5137.797 | 8298.797 | 6637.797 | 87.97671127 | 4429.183 | 10429.18 | 4329.183 | 87.97671127 | 3763.629 | 11763.63 | 3463.629
88.00971127 | 4790.198 | 1790.198 | 12790.2 | 88.00971127 | 3791.216 |  | 9791.216 | 88.00971127 | 4137.991 | 6137.991 | 8137.991 | 88.00971127 | 5147.483 | 8308.483 | 6647.483 | 88.00971127 | 4370.63 | 10370.63 | 4270.63 | 88.00971127 | 3844.422 | 11844.42 | 3544.422
88.04271127 | 4801.498 | 1801.498 | 12801.5 | 88.04271127 | 3736.62 |  | 9736.62 | 88.04271127 | 3948.429 | 5948.429 | 7948.429 | 88.04271127 | 5176.328 | 8337.328 | 6676.328 | 88.04271127 | 4378.387 | 10378.39 | 4278.387 | 88.04271127 | 3716.749 | 11716.75 | 3416.749
88.07571127 | 4683.686 | 1683.686 | 12683.69 | 88.07571127 | 3805.734 |  | 9805.734 | 88.07571127 | 3935.137 | 5935.137 | 7935.137 | 88.07571127 | 5232.033 | 8393.033 | 6732.033 | 88.07571127 | 4416.264 | 10416.26 | 4316.264 | 88.07571127 | 3761.17 | 11761.17 | 3461.17
88.10871127 | 4889.119 | 1889.119 | 12889.12 | 88.10871127 | 3806.405 |  | 9806.405 | 88.10871127 | 4012.193 | 6012.193 | 8012.193 | 88.10871127 | 5307.679 | 8468.679 | 6807.679 | 88.10871127 | 4340.888 | 10340.89 | 4240.888 | 88.10871127 | 3751.216 | 11751.22 | 3451.216
88.14171127 | 4811.023 | 1811.023 | 12811.02 | 88.14171127 | 3782.436 |  | 9782.436 | 88.14171127 | 4088.787 | 6088.787 | 8088.787 | 88.14171127 | 5259.621 | 8420.621 | 6759.621 | 88.14171127 | 4459.073 | 10459.07 | 4359.073 | 88.14171127 | 3771.752 | 11771.75 | 3471.752
88.17471127 | 4811.724 | 1811.724 | 12811.72 | 88.17471127 | 3764.807 |  | 9764.807 | 88.17471127 | 4016.462 | 6016.462 | 8016.462 | 88.17471127 | 5207.529 | 8368.529 | 6707.529 | 88.17471127 | 4486.299 | 10486.3 | 4386.299 | 88.17471127 | 3798.129 | 11798.13 | 3498.129
88.20771127 | 4686.13 | 1686.13 | 12686.13 | 88.20771127 | 3778.859 |  | 9778.859 | 88.20771127 | 3981.45 | 5981.45 | 7981.45 | 88.20771127 | 5257.505 | 8418.505 | 6757.505 | 88.20771127 | 4412.231 | 10412.23 | 4312.231 | 88.20771127 | 3885.58 | 11885.58 | 3585.58
88.24071127 | 4761.05 | 1761.05 | 12761.05 | 88.24071127 | 3844.393 |  | 9844.393 | 88.24071127 | 4049.209 | 6049.209 | 8049.209 | 88.24071127 | 5226.791 | 8387.791 | 6726.791 | 88.24071127 | 4375.08 | 10375.08 | 4275.08 | 88.24071127 | 3776.293 | 11776.29 | 3476.293
88.27371127 | 4751.895 | 1751.895 | 12751.89 | 88.27371127 | 3680.282 |  | 9680.282 | 88.27371127 | 4125.037 | 6125.037 | 8125.037 | 88.27371127 | 5143.126 | 8304.126 | 6643.126 | 88.27371127 | 4446.306 | 10446.31 | 4346.306 | 88.27371127 | 3874.383 | 11874.38 | 3574.383
88.30671127 | 4855.918 | 1855.918 | 12855.92 | 88.30671127 | 3742.056 |  | 9742.056 | 88.30671127 | 3985.926 | 5985.926 | 7985.926 | 88.30671127 | 5115.667 | 8276.667 | 6615.667 | 88.30671127 | 4313.142 | 10313.14 | 4213.142 | 88.30671127 | 3765.847 | 11765.85 | 3465.847
88.33971127 | 4842.781 | 1842.781 | 12842.78 | 88.33971127 | 3881.91 |  | 9881.91 | 88.33971127 | 4052.674 | 6052.674 | 8052.674 | 88.33971127 | 5193.556 | 8354.556 | 6693.556 | 88.33971127 | 4307.592 | 10307.59 | 4207.592 | 88.33971127 | 3743.661 | 11743.66 | 3443.661
88.37271127 | 4728.865 | 1728.865 | 12728.86 | 88.37271127 | 3844.845 |  | 9844.845 | 88.37271127 | 4100.624 | 6100.624 | 8100.624 | 88.37271127 | 5192.826 | 8353.826 | 6692.826 | 88.37271127 | 4334.081 | 10334.08 | 4234.081 | 88.37271127 | 3811.062 | 11811.06 | 3511.062
88.40571127 | 4713.857 | 1713.857 | 12713.86 | 88.40571127 | 3820.533 |  | 9820.533 | 88.40571127 | 4079.624 | 6079.624 | 8079.624 | 88.40571127 | 5219.597 | 8380.597 | 6719.597 | 88.40571127 | 4397.779 | 10397.78 | 4297.779 | 88.40571127 | 3764.001 | 11764 | 3464.001
88.43871127 | 4755.627 | 1755.627 | 12755.63 | 88.43871127 | 3900.424 |  | 9900.424 | 88.43871127 | 4088.058 | 6088.058 | 8088.058 | 88.43871127 | 5227 | 8388 | 6727 | 88.43871127 | 4322.443 | 10322.44 | 4222.443 | 88.43871127 | 3773.569 | 11773.57 | 3473.569
88.47171127 | 4858.028 | 1858.028 | 12858.03 | 88.47171127 | 3809.694 |  | 9809.694 | 88.47171127 | 4055.345 | 6055.345 | 8055.345 | 88.47171127 | 5182.546 | 8343.546 | 6682.546 | 88.47171127 | 4333.316 | 10333.32 | 4233.316 | 88.47171127 | 3748.804 | 11748.8 | 3448.804
88.50471127 | 4722.876 | 1722.876 | 12722.88 | 88.50471127 | 3866.235 |  | 9866.235 | 88.50471127 | 4061.88 | 6061.88 | 8061.88 | 88.50471127 | 5151.586 | 8312.586 | 6651.586 | 88.50471127 | 4340.698 | 10340.7 | 4240.698 | 88.50471127 | 3745.371 | 11745.37 | 3445.371
88.53771127 | 4744.934 | 1744.934 | 12744.93 | 88.53771127 | 3905.074 |  | 9905.074 | 88.53771127 | 3977.201 | 5977.201 | 7977.201 | 88.53771127 | 5214.67 | 8375.67 | 6714.67 | 88.53771127 | 4324.153 | 10324.15 | 4224.153 | 88.53771127 | 3741.718 | 11741.72 | 3441.718
88.57071127 | 4743.515 | 1743.515 | 12743.51 | 88.57071127 | 3804.382 |  | 9804.382 | 88.57071127 | 3996.228 | 5996.228 | 7996.228 | 88.57071127 | 5267.421 | 8428.421 | 6767.421 | 88.57071127 | 4393.939 | 10393.94 | 4293.939 | 88.57071127 | 3825.327 | 11825.33 | 3525.327
88.60371127 | 4697.804 | 1697.804 | 12697.8 | 88.60371127 | 3735.909 |  | 9735.909 | 88.60371127 | 4011.541 | 6011.541 | 8011.541 | 88.60371127 | 5200.691 | 8361.691 | 6700.691 | 88.60371127 | 4420 | 10420 | 4320 | 88.60371127 | 3824.368 | 11824.37 | 3524.368
88.63671127 | 4887.54 | 1887.54 | 12887.54 | 88.63671127 | 3839.387 |  | 9839.387 | 88.63671127 | 4103.453 | 6103.453 | 8103.453 | 88.63671127 | 5182.034 | 8343.034 | 6682.034 | 88.63671127 | 4366.965 | 10366.96 | 4266.965 | 88.63671127 | 3756.382 | 11756.38 | 3456.382
88.66971127 | 4859.577 | 1859.577 | 12859.58 | 88.66971127 | 3821.636 |  | 9821.636 | 88.66971127 | 4061.147 | 6061.147 | 8061.147 | 88.66971127 | 5218.386 | 8379.386 | 6718.386 | 88.66971127 | 4399.508 | 10399.51 | 4299.508 | 88.66971127 | 3669.932 | 11669.93 | 3369.932
88.70271127 | 4743.477 | 1743.477 | 12743.48 | 88.70271127 | 3787.395 |  | 9787.395 | 88.70271127 | 4048.051 | 6048.051 | 8048.051 | 88.70271127 | 5159.402 | 8320.402 | 6659.402 | 88.70271127 | 4385.356 | 10385.36 | 4285.356 | 88.70271127 | 3712.832 | 11712.83 | 3412.832
88.73571127 | 4641.409 | 1641.409 | 12641.41 | 88.73571127 | 3815.223 |  | 9815.223 | 88.73571127 | 4122.161 | 6122.161 | 8122.161 | 88.73571127 | 5153.472 | 8314.472 | 6653.472 | 88.73571127 | 4352.031 | 10352.03 | 4252.031 | 88.73571127 | 3752.824 | 11752.82 | 3452.824
88.76871127 | 4695.928 | 1695.928 | 12695.93 | 88.76871127 | 3756.727 |  | 9756.727 | 88.76871127 | 4152.334 | 6152.334 | 8152.334 | 88.76871127 | 5179.322 | 8340.322 | 6679.322 | 88.76871127 | 4346.664 | 10346.66 | 4246.664 | 88.76871127 | 3763.661 | 11763.66 | 3463.661
88.80171127 | 4746.535 | 1746.535 | 12746.53 | 88.80171127 | 3733.07 |  | 9733.07 | 88.80171127 | 4085.999 | 6085.999 | 8085.999 | 88.80171127 | 5078.176 | 8239.176 | 6578.176 | 88.80171127 | 4417.922 | 10417.92 | 4317.922 | 88.80171127 | 3864.368 | 11864.37 | 3564.368
88.83471127 | 4773.711 | 1773.711 | 12773.71 | 88.83471127 | 3770.76 |  | 9770.76 | 88.83471127 | 3988.198 | 5988.198 | 7988.198 | 88.83471127 | 5128.02 | 8289.02 | 6628.02 | 88.83471127 | 4347.98 | 10347.98 | 4247.98 | 88.83471127 | 3771.171 | 11771.17 | 3471.171
88.86771127 | 4749.308 | 1749.308 | 12749.31 | 88.86771127 | 3776.064 |  | 9776.064 | 88.86771127 | 4011.422 | 6011.422 | 8011.422 | 88.86771127 | 5176.693 | 8337.693 | 6676.693 | 88.86771127 | 4292.397 | 10292.4 | 4192.397 | 88.86771127 | 3729.576 | 11729.58 | 3429.576
88.90071127 | 4768.857 | 1768.857 | 12768.86 | 88.90071127 | 3773.309 |  | 9773.309 | 88.90071127 | 4041.076 | 6041.076 | 8041.076 | 88.90071127 | 5084.438 | 8245.438 | 6584.438 | 88.90071127 | 4296.847 | 10296.85 | 4196.847 | 88.90071127 | 3712.989 | 11712.99 | 3412.989
88.93371127 | 4814.293 | 1814.293 | 12814.29 | 88.93371127 | 3778.412 |  | 9778.412 | 88.93371127 | 4035.588 | 6035.588 | 8035.588 | 88.93371127 | 5095.511 | 8256.511 | 6595.511 | 88.93371127 | 4360.1 | 10360.1 | 4260.1 | 88.93371127 | 3730.807 | 11730.81 | 3430.807
88.96671127 | 4834.673 | 1834.673 | 12834.67 | 88.96671127 | 3784.132 |  | 9784.132 | 88.96671127 | 4111.325 | 6111.325 | 8111.325 | 88.96671127 | 5150.396 | 8311.396 | 6650.396 | 88.96671127 | 4409.854 | 10409.85 | 4309.854 | 88.96671127 | 3798.548 | 11798.55 | 3498.548
88.99971127 | 4780.505 | 1780.505 | 12780.5 | 88.99971127 | 3845.918 |  | 9845.918 | 88.99971127 | 4039.078 | 6039.078 | 8039.078 | 88.99971127 | 5160.155 | 8321.155 | 6660.155 | 88.99971127 | 4536.146 | 10536.15 | 4436.146 | 88.99971127 | 3819.069 | 11819.07 | 3519.069
89.03271127 | 4791.803 | 1791.803 | 12791.8 | 89.03271127 | 3864.706 |  | 9864.706 | 89.03271127 | 3987.114 | 5987.114 | 7987.114 | 89.03271127 | 5201.679 | 8362.679 | 6701.679 | 89.03271127 | 4445.466 | 10445.47 | 4345.466 | 89.03271127 | 3741.682 | 11741.68 | 3441.682
89.06571127 | 4783.185 | 1783.185 | 12783.18 | 89.06571127 | 3855.39 |  | 9855.39 | 89.06571127 | 3983.755 | 5983.755 | 7983.755 | 89.06571127 | 5209.249 | 8370.249 | 6709.249 | 89.06571127 | 4311.866 | 10311.87 | 4211.866 | 89.06571127 | 3744.548 | 11744.55 | 3444.548
89.09871127 | 4786.255 | 1786.255 | 12786.26 | 89.09871127 | 3786.363 |  | 9786.363 | 89.09871127 | 4032.637 | 6032.637 | 8032.637 | 89.09871127 | 5195.937 | 8356.937 | 6695.937 | 89.09871127 | 4340.905 | 10340.91 | 4240.905 | 89.09871127 | 3779.047 | 11779.05 | 3479.047
89.13171127 | 4750.212 | 1750.212 | 12750.21 | 89.13171127 | 3735.758 |  | 9735.758 | 89.13171127 | 4098.527 | 6098.527 | 8098.527 | 89.13171127 | 5228.407 | 8389.407 | 6728.407 | 89.13171127 | 4336.12 | 10336.12 | 4236.12 | 89.13171127 | 3788.555 | 11788.56 | 3488.555
89.16471127 | 4653.65 | 1653.65 | 12653.65 | 89.16471127 | 3811.758 |  | 9811.758 | 89.16471127 | 4023.896 | 6023.896 | 8023.896 | 89.16471127 | 5287.98 | 8448.98 | 6787.98 | 89.16471127 | 4357.783 | 10357.78 | 4257.783 | 89.16471127 | 3782.823 | 11782.82 | 3482.823
89.19771127 | 4663.636 | 1663.636 | 12663.64 | 89.19771127 | 3871 |  | 9871 | 89.19771127 | 3983.608 | 5983.608 | 7983.608 | 89.19771127 | 5274.837 | 8435.837 | 6774.837 | 89.19771127 | 4347.812 | 10347.81 | 4247.812 | 89.19771127 | 3743.943 | 11743.94 | 3443.943
89.23071127 | 4729.88 | 1729.88 | 12729.88 | 89.23071127 | 3823.555 |  | 9823.555 | 89.23071127 | 4058.511 | 6058.511 | 8058.511 | 89.23071127 | 5240.739 | 8401.739 | 6740.739 | 89.23071127 | 4354.185 | 10354.18 | 4254.185 | 89.23071127 | 3717.239 | 11717.24 | 3417.239
89.26371127 | 4757.094 | 1757.094 | 12757.09 | 89.26371127 | 3843.09 |  | 9843.09 | 89.26371127 | 4122.153 | 6122.153 | 8122.153 | 89.26371127 | 5191.057 | 8352.057 | 6691.057 | 89.26371127 | 4448.401 | 10448.4 | 4348.401 | 89.26371127 | 3744.595 | 11744.6 | 3444.595
89.29671127 | 4733.663 | 1733.663 | 12733.66 | 89.29671127 | 3841.074 |  | 9841.074 | 89.29671127 | 4076.99 | 6076.99 | 8076.99 | 89.29671127 | 5104.91 | 8265.91 | 6604.91 | 89.29671127 | 4418.134 | 10418.13 | 4318.134 | 89.29671127 | 3779.579 | 11779.58 | 3479.579
89.32971127 | 4726.146 | 1726.146 | 12726.15 | 89.32971127 | 3749.646 |  | 9749.646 | 89.32971127 | 4029.621 | 6029.621 | 8029.621 | 89.32971127 | 5165.667 | 8326.667 | 6665.667 | 89.32971127 | 4321.696 | 10321.7 | 4221.696 | 89.32971127 | 3787.243 | 11787.24 | 3487.243
89.36271127 | 4786.032 | 1786.032 | 12786.03 | 89.36271127 | 3749.754 |  | 9749.754 | 89.36271127 | 4034.809 | 6034.809 | 8034.809 | 89.36271127 | 5197.462 | 8358.462 | 6697.462 | 89.36271127 | 4379.449 | 10379.45 | 4279.449 | 89.36271127 | 3750.426 | 11750.43 | 3450.426
89.39571127 | 4853.463 | 1853.463 | 12853.46 | 89.39571127 | 3736.667 |  | 9736.667 | 89.39571127 | 4023.425 | 6023.425 | 8023.425 | 89.39571127 | 5186.813 | 8347.813 | 6686.813 | 89.39571127 | 4421.112 | 10421.11 | 4321.112 | 89.39571127 | 3726.555 | 11726.55 | 3426.555
89.42871127 | 4802.197 | 1802.197 | 12802.2 | 89.42871127 | 3711.867 |  | 9711.867 | 89.42871127 | 4052.934 | 6052.934 | 8052.934 | 89.42871127 | 5227.009 | 8388.009 | 6727.009 | 89.42871127 | 4338.719 | 10338.72 | 4238.719 | 89.42871127 | 3815.143 | 11815.14 | 3515.143
89.46171127 | 4713.628 | 1713.628 | 12713.63 | 89.46171127 | 3732.442 |  | 9732.442 | 89.46171127 | 4022.356 | 6022.356 | 8022.356 | 89.46171127 | 5143.407 | 8304.407 | 6643.407 | 89.46171127 | 4348.808 | 10348.81 | 4248.808 | 89.46171127 | 3811.542 | 11811.54 | 3511.542
89.49471127 | 4713.229 | 1713.229 | 12713.23 | 89.49471127 | 3778.596 |  | 9778.596 | 89.49471127 | 4016.307 | 6016.307 | 8016.307 | 89.49471127 | 5207.811 | 8368.811 | 6707.811 | 89.49471127 | 4368.028 | 10368.03 | 4268.028 | 89.49471127 | 3766.7 | 11766.7 | 3466.7
89.52771127 | 4664.244 | 1664.244 | 12664.24 | 89.52771127 | 3806.266 |  | 9806.266 | 89.52771127 | 4070.499 | 6070.499 | 8070.499 | 89.52771127 | 5247.202 | 8408.202 | 6747.202 | 89.52771127 | 4375.74 | 10375.74 | 4275.74 | 89.52771127 | 3749.345 | 11749.34 | 3449.345
89.56071127 | 4701.24 | 1701.24 | 12701.24 | 89.56071127 | 3825.57 |  | 9825.57 | 89.56071127 | 4049.139 | 6049.139 | 8049.139 | 89.56071127 | 5204.162 | 8365.162 | 6704.162 | 89.56071127 | 4393.633 | 10393.63 | 4293.633 | 89.56071127 | 3710.234 | 11710.23 | 3410.234
89.59371127 | 4795.802 | 1795.802 | 12795.8 | 89.59371127 | 3848.207 |  | 9848.207 | 89.59371127 | 4030.353 | 6030.353 | 8030.353 | 89.59371127 | 5200.186 | 8361.186 | 6700.186 | 89.59371127 | 4438.396 | 10438.4 | 4338.396 | 89.59371127 | 3752.403 | 11752.4 | 3452.403
89.62671127 | 4805.564 | 1805.564 | 12805.56 | 89.62671127 | 3878.822 |  | 9878.822 | 89.62671127 | 4060.037 | 6060.037 | 8060.037 | 89.62671127 | 5099.239 | 8260.239 | 6599.239 | 89.62671127 | 4386.141 | 10386.14 | 4286.141 | 89.62671127 | 3759.405 | 11759.41 | 3459.405
89.65971127 | 4797.444 | 1797.444 | 12797.44 | 89.65971127 | 3804.119 |  | 9804.119 | 89.65971127 | 4060.479 | 6060.479 | 8060.479 | 89.65971127 | 5227.401 | 8388.401 | 6727.401 | 89.65971127 | 4366.367 | 10366.37 | 4266.367 | 89.65971127 | 3752.401 | 11752.4 | 3452.401
89.69271127 | 4822.179 | 1822.179 | 12822.18 | 89.69271127 | 3840.04 |  | 9840.04 | 89.69271127 | 4014.977 | 6014.977 | 8014.977 | 89.69271127 | 5298.191 | 8459.191 | 6798.191 | 89.69271127 | 4371.272 | 10371.27 | 4271.272 | 89.69271127 | 3841.919 | 11841.92 | 3541.919
89.72571127 | 4839.797 | 1839.797 | 12839.8 | 89.72571127 | 3869.721 |  | 9869.721 | 89.72571127 | 3970.548 | 5970.548 | 7970.548 | 89.72571127 | 5266.543 | 8427.543 | 6766.543 | 89.72571127 | 4344.076 | 10344.08 | 4244.076 | 89.72571127 | 3847.35 | 11847.35 | 3547.35
89.75871127 | 4817.896 | 1817.896 | 12817.9 | 89.75871127 | 3848.458 |  | 9848.458 | 89.75871127 | 4047.163 | 6047.163 | 8047.163 | 89.75871127 | 5193.805 | 8354.805 | 6693.805 | 89.75871127 | 4345.446 | 10345.45 | 4245.446 | 89.75871127 | 3798.08 | 11798.08 | 3498.08
89.79171127 | 4778.227 | 1778.227 | 12778.23 | 89.79171127 | 3835.192 |  | 9835.192 | 89.79171127 | 4060.274 | 6060.274 | 8060.274 | 89.79171127 | 5156.064 | 8317.064 | 6656.064 | 89.79171127 | 4310.325 | 10310.33 | 4210.325 | 89.79171127 | 3820.305 | 11820.3 | 3520.305
89.82471127 | 4811.258 | 1811.258 | 12811.26 | 89.82471127 | 3756.493 |  | 9756.493 | 89.82471127 | 4056.292 | 6056.292 | 8056.292 | 89.82471127 | 5156.078 | 8317.078 | 6656.078 | 89.82471127 | 4426.831 | 10426.83 | 4326.831 | 89.82471127 | 3737.322 | 11737.32 | 3437.322
89.85771127 | 4706.043 | 1706.043 | 12706.04 | 89.85771127 | 3772.996 |  | 9772.996 | 89.85771127 | 4043 | 6043 | 8043 | 89.85771127 | 5205.446 | 8366.446 | 6705.446 | 89.85771127 | 4405.365 | 10405.37 | 4305.365 | 89.85771127 | 3714.481 | 11714.48 | 3414.481
89.89071127 | 4679.308 | 1679.308 | 12679.31 | 89.89071127 | 3755.207 |  | 9755.207 | 89.89071127 | 4017.245 | 6017.245 | 8017.245 | 89.89071127 | 5248.198 | 8409.198 | 6748.198 | 89.89071127 | 4341.776 | 10341.78 | 4241.776 | 89.89071127 | 3755.645 | 11755.65 | 3455.645
89.92371127 | 4713.706 | 1713.706 | 12713.71 | 89.92371127 | 3712.153 |  | 9712.153 | 89.92371127 | 3941.604 | 5941.604 | 7941.604 | 89.92371127 | 5258.962 | 8419.962 | 6758.962 | 89.92371127 | 4384.147 | 10384.15 | 4284.147 | 89.92371127 | 3827.109 | 11827.11 | 3527.109
89.95671127 | 4808.66 | 1808.66 | 12808.66 | 89.95671127 | 3801.275 |  | 9801.275 | 89.95671127 | 3971.587 | 5971.587 | 7971.587 | 89.95671127 | 5211.625 | 8372.625 | 6711.625 | 89.95671127 | 4341.734 | 10341.73 | 4241.734 | 89.95671127 | 3759.092 | 11759.09 | 3459.092