## Summary
Name | Modulus (avg, kPa)
2021-08-07-CE6-at2-ramp | 69.54
2021-08-07-CE6-at3-ramp | 27.58
2021-08-07-CE6-bt1-ramp | 47.6
2021-08-07-CE6-bt2-ramp | 38.11
2021-08-07-CE6-bt3-ramp
2021-08-07-CE6-ct1-ramp | 26.75
2021-08-07-CE6-ct2-ramp
2021-08-07-CE6-ct3-ramp | 51.68
2021-08-07-CE6-ct4-ramp | 46.66
CE6 summary
Avg | 43.98857
Std.dev | 14.90626
Error | 5.634037
TCEP experiment | Modulus (kPa)
2022-06-02-CE6-noTCEP-a1 | 64.26
2022-06-02-CE6-noTCEP-a2 | 68.56
2022-06-02-CE6-noTCEP-a3 | 72.07
2022-06-02-CE6-TCEP-1 | 48.95
2022-06-02-CE6-TCEP-2 | 43.97
2022-06-02-CE6-TCEP-2 | 42.51
|  | TCEP | Control
| Avg | 45.14333 | 68.29667
| Stdev | 3.376527 | 3.911654
| Error | 1.949439 | 2.258394
Healing experiment | Modulus (kPa) | Toughness (area under the curve) (Pa)
2022-06-10-CE6mW-bottleft-control | 34.78
2022-06-10-CE6mW-bottright-control | 48.43
2022-06-10-CE6mW-c1 (heal) | 39.64 | 250.8
2022-06-10-CE6mW-c2 (heal) | 44.05 | 167.13
2022-06-10-CE6mW-c7 (heal) | 40.67 | 40.53
2022-06-10-CE6mW-day0control-a1 | 45.21
2022-06-10-CE6mW-day0control-a2 | 56.23
2022-06-10-CE6mW-day0control-a3 | 29.41
2022-06-10-CE6mW-topleft-control | 32.97
2022-06-10-CE6mW-topright-control | 29.73
Modulus (kPa) | Original | Control (16 hr) | Healed (12 hr) | Healed (16 hr) | Toughness (Pa) | 12 hours | 16 hours
Avg | 45.64 | 36.4775 | 52.66667 | 41.45333 | Avg | 43.31 | 152.82
Stdev | 11.72733 | 8.237618 | 19.78348 | 2.306997 | Stdev | 8.935793 | 105.8629
Error | 6.770777 | 4.118809 | 11.422 | 1.331945 | Error | 5.159083 | 61.11996
More healing time pts - 12 hr | Modulus (kPa) | Toughness (area under the curve) (Pa)
2022-06-23-CE6mW-12hr-t1 | 56.52 | 37.63
2022-06-23-CE6mW-12hr-t2 | 70.24 | 53.61
2022-06-23-CE6mW-12hr-t3 | 31.24 | 38.69
2022-06-23-CE6mW-12hr-t4 | 100 but not reliable | 3.8
2022-06-23-CE6mW-0-ct1 | 51.71

## CE6 thickness healing expt
Name | Thickness (um), initial | Average | Stdev | Error
2022-06-10-CE6mW-bottleft-control | 125 | 123.25 | 5.560276 | 2.780138
2022-06-10-CE6mW-bottright-control | 121
2022-06-10-CE6mW-c1 (heal) | 100 | 120.6667 | 26.10236 | 15.07021
2022-06-10-CE6mW-c2 (heal) | 112
2022-06-10-CE6mW-c7 (heal) | 150 | 103.3333 | 19.29594 | 11.14052
2022-06-10-CE6mW-day0control-a1 | 125
2022-06-10-CE6mW-day0control-a2 | 88
2022-06-10-CE6mW-day0control-a3 | 97
2022-06-10-CE6mW-topleft-control | 130
2022-06-10-CE6mW-topright-control | 117

## CE6 vs CE6mW
YM | CE6 | CE6mW |  | CE6 | CE6mW
Avg | 43.98857 | 45.64 |  | 89.42857 | 93.66667
Stdev | 14.90626 | 11.72733 |  | 13.41463 | 6.110101
Error | 5.634037 | 6.770777 |  | 5.070255 | 3.527668
Init thickness (um)
2021-08-07-CE6-at1-ramp
2021-08-07-CE6-at2-ramp |  |  | 94
2021-08-07-CE6-at3-ramp |  |  | 82
2021-08-07-CE6-bt1-ramp |  |  | 74
2021-08-07-CE6-bt2-ramp |  |  | 110
2021-08-07-CE6-bt3-ramp |  |  | 90
2021-08-07-CE6-ct1-ramp
2021-08-07-CE6-ct2-ramp
2021-08-07-CE6-ct3-ramp |  |  | 101
2021-08-07-CE6-ct4-ramp |  |  | 75
2022-06-10-CE6mW-day0control-a1 |  |  | 95
a2 |  |  | 87
a3 |  |  | 99

## Healed statistics
| Total number of samples | Successfully peeled from agar and loaded (% of total) | Survived initial filling/pressure equilibration (% of total) | Failed within imposed pressures during bulge test (% of tested)
Original (Day 0) | 4 | 4 (100) | 4 (100) | 0 (0)
Controls (16 hours) | 4 | 4 (100) | 4 (100) | 2 (50)
Healed (6 hours) | 4 | 3 (75) | 0 (0) | -
Healed (12 hours) | 6 | 5 (83) | 4 (66) | 4 (100)
Healed (16 hours) | 7 | 6 (86) | 3 (43) | 3 (100)
Healed (24 hours) | 10 | 8 (80) | 0 (0) | -

## Phase lag data and figure
1 | 0.049875 | 0.07204167 | 0.02770833 | 0.05541667 | 0.04433333 | 0.0249375 | 0.03602083 | 0.01385417 | 0.02770833 | 0.02216667 | 0.0249375 | 0.008078298 | 0.003612725
2 | 0.049875 | 0.07204167 | 0.02770833 | 0.05541667 | 0.04433333 | 0.0249375 | 0.03602083 | 0.01385417 | 0.02770833 | 0.02216667 | 0.0249375 | 0.008078298 | 0.003612725
3 | 0.0665 | 0.083125 | 0.049875 | 0.07204167 | 0.0665 | 0.03325 | 0.0415625 | 0.0249375 | 0.03602083 | 0.03325 | 0.03380417 | 0.006007024 | 0.002686423 | NOTE!!!!
4 | 0.0665 | 0.09420833 | 0.049875 | 0.07204167 | 0.0665 | 0.03325 | 0.04710417 | 0.0249375 | 0.03602083 | 0.03325 | 0.0349125 | 0.007982693 | 0.003569969 | Actual datasets in white on the left.
5 | 0.09420833 | 0.1108333 | 0.083125 | 0.09975 | 0.09420833 | 0.04710417 | 0.05541667 | 0.0415625 | 0.049875 | 0.04710417 | 0.0482125 | 0.005033469 | 0.002251036 | HALF the phase delay is needed: yellow
6 | 0.09420833 | 0.116375 | 0.083125 | 0.09975 | 0.09420833 | 0.04710417 | 0.0581875 | 0.0415625 | 0.049875 | 0.04710417 | 0.04876667 | 0.006070592 | 0.002714851 | Average values are plotted (pink)
7 | 0.116375 | 0.1440833 | 0.1108333 | 0.1219167 | 0.1219167 | 0.0581875 | 0.07204167 | 0.05541667 | 0.06095833 | 0.06095833 | 0.0615125 | 0.006318472 | 0.002825707 | Stdev in white (column "M")
8 | 0.1219167 | 0.1440833 | 0.1108333 | 0.1219167 | 0.1219167 | 0.06095833 | 0.07204167 | 0.05541667 | 0.06095833 | 0.06095833 | 0.06206667 | 0.006070592 | 0.002714851 | Error in blue is plotted (column "N")
9 | 0.1440833 | 0.16625 | 0.133 | 0.133 | 0.1440833 | 0.07204167 | 0.083125 | 0.0665 | 0.0665 | 0.07204167 | 0.07204167 | 0.006787128 | 0.003035296
10 | 0.1440833 | 0.1717917 | 0.133 | 0.149625 | 0.149625 | 0.07204167 | 0.08589583 | 0.0665 | 0.0748125 | 0.0748125 | 0.0748125 | 0.007064267 | 0.003159236
11 | 0.1717917 | 0.1884167 | 0.149625 | 0.1773333 | 0.1717917 | 0.08589583 | 0.09420833 | 0.0748125 | 0.08866667 | 0.08589583 | 0.08589583 | 0.007064267 | 0.003159236
12 | 0.1717917 | 0.1939583 | 0.149625 | 0.1773333 | 0.1717917 | 0.08589583 | 0.09697917 | 0.0748125 | 0.08866667 | 0.08589583 | 0.08645 | 0.007934459 | 0.003548398
13 | 0.1995 | 0.2272083 | 0.1884167 | 0.1995 | 0.1995 | 0.09975 | 0.1136042 | 0.09420833 | 0.09975 | 0.09975 | 0.1014125 | 0.007225449 | 0.003231319
14 | 0.1995 | 0.2216667 | 0.182875 | 0.2050417 | 0.1939583 | 0.09975 | 0.1108333 | 0.0914375 | 0.1025208 | 0.09697917 | 0.1003042 | 0.007172124 | 0.003207471
15 | 0.2272083 | 0.249375 | 0.2050417 | 0.216125 | 0.2272083 | 0.1136042 | 0.1246875 | 0.1025208 | 0.1080625 | 0.1136042 | 0.1124958 | 0.00821962 | 0.003675926
16 | 0.2272083 | 0.249375 | 0.2050417 | 0.23275 | 0.2272083 | 0.1136042 | 0.1246875 | 0.1025208 | 0.116375 | 0.1136042 | 0.1141583 | 0.007934459 | 0.003548398
17 | 0.249375 | 0.2770833 | 0.2382917 | 0.2549167 | 0.2549167 | 0.1246875 | 0.1385417 | 0.1191458 | 0.1274583 | 0.1274583 | 0.1274583 | 0.007064267 | 0.003159236
18 | 0.2549167 | 0.2715417 | 0.2382917 | 0.249375 | 0.249375 | 0.1274583 | 0.1357708 | 0.1191458 | 0.1246875 | 0.1246875 | 0.12635 | 0.006070592 | 0.002714851
19 | 0.2770833 | 0.29925 | 0.2604583 | 0.2770833 | 0.2715417 | 0.1385417 | 0.149625 | 0.1302292 | 0.1385417 | 0.1357708 | 0.1385417 | 0.007064267 | 0.003159236
20 | 0.2770833 | 0.29925 | 0.266 | 0.282625 | 0.2770833 | 0.1385417 | 0.149625 | 0.133 | 0.1413125 | 0.1385417 | 0.1402042 | 0.006070592 | 0.002714851
21 | 0.3047917 | 0.3269583 | 0.2881667 | 0.3047917 | 0.2937083 | 0.1523958 | 0.1634792 | 0.1440833 | 0.1523958 | 0.1468542 | 0.1518417 | 0.007434926 | 0.003325
22 | 0.3047917 | 0.3269583 | 0.2881667 | 0.3103333 | 0.3103333 | 0.1523958 | 0.1634792 | 0.1440833 | 0.1551667 | 0.1551667 | 0.1540583 | 0.006954736 | 0.003110253
23 | 0.3269583 | 0.3546667 | 0.3214167 | 0.3269583 | 0.3269583 | 0.1634792 | 0.1773333 | 0.1607083 | 0.1634792 | 0.1634792 | 0.1656958 | 0.006615274 | 0.00295844
24 | 0.3325 | 0.3546667 | 0.3214167 | 0.3380417 | 0.3325 | 0.16625 | 0.1773333 | 0.1607083 | 0.1690208 | 0.16625 | 0.1679125 | 0.006070592 | 0.002714851
25 | 0.3546667 | 0.382375 | 0.3435833 | 0.3546667 | 0.3602083 | 0.1773333 | 0.1911875 | 0.1717917 | 0.1773333 | 0.1801042 | 0.17955 | 0.007172124 | 0.003207471
26 | 0.3602083 | 0.382375 | 0.3435833 | 0.3546667 | 0.3602083 | 0.1801042 | 0.1911875 | 0.1717917 | 0.1773333 | 0.1801042 | 0.1801042 | 0.007064267 | 0.003159236
27 | 0.382375 | 0.4045417 | 0.349125 | 0.3712917 | 0.3879167 | 0.1911875 | 0.2022708 | 0.1745625 | 0.1856458 | 0.1939583 | 0.189525 | 0.01029319 | 0.004603254
28 | 0.382375 | 0.4045417 | 0.3602083 | 0.3879167 | 0.3879167 | 0.1911875 | 0.2022708 | 0.1801042 | 0.1939583 | 0.1939583 | 0.1922958 | 0.007982693 | 0.003569969
29 | 0.4100833 | 0.43225 | 0.3934583 | 0.399 | 0.4211667 | 0.2050417 | 0.216125 | 0.1967292 | 0.1995 | 0.2105833 | 0.2055958 | 0.007934459 | 0.003548398
30 | 0.4100833 | 0.43225 | 0.3934583 | 0.399 | 0.4211667 | 0.2050417 | 0.216125 | 0.1967292 | 0.1995 | 0.2105833 | 0.2055958 | 0.007934459 | 0.003548398
31 | 0.4100833 | 0.4377917 | 0.4100833 | 0.399 | 0.4433333 | 0.2050417 | 0.2188958 | 0.2050417 | 0.1995 | 0.2216667 | 0.2100292 | 0.009678105 | 0.00432818
32 | 0.4045417 |  | 0.4100833 |  | 0.4433333 | 0.2022708 |  | 0.2050417 |  | 0.2216667 | 0.2096597 | 0.01049021 | 0.006056523
33 | 0.4045417 |  | 0.4100833 |  | 0.4765833 | 0.2022708 |  | 0.2050417 |  | 0.2382917 | 0.2152014 | 0.0200447 | 0.01157281