## E6 vs CE6
Biaxial Modulus (kPa): E6 vs CE6
| E6 (<5% strain) | CE6 (<5% strain) | E6 (using < 1% strain) | CE6 (using < 1% strain)
| 16.3 | 69.54 | 27.98 | 102.2
| 8.5 | 27.58 | N/A | 58.6
| 17.9 | 47.6 | 21.3 | 84.95
| 14.6 | 38.11 | 16.26 | 52.82
|  | 26.75 |  | 81.7
|  | 51.68 |  | 78.81
|  | 46.66 |  | 19.22
Average | 14.325 | 43.98857 | 21.84667 | 68.32857
SD | 4.110454 | 14.90626 | 5.879093 | 27.26113
Error | 2.055227 | 5.634037 | 3.394296 | 10.30374

## TCEP treatment
E6 |  |  | CE6
| TCEP 30 minutes, Modulus (kPa) | Control 30 minutes, Modulus (kPa) |  | TCEP 30 minutes, Modulus (kPa) | Control 30 minutes, Modulus (kPa)
| 25.87 | 24.41 |  | 48.95 | 64.26
| 24.26 | 23.32 |  | 43.97 | 68.56
| 62.78 | 53.03 |  | 42.51 | 72.07
| 17.56 | 23.17
| 15.96 |  | Average | 45.14333 | 68.29667
Average | 29.286 | 30.9825 | Standard dev | 3.376527 | 3.911654
Standard dev | 19.19544 | 14.70872 | Standard error | 1.949439 | 2.258394
Standard error | 8.58446 | 7.354359

## Healing expt
CE6mW healing, biaxial modulus (kPa)
| Day 0 | 16 hour healed | 16 hour control | 12 hour healed
| 45.21 | 39.64 | 34.78 | 56.52
| 56.23 | 44.05 | 48.43 | 70.24
| 29.41 | 40.67 | 32.97 | 31.24
*This one is punched from film used for 12 hr experiment >> | 51.71 |  | 29.73
Avg | 45.64 | 41.45333 | 36.4775 | 52.66667
Stdev | 11.72733 | 2.306997 | 8.237618 | 19.78348
Error | 5.863665 | 1.331945 | 4.118809 | 11.422
CE6mW healing, toughness (area under the curve), Pa
| N/A | 250.8 | N/A | 37.63
|  | 167.13 |  | 53.61
|  | 40.53 |  | 38.69