## Micas
Supp. Table 5 |  |  |  | Electron probe data, LA-ICP-MS data, and calculated Li2O contents of micas from Abu Rusheid and Abu Dabbab rare-metal granites
Micas: annite, phlogopite, pargasite, muscovite, "zinwaldite"
|  | Abu Dabbab | [19 empty] | Abu Rusheid
|  | AD10 | AD10 | AD20 | AD20 | AD20 | AD30 | AD30 | Adb01 | Adb01 | Adb02 | Adb02 | Adb03 | Adb03 | Adb08 | Adb11 | Adb12 | Adb15 | Adb16 | Adb17 | Adb17 | 1014A | 1014A | 1014D | 1014E | 1014F | 1014F | 1014G | 1014H | 1014I | 1014J | ARS 10A | ARS 10B | ARS 10B | ARS 10C | ARS 10E | ARS1 | ARS2 | ARS3 | ARS4 | ARS5 | ARd01 | ARd03 | ARd04 | ARd06 | ARd09 | ARd10 | ARd11 | ARd12 | ARd13 | ARd16 | ARd17 | ARd18 | ARd19 | ARd21 | ARd23 | ARd25 | ARd26 | ARd27 | ARd29 | ARd30 | ARd31 | NgR04 | NgR22 | NgR23 | NgR37 | NgR37 | NgR41 | NgR42 | NgR43 | NgR49 | NgR54 | Skt09 | Skt16 | Skt16 | Skt17 | Skt22 | Skt33 | Skt34 | Skt35 | Skt35
| Min ID | Ann | Ms | Bms? | Ms | Znw | Znw | Ms | Ms | Znw | Ms | Znw | Ms | Znw | Znw | Znw | Znw | Znw | Ms | Ms | Znw | Znw | Znw | Znw | Znw | Znw | Znw | Znw | Znw | Znw | Znw | Znw | Ms | Znw | Znw | Znw | Znw | Znw | Znw | Znw | Znw | Znw | Znw | Znw | Znw | Znw | Znw | Znw | Znw | Znw | Znw | Znw | Znw | Znw | Znw | Znw | Pg | Znw | Znw | Znw | Znw | Znw | Ms | Ms | Sid | Znw | Ms | Znw | Sid | Ms | Fphl | Znw | Ms | Sid | Ms | Ms | Ms | Ms | Sid | Sid | Ms
| n analyses | 1 | 6 | 1 | 15 | 1 | 1 | 14 | 2 | 3 | 1 | 4 | 3 | 2 | 2 | 3 | 3 | 8 | 13 | 2 | 1 | 2 | 4 | 20 | 8 | 1 | 8 | 8 | 17 | 10 | 11 | 5 | 1 | 21 | 7 | 16 | 12 | 17 | 21 | 24 | 5 | 1 | 4 | 3 | 3 | 2 | 7 | 2 | 1 | 4 | 3 | 6 | 1 | 3 | 6 | 3 | 4 | 2 | 3 | 6 | 7 | 4 | 1 | 3 | 3 | 1 | 8 | 1 | 6 | 1 | 5 | 4 | 1 | 5 | 2 | 6 | 2 | 1 | 4 | 3 | 5
det. limit
SiO2 | 0.02721433 | 26.439165 | 49.34017 | 41.065716 | 46.01772 | 46.294701 | 37.94202 | 44.15369 | 48.4545 | 47.12703 | 48.1408 | 45.583725 | 52.49387 | 47.87975 | 47.83935 | 47.26993 | 47.9365 | 46.389475 | 47.41147 | 47.7194 | 46.3812 | 39.7242585 | 40.05489925 | 41.49193635 | 38.41301 | 37.214439 | 31.88134125 | 39.05594 | 35.557905 | 42.4425036 | 32.86147 | 41.7836556 | 46.01614 | 41.64961 | 41.90913 | 41.0032 | 43.2753 | 46.03223 | 44.39761 | 41.78806 | 48.6970504 | 40.8253 | 42.438175 | 42.05667 | 45.6522 | 42.7722 | 39.9811125 | 44.0257 | 41.8057 | 45.13415 | 44.73807 | 44.55273 | 40.6383 | 43.12063 | 39.4696 | 38.2166 | 47.76305 | 44.4173 | 45.81133 | 38.48337 | 44.08084 | 35.588675 | 49.6493 | 47.7351 | 31.251 | 39.1787 | 48.3999125 | 41.4779 | 35.723 | 48.518 | 41.2783 | 42.593475 | 45.4649 | 34.17682 | 46.9927 | 49.75753 | 50.6632 | 49.1933 | 35.68485 | 30.5436 | 48.63126
TiO2 | 0.0266686 | [10 empty] | 0.0879885 | [5 empty] | 0.06484675 |  |  | 0.087481 | 0.406981 | 0.23716175 | 0.1136397 | 0.24892625 |  | 0.09684657 | 0.265953375 | 0.163522625 | 0.359179 | 0.1596214 | 0.0989606 |  | 0.2379031 | 0.1705139 | 0.1716098 | 0.089627 | 0.1192762 |  |  | 0.0753964 | 0.491344 | 0.72326125 | 0.1618753 | 0.1556927 | 0.2131485 | 0.3434366 | 0.22441 | 0.10668 | 0.14367425 | 0.126341 | 0.1025297 | 0.182802 | 0.1590417 | 0.3384865 | 0.2631957 |  | 0.2080835 | 0.111182 | 0.454063 | 0.1367949 | 0.3974545 |  | 0.2251543 |  | 0.190711 | 0.279267 | 0.5314 | 2.689027 | 1.01018 | 0.1575628 | 0.283877 | 2.30864 | 2.215458 | 0.4643405 |  |  | 0.117081 | 2.99731 | 0.5849303 | 0.1435796
Al2O3 | 0.0185452 | 6.301624 | 33.995186 | 11.37424 | 32.49661 | 26.326239 | 25.52179 | 33.73885 | 33.60975 | 30.301 | 36.6303 | 28.45015 | 30.5647 | 31.49555 | 30.7569 | 30.0664 | 31.0535 | 29.036725 | 34.86846 | 33.4699 | 28.6933 | 20.761009 | 21.08845375 | 19.90035805 | 20.769677 | 19.338276 | 15.74913 | 20.10052 | 21.46508 | 22.2966236 | 19.49987 | 21.8590004 | 34.788456 | 18.60329 | 22.119764 | 19.78757 | 26.266433 | 25.73388 | 28.35302 | 27.91892 | 28.6938464 | 16.9792 | 18.47895 | 21.44593 | 25.47903 | 18.8371 | 16.3520375 | 18.5517 | 17.7363 | 20.4779 | 20.83393 | 23.74293 | 18.7172 | 25.04233 | 16.81278 | 22.8251 | 40.52765 | 18.96715 | 19.80713 | 21.73145 | 19.01301 | 19.76645 | 31.0037 | 36.81703 | 19.76803 | 25.393 | 34.9671 | 21.253 | 17.7152 | 35.8171 | 10.84 | 18.359325 | 28.228 | 18.1272 | 31.147 | 33.95742 | 36.32685 | 32.0548 | 17.332875 | 20.39873 | 34.58078
FeO | 0.01904738 | 34.275192 | 2.70259 | 6.650196 | 3.333663 | 8.228544 | 7.633142 | 2.66478 | 2.6156045 | 5.228077 | 0.276206 | 6.5280075 | 1.765659 | 4.36841 | 4.357225 | 4.723803 | 4.308657 | 4.68613 | 1.687209 | 2.116955 | 5.05932 | 17.3502825 | 18.00343125 | 14.63150425 | 18.29395 | 12.1324 | 14.11991 | 17.978113 | 15.20208 | 14.9441979 | 16.38415 | 14.7850694 |  | 19.02997 | 16.29788 | 16.95424 | 8.823221 | 9.839964 | 6.131399 | 6.272859 | 7.4472552 | 14.8768 | 16.485225 | 16.40667 | 11.77537 | 17.2205 | 24.21103 | 16.39305 | 17.9152 | 14.754225 | 14.51667 | 13.07027 | 22.3868 | 9.524823 | 22.87888 | 20.13013 | 0.0812925 | 14.85235 | 13.71226 | 20.8933 | 14.66987 | 26.0242 | 5.58445 | 1.04774 | 26.50643 | 7.23208 | 2.0575425 | 18.5074 | 24.67002 | 1.36212 | 6.54509 | 18.21075 | 4.7164 | 28.31528 | 4.855105 | 3.762928 | 0.710419 | 4.63438 | 23.2459 | 32.79003 | 3.456902
MnO | 0.02520023 | 10.915741 | 0.2783503 | 9.210923 | 1.318158 | 1.826641 | 0.7586178 | 0.339125 | 0.529718 | 1.192712 |  | 1.424385 | 0.3408353 | 1.067925 | 1.315895 | 1.412687 | 1.114455 | 1.34405375 | 0.2503595 | 0.6419165 | 1.37856 | 0.434037 | 0.443281 | 0.87790195 | 0.40800275 | 0.95624 | 1.12034125 | 0.613597125 | 0.969269 | 0.5956709 | 0.7630782 | 0.7569776 |  | 0.4504189 | 0.621222 | 0.664744125 | 1.272267 | 1.49807 | 0.8431259 | 0.853432875 | 1.0785744 | 1.21588 | 1.2597575 | 1.149477 | 1.315217 | 0.381561 | 0.956337 | 0.763192 | 0.886477 | 0.88443925 | 1.813927 | 1.1741385 | 0.452277 | 0.4970487 | 0.4327968 | 0.4475147 |  | 0.803368 | 0.4181123 | 0.3095287 | 0.6749504 | 0.4558225 | 0.235267 |  | 0.978681 | 0.080001 |  | 0.492253 | 0.2492905 |  | 0.0761936 | 0.6642025 |  | 0.3528598 | 0.091472 | 0.0293975 |  | 0.270297 | 0.6994905 | 0.701958 | 0.0420484
MgO | 0.009565682 | 0.607663 | 0.3705107 | 0.161117 | 0.08831947 | 0.045856 | 0.03334152 | 0.04338056 | 0.2281755 | 0.1333127 | 0.270731 | 0.2922195 | 0.3302633 | 0.063995 | 0.407165 | 0.4422533 | 0.111942 | 0.62709725 | 0.06649946 | 0.165022 | 0.565915 | 0.073896 | 0.08565825 | 0.031465 | 0.051471 | 0.144958 | 0.02630383 | 0.101412 | 0.04785988 | 0.1208218 | 0.08171118 | 0.1362488 |  | 0.08355914 | 0.03036543 | 0.0443006875 | 0.1831237 | 0.06243112 | 0.1623086 | 0.2277135 | 0.2139 | 0.091678 | 0.3406515 | 0.05068033 | 0.2009297 | 0.0701875 | 0.08688429 | 0.0663205 | 0.037496 | 0.0580835 | 0.05925933 | 0.05803667 | 0.11018 | 0.09670433 | 0.101491 | 0.1497257 | 0.13909825 | 0.054431 | 0.065678 | 0.1572115 | 0.05619614 | 0.1260995 | 0.499447 | 0.4527087 | 4.736283 | 1.50334 | 0.702458375 | 0.194462 | 3.626845 | 0.562566 | 21.8032 | 0.06253475 | 1.02945 | 1.0745332 | 0.54199 | 0.1281345 | 0.115398 | 1.42235 | 4.8775825 | 1.348713 | 0.4183134
CaO | 0.01077371 | 1.140498 | 0.044999 | 0.432526 | 0.1539845 |  |  | 0.01916869 |  |  |  |  | 0.044164 |  |  |  |  | 0.01407925 | 0.016822 | 0.01619 | 0.012288 | 0.015286 |  | 0.5231317 | 0.02425683 | 0.011164 |  |  | 0.01348857 | 0.01499283 | 0.03772233 | 0.10077675 | 0.052741 |  |  | 0.0347022 | 0.0174186 | 0.03550675 | 0.0658915 | 0.0122514 | [6 empty] | 0.0231465 |  |  | 0.024501625 |  | 0 | 0.044105 | 0.066575 | 0.0113055 | 0.047931 | 0.24898325 |  | 0.075527 |  | 0.010793 |  | 0.032351 | 0.013098 | 0.2206113 | 0.099485 |  | 0.037954 |  |  | 0.06494175 |  | 0.131724 | 0.062247 | 0.015303 |  | 0.014698 |  | 0.0125645 | 0.03606333 | 0.1052575
Na2O | 0.05623896 | 0.477525 | 0.1094858 | 0.376603 | 0.1422962 | 0.045855 | 0.1836573 | 0.1781268 | 0.108698 | 0.1954087 | 0.06217 | 0.23724125 | 0.1230993 | 0.217412 | 0.2168005 | 0.2378163 | 0.2032413 | 0.19976775 | 0.2127608 | 0.112058 | 0.174141 | 0.1036125 | 0.06398025 | 0.06752595 | 0.09764375 | 0.165191 | 0.07295743 | 0.0766225 | 0.08176829 | 0.1042933 | 0.07239655 | 0.054078 |  | 0.03968758 | 0.1032189 | 0.0849545 | 0.2280683 | 0.2094958 | 0.26606885 | 0.2712405 | 0.301197 | 0.089802 | 0.12328725 | 0.1002563 | 0.1613443 | 0.0754145 | 0.1132991 | 0.146952 | 0.081692 | 0.11913 | 0.108578 | 0.1710788 | 0.34208 | 0.1553187 | 0.08623633 | 0.08809667 | 6.57291 | 0.08514 | 0.1331033 | 0.07206517 | 0.07314957 | 0.067414 | 0.124244 | 1.120227 | 0.1784367 | 0.128919 | 0.302886625 | 0.045344 | 0.03413933 | 0.331316 | 0.337642 | 0.08311675 | 0.091866 | 0.053553 | 0.1398365 | 0.1661172 | 0.0368155 | 0.20638 | 0.03899725 |  | 0.306084
K2O | 0.02813108 | 4.004482 | 10.072387 | 10.099782 | 10.06729 | 10.433065 | 9.562281 | 10.2162 | 10.45875 | 10.55603 | 10.1876 | 10.481425 | 8.967263 | 10.57975 | 10.6447 | 10.40229 | 10.44193 | 10.15390375 | 10.44299 | 10.78635 | 10.4349 | 9.7189645 | 9.7144885 | 9.77146725 | 9.80815125 | 9.650363 | 9.643983125 | 9.60024175 | 9.786297 | 9.7432862 | 9.144311 | 9.180565 | 9.636971 | 9.474315 | 9.841463 | 9.65402575 | 9.786577 | 9.862523 | 9.445025 | 9.752836 | 9.9313808 | 8.86671 | 9.1235875 | 9.92706 | 10.17063 | 9.915745 | 9.308807 | 9.72889 | 9.35696 | 9.99374 | 10.02713 | 9.997827 | 9.38235 | 9.68625 | 9.521228 | 9.22777 | 1.048546 | 9.951765 | 9.49471 | 8.770218 | 10.04625 | 9.2561025 | 10.1268 | 8.96453 | 2.721213 | 8.59453 | 10.590425 | 9.76855 | 9.240062 | 10.7135 | 8.633796 | 9.7927925 | 8.23222 | 9.137016 | 9.77869 | 10.57858 | 9.246575 | 10.6445 | 9.34384 | 5.575073 | 10.70304
ZnO | 0.03455294 | 2.83212 |  | 1.13354 | 0.07449373 | 0.604318 | 0.0919786 | [5 empty] | 0.1969475 | [9 empty] | 0.15211125 | 0.0986456 | 0.1512098 |  | 0.1524903 |  | 0.1091477 | 0.1449378 | 0.211565 | 0.718329 |  | 0.09832 | 0.09412217 | 0.1272471875 | 0.1219876 | 0.0757368 | 0.3062102 |  | 0.0775776 |  | 0.11960225 | 0.2081033 |  | 0.3256995 |  |  | 0.267872 | 0.0777345 | 0.2450753 | 0.04822733 | 0.437351 |  | 0.4263208 | 0.097283 |  | 0.2485515 |  | 0.096867 | 0.3927749 | 0.15272225 |  |  | 0.07631567 |  |  | 0.12198 | 0.1595363 |  | 0.1387575 | 0.28605625 | [6 empty] | 0.144256 | 0.145231
F | 0.07119477 | 0.669168 | 1.109197 | 0.175501 | 1.119297 | 2.458072 | 1.585722 | 0.9196139 | 1.627705 | 2.627067 | 0.99807 | 3.2524475 | 1.075175 | 2.67206 | 2.81624 | 3.193393 | 2.779243 | 3.2005475 | 0.5935311 | 1.44179 | 3.33087 |  | 5.097161 | 6.90221005 | 5.106185625 |  | 7.42695725 | 5.08103875 | 4.605214 | 4.7113055 | 4.506073 | 5.255952 | 0.251856 | 5.731019 | 5.315444 | 6.087780125 | 4.44469125 | 4.773893 | 3.778102 | 3.74061 | 4.12386 | 7.48625 | 5.82764 | 6.332403 | 4.287383 | 6.95039 | 5.391257 | 7.412665 | 6.92619 | 6.9642575 | 6.356933 | 5.045333 | 4.79721 | 2.505207 | 5.435503 | 2.564973 | 0.333976 | 7.088235 | 6.78209 | 3.352897 | 7.05745 | 2.754215 |  |  |  | 0.333522 | 0.41841975 | 4.11062 | 1.2504195 |  | 4.778638 | 6.8221775 | 0.837328 | 1.290266 | 0.9207145 | 0.1172638 | 0.115204 | 0.234175 | 1.50073 | 0.2073893 | 0.3994226
eq in [1] |  | *outside range | di 1 | tri 1 | di 1 | di 1 | di 1 | di 1 | di 1 | di 1 | di 1 | di 1 | di 1 | di 1 | di 1 | di 1 | di 1 | di 1 | di 1 | di 1 | di 1 | tri 1 | tri 1 | tri 1 | tri 1 | tri 1 | tri 2 | tri 1 | tri 1 | tri 1 | tri 2 | tri 1 | di 1 | tri 1 | tri 1 | tri 1 | di 1 | di 1 | di 1 | di 1 | di 1 | tri 1 | tri 1 | tri 1 | di 1 | tri 1 | tri 1 | tri 1 | tri 1 | tri 1 | tri 1 | tri 1 | tri 1 | di 1 | tri 1 | tri 1 | di 1 | tri 1 | tri 1 | tri 1 | tri 1 | tri 1 | di 1 | di 1 | tri 2 | di 1 | di 1 | tri 1 | tri 1 | di 1 | tri 3 | tri 1 | di 1 | tri 1 | di 1 | di 1 | di 1 | di 1 | tri 1 | tri 2 | di 1
Li2O (calc, recommended) |  | 0.2309959 | 0.4514674 | 2.209991924 | 0.4569262 | 1.296801 | 0.7251799 | 0.3521159 | 0.7507479 | 1.416327 | 0.3924933 | 1.879904 | 0.4331978 | 1.448581 | 1.553126 | 1.834778 | 1.526129 | 1.84023 | 0.1970293 | 0.6392177 | 1.940243 | 1.822311 | 1.917866 | 2.33317 | 1.44336 | 1.096972871 | 7.045053 | 1.629168 | 0.618234545 | 2.607884 | 6.124181 | 2.417476 | 0.06322265 | 2.378736 | 2.453739 | 2.191925 | 2.844348 | 3.127015 | 2.29303 | 2.262906 | 2.575359 | 2.1405117 | 2.606632575 | 2.496377 | 2.711638 | 2.7031658 | 1.896542 | 3.0654273 | 2.4238473 | 3.38576935 | 3.271301 | 3.21774 | 2.0864687 | 1.329876 | 1.7487144 | 1.3865974 | 0.09191601 | 3.1785997 | 3.581475 | 1.463693 | 3.081364 | 0.627127075 | 0 | 0 | 0.4008395 | 0.09175037 | 0.1239374 | 2.3291131 | 0.665947 | 0 | 0.01098801 | 2.651514275 | 0.3109599 | 0.21910098 | 0.3526748 | 0.02294332 | 0.02241046 | 0.05740576 | 0.65492165 | 1.459438 | 0.1165318
Li2O (meas) | [23 empty] | 4.44 ± 0.34
Li2O (calc using tri 4) |  |  |  | 0.01614046 | [17 empty] | 0 | 2.929971 | 4.678925 | 2.937984 | 0 | 5.239386 | 2.915674 | 2.504991 | 2.594648 | 2.422215 | 3.072091 |  | 3.511222 | 3.125945 | 3.854366 | [5 empty] | 5.304109 | 3.60304 | 4.096097 |  | 4.729449 | 3.195051 | 5.223827 | 4.704048 | 4.744026 | 4.120622 | 2.8841 | 2.668056 |  | 3.235628 | 1.014781 |  | 4.875051 | 4.553797 | 1.534607 | 4.842399 | 1.132674 |  |  | 0 |  |  | 2.101945 | 0.3346589 |  | 2.652125 | 4.595423 |  | 0.3512668 |  |  |  |  | 0.4435673
Formula Units based on 22 oxygen
Si |  | 5.30571 | 6.411039 | 7.036471 | 6.279566 | 6.47145 | 6.142975 | 6.149864 | 6.360783 | 6.35391 | 6.266044 | 6.291619 | 6.866719 | 6.346852 | 6.357712 | 6.338964 | 6.37561 | 6.355202 | 6.303579 | 6.344859 | 6.353512 | 6.166112 | 6.139329 | 6.383998 | 6.078405 | 6.380164 | 5.608948 | 6.171444 | 5.990999 | 6.237032 | 5.422665 | 6.254322 | 6.332578 | 6.367398 | 6.197826 | 6.31555 | 6.176479 | 6.321335 | 6.253441 | 6.117137 | 6.393825 | 6.601105 | 6.427246 | 6.224617 | 6.279535 | 6.442045 | 6.262163 | 6.53761 | 6.475305 | 6.479579 | 6.411012 | 6.27123 | 6.174651 | 6.394382 | 6.25497 | 5.85896 | 6.006503 | 6.564115 | 6.622143 | 5.932283 | 6.557855 | 5.740067 | 6.566659 | 6.204272 | 5.267814 | 6.255348 | 6.296732 | 6.140689 | 5.595952 | 6.241783 | 6.218831 | 6.425846 | 6.416197 | 5.540808 | 6.389925 | 6.444319 | 6.468579 | 6.420507 | 5.557634 | 4.98881 | 6.307034
Ti | [11 empty] | 0.009132777 | [5 empty] | 0.006680707 |  |  | 0.009011767 | 0.04750662 | 0.02733596 | 0.01314872 | 0.02962145 |  | 0.01281308 | 0.03160309 | 0.02071883 | 0.03969285 | 0.01980802 | 0.01113937 |  | 0.02735115 | 0.01896334 | 0.01987741 | 0.009619757 | 0.01231757 |  |  | 0.007444458 | 0.05974441 | 0.08237355 | 0.01801702 | 0.01610491 | 0.02414175 | 0.04045204 | 0.0250599 | 0.01242602 | 0.01551118 | 0.01361501 | 0.01085306 | 0.02088729 | 0.01773572 | 0.04033929 | 0.03034391 |  | 0.02312523 | 0.01208605 | 0.05263678 | 0.01530404 | 0.04820775 |  | 0.02200684 |  | 0.02289821 | 0.02732213 | 0.05916246 | 0.3167711 | 0.09773022 | 0.0178511 | 0.03220637 | 0.245009 | 0.270103 | 0.0474817 |  |  | 0.01149143 | 0.3510444 | 0.07184644 | 0.01400318
Al |  | 1.490416 | 5.206005 | 2.29698 | 5.226392 | 4.33729 | 4.869998 | 5.538448 | 5.199973 | 4.8149 | 5.619271 | 4.628033 | 4.712162 | 4.920565 | 4.817453 | 4.751974 | 4.867717 | 4.688316 | 5.463814 | 5.244942 | 4.63246 | 3.798074 | 3.809512 | 3.608687 | 3.873472 | 3.907486 | 3.265582 | 3.743401 | 4.262408 | 3.861672 | 3.792424 | 3.856235 | 5.642413 | 3.35197 | 3.85541 | 3.592073 | 4.418362 | 4.164966 | 4.706718 | 4.816748 | 4.440238 | 3.235667 | 3.298412 | 3.740952 | 4.130552 | 3.343763 | 3.018566 | 3.246802 | 3.237778 | 3.464864 | 3.518682 | 3.938874 | 3.351792 | 4.376708 | 3.14023 | 4.124208 | 6.006762 | 3.303585 | 3.374478 | 3.948179 | 3.333667 | 3.757449 | 4.832859 | 5.639767 | 3.927257 | 4.778315 | 5.36154 | 3.708343 | 3.27063 | 5.430696 | 1.924756 | 3.2644 | 4.695057 | 3.46363 | 4.991613 | 5.18337 | 5.466424 | 4.930782 | 3.18153 | 3.926804 | 5.285715
Fe |  | 5.752217 | 0.2936754 | 0.9529488 | 0.3804397 | 0.9619509 | 1.033526 | 0.3103984 | 0.2871495 | 0.5894846 | 0.03006581 | 0.7535166 | 0.1931555 | 0.4842721 | 0.4842674 | 0.5297668 | 0.4792442 | 0.5368881 | 0.1875997 | 0.2353955 | 0.5795936 | 2.252277 | 2.307704 | 1.882685 | 2.420909 | 1.739509 | 2.077478 | 2.375765 | 2.142031 | 1.836577 | 2.261045 | 1.850789 |  | 2.433038 | 2.01568 | 2.183893 | 1.053144 | 1.130056 | 0.7222353 | 0.7679291 | 0.8177375 | 2.011668 | 2.087963 | 2.030756 | 1.354565 | 2.16904 | 3.171336 | 2.035786 | 2.320631 | 1.771404 | 1.739706 | 1.538588 | 2.844648 | 1.181218 | 3.032194 | 2.580921 | 0.008549481 | 1.835603 | 1.657655 | 2.69349 | 1.825147 | 3.510283 | 0.6176911 | 0.1138849 | 3.736607 | 0.96566 | 0.2238613 | 2.291423 | 3.231879 | 0.1465483 | 0.8246358 | 2.297601 | 0.5566365 | 3.839034 | 0.5521074 | 0.4075715 | 0.07585609 | 0.5058417 | 3.027694 | 4.47897 | 0.3749353
Mn |  | 1.855403 | 0.03063437 | 1.336805 | 0.1523566 | 0.2162782 | 0.1040329 | 0.04000807 | 0.05889935 | 0.1362059 |  | 0.1665211 | 0.03776371 | 0.1199048 | 0.1481243 | 0.1604606 | 0.1255473 | 0.1559609 | 0.02819404 | 0.07229277 | 0.159951 | 0.05706525 | 0.05754847 | 0.1144101 | 0.05468444 | 0.1388598 | 0.1669493 | 0.08212443 | 0.1383237 | 0.07414344 | 0.1066557 | 0.09597237 |  | 0.0583253 | 0.07781564 | 0.0867236 | 0.1538043 | 0.1742482 | 0.1005869 | 0.1058168 | 0.1199493 | 0.1665204 | 0.1616012 | 0.1441011 | 0.153233 | 0.04867607 | 0.1268732 | 0.0959922 | 0.1163005 | 0.1075471 | 0.2201702 | 0.1399868 | 0.0582064 | 0.0624312 | 0.05809462 | 0.05811191 |  | 0.1005606 | 0.05119269 | 0.04041467 | 0.08504977 | 0.06227163 | 0.02635613 |  | 0.1397324 | 0.01081898 |  | 0.06172741 | 0.03307662 |  | 0.009722878 | 0.08487448 |  | 0.04845438 | 0.0105352 | 0.003224913 |  | 0.02988092 | 0.09227354 | 0.09711296 | 0.004619005
Mg |  | 0.1817903 | 0.07176962 | 0.04115561 | 0.0179669 | 0.009556054 | 0.008047405 | 0.009007532 | 0.04465372 | 0.02679505 | 0.05253277 | 0.06012761 | 0.06440406 | 0.01264633 | 0.08066743 | 0.08841309 | 0.02219528 | 0.1280728 | 0.01318057 | 0.03271003 | 0.1155674 | 0.01709971 | 0.01957252 | 0.007217203 | 0.01214188 | 0.03704885 | 0.006898839 | 0.02388918 | 0.01202117 | 0.02646881 | 0.02010108 | 0.03040316 |  | 0.01904396 | 0.006694564 | 0.01017223 | 0.03896346 | 0.01278086 | 0.03408106 | 0.04969319 | 0.04186789 | 0.02209859 | 0.0769114 | 0.01118226 | 0.04120235 | 0.0157592 | 0.02028724 | 0.01468158 | 0.008658085 | 0.01243101 | 0.01265955 | 0.01217848 | 0.02495697 | 0.02137822 | 0.02397741 | 0.03421976 | 0.02607735 | 0.01199175 | 0.0141533 | 0.03612811 | 0.01246323 | 0.0303201 | 0.09847656 | 0.08771704 | 1.19019 | 0.3578251 | 0.1362396 | 0.04291877 | 0.8469684 | 0.1078925 | 4.896879 | 0.01406439 | 0.2165802 | 0.2597009 | 0.1098674 | 0.02473982 | 0.02196477 | 0.2767464 | 1.13246 | 0.3284041 | 0.08087672
Ca |  | 0.2452175 | 0.006264579 | 0.07940521 | 0.02251349 |  |  | 0.002860568 |  |  |  |  | 0.006189711 |  |  |  |  | 0.002066573 | 0.002396308 | 0.002306402 | 0.001803492 | 0.002542206 |  | 0.08623852 | 0.004112507 | 0.002050697 |  |  | 0.002434951 | 0.002360598 | 0.006669382 | 0.01616201 | 0.007776425 |  |  | 0.005726796 | 0.002663639 | 0.00522419 | 0.009943748 | 0.001921511 | [6 empty] | 0.003884329 |  |  | 0.003768753 |  |  | 0.007180025 | 0.01057757 | 0.001919612 | 0.007873109 | 0.03354757 |  | 0.01169739 |  | 0.001720344 |  | 0.004584376 | 0.001823977 | 0.03984333 | 0.01701846 |  | 0.006020314 |  |  | 0.01048268 |  | 0.01991717 | 0.01081238 | 0.002229478 |  | 0.002010647 |  | 0.002096585 | 0.006311082 | 0.01462594
Na |  | 0.1857985 | 0.02758266 | 0.1251151 | 0.03764855 | 0.01242818 | 0.05765233 | 0.04810366 | 0.02766613 | 0.05108169 | 0.01568959 | 0.06348823 | 0.03122101 | 0.05587795 | 0.05586327 | 0.06183373 | 0.05241045 | 0.05306226 | 0.05484611 | 0.02888819 | 0.04625124 | 0.03118302 | 0.01901348 | 0.02014421 | 0.02995755 | 0.05491073 | 0.02488656 | 0.02347505 | 0.02671151 | 0.02971557 | 0.02316296 | 0.01569441 |  | 0.01176403 | 0.02959649 | 0.02537057 | 0.06311264 | 0.05577923 | 0.07266144 | 0.07698409 | 0.07667596 | 0.02815294 | 0.03620236 | 0.02877002 | 0.04302986 | 0.02202254 | 0.03440696 | 0.04230958 | 0.02453323 | 0.03315989 | 0.03016766 | 0.04669014 | 0.1007755 | 0.0446568 | 0.0264974 | 0.02618656 | 1.602647 | 0.02439541 | 0.03730483 | 0.02153896 | 0.0210996 | 0.0210817 | 0.03186084 | 0.282299 | 0.0583178 | 0.03990881 | 0.07640138 | 0.01301579 | 0.01036887 | 0.08264158 | 0.09862657 | 0.02431231 | 0.02513661 | 0.01683355 | 0.03686688 | 0.04171413 | 0.009113757 | 0.05222536 | 0.0117758 |  | 0.07696632
K |  | 1.025196 | 1.669649 | 2.207763 | 1.752597 | 1.860575 | 1.97508 | 1.815318 | 1.751544 | 1.815669 | 1.691675 | 1.845601 | 1.496462 | 1.78915 | 1.804737 | 1.77962 | 1.771745 | 1.77463 | 1.771306 | 1.829643 | 1.823581 | 1.9246 | 1.899547 | 1.918023 | 1.979992 | 2.110712 | 2.164543 | 1.935293 | 2.103519 | 1.826616 | 1.925049 | 1.753106 | 1.691905 | 1.847838 | 1.856758 | 1.896998 | 1.781955 | 1.727825 | 1.697178 | 1.821343 | 1.663538 | 1.829004 | 1.762783 | 1.874405 | 1.784755 | 1.905252 | 1.860066 | 1.843066 | 1.848947 | 1.830351 | 1.833121 | 1.795349 | 1.818668 | 1.832458 | 1.924954 | 1.804805 | 0.1682217 | 1.876243 | 1.750944 | 1.724742 | 1.906693 | 1.904575 | 1.70871 | 1.486433 | 0.5851862 | 1.750606 | 1.757717 | 1.844996 | 1.84657 | 1.758337 | 1.65941 | 1.884772 | 1.48212 | 1.889778 | 1.696332 | 1.747876 | 1.506129 | 1.772367 | 1.856506 | 1.161695 | 1.77085
Zn |  | 0.4196213 |  | 0.1434044 | 0.007505409 | 0.06237147 | 0.010995 | [5 empty] | 0.01902135 | [9 empty] | 0.0172138 | 0.01120616 | 0.01766613 |  | 0.01980784 |  | 0.01357775 | 0.01572565 | 0.02577625 | 0.07938663 |  | 0.01109796 | 0.01027715 | 0.01447077 | 0.01285484 | 0.007678986 | 0.03184412 |  | 0.007520463 |  | 0.01337389 | 0.02274086 |  | 0.03621841 |  |  | 0.03063389 | 0.008239587 | 0.0259298 | 0.005012124 | 0.04906334 |  | 0.04988261 | 0.01101173 |  | 0.02712006 |  | 0.0110249 | 0.04314254 | 0.01818685 |  |  | 0.009497961 |  |  | 0.01333334 | 0.01845167 |  | 0.01543454 | 0.03186316 | [6 empty] | 0.01658785 | 0.01751403
F |  | 0.4246605 | 0.455772 | 0.09509685 | 0.4830151 | 1.086616 | 0.8118884 | 0.405056 | 0.6757144 | 1.12009 | 0.4108206 | 1.419626 | 0.4447654 | 1.120118 | 1.183576 | 1.354243 | 1.168942 | 1.386581 | 0.2495504 | 0.6062336 | 1.442914 |  | 2.470613 | 3.358367 | 2.555165 |  | 4.132061 | 2.539003 | 2.453714 | 2.189421 | 2.351446 | 2.487919 | 0.1096058 | 2.770728 | 2.485886 | 2.965264 | 2.006104 | 2.073149 | 1.682845 | 1.731608 | 1.712273 | 3.827918 | 2.791078 | 2.963858 | 1.864958 | 3.310414 | 2.670364 | 3.480953 | 3.39258 | 3.161749 | 2.880766 | 2.245842 | 2.30503 | 1.174811 | 2.724039 | 1.243547 | 0.1328177 | 3.312632 | 3.100275 | 1.634481 | 3.32025 | 1.404798 |  |  |  | 0.168398 | 0.1721448 | 1.924503 | 0.6194308 |  | 2.276681 | 3.254777 | 0.3736871 | 0.6615029 | 0.3959145 | 0.04802787 | 0.04651519 | 0.09665291 | 0.7391279 | 0.1071209 | 0.1638149
Li |  | 0.1864205 | 0.2359108 | 1.52286 | 0.2507519 | 0.7290161 | 0.4721693 | 0.1972322 | 0.3963366 | 0.7679413 | 0.20545 | 1.043474 | 0.2278876 | 0.7722234 | 0.8300724 | 0.9894877 | 0.8162824 | 1.013855 | 0.1053485 | 0.3417979 | 1.068862 | 1.137553 | 1.182163 | 1.443674 | 0.918501 | 0.7563275 | 4.984513 | 1.035283 | 0.4188996 | 1.541199 | 4.064129 | 1.455224 | 0.03498942 | 1.462484 | 1.459327 | 1.357728 | 1.63259 | 1.726913 | 1.298861 | 1.332159 | 1.359845 | 1.39187 | 1.587602 | 1.485873 | 1.5 | 1.637301 | 1.194608 | 1.830617 | 1.509815 | 1.954756 | 1.885227 | 1.821474 | 1.274918 | 0.7930826 | 1.114487 | 0.8548946 | 0.04648518 | 1.889094 | 2.082003 | 0.9073868 | 1.843523 | 0.4067751 |  |  | 0.2717257 | 0.05891188 | 0.06484355 | 1.386707 | 0.4195265 |  | 0.006657323 | 1.608699 | 0.1764816 | 0.1428497 | 0.1928562 | 0.01195001 | 0.01150696 | 0.03013093 | 0.4101938 | 0.9586413 | 0.06077818
Al (VI) | [1] | -1.203874 | 3.617044 | 1.333451 | 3.505958 | 2.808739 | 3.012974 | 3.688311 | 3.560755 | 3.168809 | 3.885315 | 2.919652 | 3.578881 | 3.267417 | 3.175166 | 3.090938 | 3.243326 | 3.043517 | 3.767393 | 3.589801 | 2.985972 | 1.964186 | 1.948842 | 1.992685 | 1.951877 | 2.28765 | 0.87453 | 1.914845 | 2.253406 | 2.098704 | 1.215089 | 2.110557 | 3.974992 | 1.719367 | 2.053235 | 1.907623 | 2.594841 | 2.486301 | 2.960159 | 2.933885 | 2.834063 | 1.836772 | 1.725658 | 1.965569 | 2.410087 | 1.785808 | 1.280729 | 1.784412 | 1.713083 | 1.944443 | 1.929694 | 2.210104 | 1.526443 | 2.77109 | 1.3952 | 1.983168 | 4.013265 | 1.8677 | 1.996621 | 1.880462 | 1.891522 | 1.497516 | 3.399518 | 3.844039 | 1.195071 | 3.033663 | 3.658272 | 1.849032 | 0.8665822 | 3.672479 | 0.1435869 | 1.690246 | 3.111254 | 1.004439 | 3.381538 | 3.627689 | 3.935003 | 3.351289 | 0.7391631 | 0.9156142 | 3.592749
Mg-Li | [1] | -0.004630253 | -0.1641412 | -1.481704 | -0.232785 | -0.7194601 | -0.4641219 | -0.1882247 | -0.3516829 | -0.7411462 | -0.1529172 | -0.9833469 | -0.1634835 | -0.759577 | -0.749405 | -0.9010746 | -0.7940871 | -0.8857818 | -0.0921679 | -0.3090879 | -0.9532949 | -1.120453 | -1.16259 | -1.436456 | -0.9063591 | -0.7192787 | -4.977614 | -1.011394 | -0.4068785 | -1.514731 | -4.044028 | -1.424821 | -0.03498942 | -1.44344 | -1.452633 | -1.347556 | -1.593627 | -1.714132 | -1.26478 | -1.282466 | -1.317977 | -1.369771 | -1.510691 | -1.47469 | -1.458797 | -1.621542 | -1.174321 | -1.815935 | -1.501157 | -1.942325 | -1.872567 | -1.809296 | -1.249962 | -0.7717043 | -1.09051 | -0.8206748 | -0.02040783 | -1.877102 | -2.067849 | -0.8712587 | -1.83106 | -0.376455 | 0.09847656 | 0.08771704 | 0.9184645 | 0.2989132 | 0.07139606 | -1.343788 | 0.4274419 | 0.1078925 | 4.890222 | -1.594635 | 0.04009865 | 0.1168512 | -0.08298877 | 0.01278981 | 0.01045781 | 0.2466155 | 0.7222661 | -0.6302372 | 0.02009854
Fe+Mn+Ti-Al(VI) | [1] | 6 | -3.292734 | 0.9563024 | -2.973161 | -1.63051 | -1.875415 | -3.337905 | -3.214706 | -2.443119 | -3.855249 | -1.990481 | -3.347962 | -2.66324 | -2.542774 | -2.40071 | -2.638535 | -2.343987 | -3.551599 | -3.282113 | -2.237416 | 0.3926629 | 0.4437473 | 0.01755886 | 0.5533375 | -0.409281 | 1.38271 | 0.574647 | 0.04766732 | -0.1482909 | 1.17242 | -0.1526567 | -3.974992 | 0.7993468 | 0.05922339 | 0.3828709 | -1.378274 | -1.169679 | -2.137337 | -2.060139 | -1.888931 | 0.4011611 | 0.6062794 | 0.2273053 | -0.8861837 | 0.4560492 | 2.057933 | 0.3724257 | 0.7362737 | -0.04998127 | 0.04379751 | -0.520676 | 1.397298 | -1.509705 | 1.735428 | 0.6862094 | -4.004715 | 0.09158909 | -0.2756874 | 0.9060797 | 0.03397834 | 2.123246 | -2.755471 | -3.708147 | 2.681268 | -2.034285 | -3.407089 | 0.5632812 | 2.715145 | -3.4282 | 0.7086229 | 0.7244364 | -2.309608 | 3.153153 | -2.771414 | -3.216893 | -3.859147 | -2.804075 | 2.731849 | 3.732316 | -3.199191
[1] Tischendorf et al., 1997
tri 1 = | (0.289*SiO2)-9.658
tri 2 = | (2.7/(0.35+MgO)) - 0.13
tri 3 = | 155*(MgO-3.1)
tri 4 = | 0.237*(F1.544)
di 2 = | 0.3935*(F1.326)