## ST1a_per atom
Supplementary Table 1a
Atom i | Authors | ρi (Å) | σi (Å) | Cij (kcal/mol * Å6)0.5 | qi
Al | Akdeniz | 0.054 | 0.998 | 0 | 2.83
F | Akdeniz | 0.215 | 1.32 | 6.916647 | -0.943
Na | Akdeniz | 0.1 | 0.981 | 0 | 0.943
Al | Bouhadja | 0.034 | 0.7852 | 17.97625 | 1.8
Ca | Bouhadja | 0.04 | 1.172 | 21.96972 | 1.2
O | Bouhadja | 0.1315 | 1.8215 | 44.23799 | -1.2
Si | Bouhadja | 0.023 | 0.7204 | 24.06882 | 2.4
F | Busing | rho = rho0 | 1.237 | 14.45683 | -1
K | Ding | rho = rho0 | 1.39 | 0 | 1
Na | Ding | rho = rho0 | 1.14 | 0 | 1
O | Ding | rho = rho0 | 1.33 | 0 | -2
O | Habasaki | 0.142 | 1.81 | 26.45751 | -1.4
Si | Habasaki | 0.036 | 0.75 | 0 | 2.6
K | Habasaki 1992 | 0.0893 | 1.8118 | 0 | 1
Na | Habasaki 1992 | 0.0893 | 1.2395 | 0 | 1
Al | Hendy | 0.071 | 1.02 | 0 | 3
F | Hendy | 0.09 | 1.5 | 0 | -1
La | Hendy | 0.08 | 1.5 | 0 | 3
Na | Hendy | 0.074 | 1.27 | 0 | 1
Zr | Hendy | 0.072 | 1.38 | 0 | 4
Ca | Huang | 0.08 | 1.414 | 2.394131 | 2
O | Huang | 0.085 | 1.626 | 4.788263 | -2
Si | Huang | 0.08 | 1.012 | 0 | 4
F | Huang | 0.085 | 1.565 | 4.788263 | -1
F | Ida | 0.234 | 1.39 | 0 | -1
F | Ida | 0.218 | 1.21 | 0 | -1
F | Ida | 0.238 | 1.52 | 0 | -1
K | Ida | 0.056 | 1.35 | 0 | 1
K | Ida | 0.08 | 1.57 | 0 | 1
K | Ida | 0.054 | 1.33 | 0 | 1
Na | Ida | 0.05 | 1.09 | 0 | 1
Na | Ida | 0.07 | 1.28 | 0 | 1
Na | Ida | 0.033 | 1 | 0 | 1
K | Jabraoui | 0.1007 | 1.4081 | 0 | 0.85
Na | Jabraoui | 0.08461 | 1.0805 | 0 | 0.88
O | Jabraoui | 0.17566 | 2.047 | 0 | *variable
Si | Jabraoui | 0.03285 | 0.8688 | 0 | 2.4
Al | Jakse | 0.034 | 0.7852 | 17.97625 | 1.8
Ca | Jakse | 0.04 | 1.172 | 12.68423 | 1.2
O | Jakse | 0.107 | 1.634 | 10.81351 | -1.2
Ti | Jakse | 0.077 | 1.1823 | 10.98737 | 2.4
K | Janssen | rho = rho0 | 1.39 | 0 | 1
Na | Janssen | rho = rho0 | 1.07 | 0 | 1
O | Janssen | rho = rho0 | 1.33 | 0 | -2
F | Kawamoto | rho = rho0 | 1.237 | 0 | -1
Zr | Kawamoto | rho = rho0 | 1.831 | 0 | 4
Al | Matsui | 0.034 | 0.7852 | 18.03804 | 1.4175
Ca | Matsui | 0.04 | 1.172 | 22.04541 | 0.945
O | Matsui | 0.138 | 1.8215 | 21.74856 | -0.945
Si | Matsui | 0.023 | 0.7204 | 24.15197 | 1.89
Al | Miyake | 0.03 | 0.6758 | 0 | 1.44
Ca | Miyake | 0.042 | 1.1425 | 15.05946 | 0.96
K | Miyake | 0.06 | 1.587 | 10.03801 | 0.48
Na | Miyake | 0.05 | 1.045 | 10.03801 | 0.48
O | Miyake | 0.138 | 1.77 | 25.09747 | -0.96
Si | Miyake | 0.025 | 0.5983 | 0 | 1.92
K | Nozaki | 0.09 | 1.758 | 15 | 0.6
La | Nozaki | 0.09 | 1.366 | 5 | 1.8
Na | Nozaki | 0.09 | 1.457 | 10 | 0.6
O | Nozaki | 0.16 | 1.926 | 20 | -1.2
Ti | Nozaki | 0.1 | 1.079 | 0 | 2.4
La | Rittiruam | 0.16 | 0.6 | 0 | 1.2 *typo?
O | Rittiruam | 0.16 | 1.925 | 9.797959 | -1.2
Ti | Rittiruam | 0.18 | 1.055 | 25 | 1.2 *typo?
F | Sasaki | 0.085 | 1.565 | 0 | -1
Na | Sasaki | 0.08 | 1.26 | 0 | 1
O | Sasaki | 0.085 | 1.626 | 0 | -2
Si | Sasaki | 0.08 | 1.102 | 0 | 4
Al | Shojiya | 0.075 | 1.05 | 0 | 3
Ca | Shojiya | 0.077 | 1.45 | 0 | 2
F | Shojiya | 0.09 | 1.5 | 0 | -1
Na | Shojiya | 0.075 | 1.25 | 0 | 1
O | Suzuki | 0.075 | 1.365 | 0 | -1.2
Zr | Suzuki | 0.07 | 1.127 | 0 | 2.4
F | Takahashi | 0.09 | 1.5 | 0 | -1
Zr | Takahashi | 0.072 | 1.38 | 0 | 4
Na | Wang 2020 | 0.04 | 1.16 | 20.04173 | 0.4725
Al | Wang 2021 | 0.08 | 1.064 | 0 | 3
Ca | Wang 2021 | 0.08 | 1.414 | 10 | 2
F | Wang 2021 | 0.085 | 1.565 | 20 | -1
Na | Wang 2021 | 0.08 | 1.26 | 10 | 1
O | Wang 2021 | 0.1305 | 1.626 | 20 | -2
Si | Wang 2021 | 0.08 | 1.012 | 0 | 4
O | Xu | 0.16 | 1.503 | 0 | -1.2
F | Zhao 1995 | 0.085 | 1.548 | 25 | -0.88
Ca | Hauptmann 2003 | 0.08 | 1.3 | 69.82462 | 2
Ca | Hauptmann 2003 | 0.079 | 1.3 | 78.55342 | 2
O (P) | Hauptmann 2003 | 0.135 | 1.3 | 69.82462 | -1.4
O (P) | Hauptmann 2003 | 0.092 | 1.3 | 130.9262 | -1.4
O (H) | Hauptmann 2003 | 0.111 | 1.3 | 87.28222 | -1.6
H | Hauptmann 2003 | 0.01 | 0.1 | 0.08619614 | 0.6
F | Hauptmann 2003 | 0.21 | 1.2 | 183.2932 | -1
F | Hauptmann 2003 | 0.209 | 1.21 | 183.2932 | -1

## ST1b_per pair
Supplementary Table 1b
Atom Pair | Atom i | Atom j | Authors | ρ (Å) | σ (Å) | Aij (kcal/mol) | Bij (kcal/mol) | Cij (kcal/mol * Å6) | Dij (kcal/mol * Å8) | q1+ (e units)
Al-Al | Al | Al | Akdeniz | 0.108 | 1.996 | 0.108 | 11477021.1 | 0 |  | 0.943
Al-Al | Al | Al | Bouhadja | 0.068 | 1.5704 | 0.0667 | 714124104.5 | 323.1454 |  | 0.6
Al-Al | Al | Al | Chen | 0.4854369 | Buckingham | Buckingham | 226514.38 | 15553.35 |  | 1
Al-Al | Al | Al | Delaye 1997 | 0.29 | Buckingham | Buckingham | 2530865.835 |  |  | 1
Al-Al | Al | Al | Hendy | 0.142 | 2.04 | 0.142 | 246291 |  |  | 1
Al-Al | Al | Al | Jakse | 0.068 | 1.5704 | 0.0667 | 714124104.5 | 323.1454 |  | 0.6
Al-Al | Al | Al | Matsui | 0.068 | 1.5704 | 0.068 | 728042565.3 | 325.370976 |  | 0.4725
Al-Al | Al | Al | Miyake | 0.06 | 1.3516 | 0.06 | 364215378.5 | 0 |  | 0.48
Al-Al | Al | Al | Shojiya | 0.15 | 2.1 | 0.15 | 180390.6 |  |  | 1
Al-Al | Al | Al | Wang 2021 | 0.16 | 2.128 | 0.16 | 95551.3 | 0 |  | 1
Al-Ca | Al | Ca | Bouhadja | 0.074 | 1.9572 | 0.0736 | 22562123713.9 | 394.933 |  | 0.6
Al-Ca | Al | Ca | Matsui | 0.074 | 1.9572 | 0.074 | 22684743951.5 | 397.656 |  | 0.4725
Al-Ca | Al | Ca | Miyake | 0.072 | 1.8183 | 0.072 | 6684635404.7 | 0 |  | 0.48
Al-Ca | Al | Ca | Shojiya | 0.152 | 2.5 | 0.152 | 2112734.6 |  |  | 1
Al-Ca | Al | Ca | Wang 2021 | 0.16 | 2.478 | 0.16 | 851639.5 | 0 |  | 1
Al-K | Al | K | Chen | 0.1968504 | Buckingham | Buckingham | 185526.64 | 49.82 |  | 1
Al-K | Al | K | Miyake | 0.09 | 2.2628 | 0.09 | 7470864907.8 | 0 |  | 0.48
Al-La | Al | La | Hendy | 0.151 | 2.52 | 0.151 | 2671808.9 |  |  | 1
Al-Si | Al | Si | Bouhadja | 0.057 | 1.5056 | 0.0575 | 17026976164.9 | 432.6668 |  | 0.6
Al-Si | Al | Si | Delaye 1997 | 0.29 | Buckingham | Buckingham | 2210739.3 |  |  | 1
Al-Si | Al | Si | Matsui | 0.057 | 1.5056 | 0.057 | 16878915502.6 | 435.65424 |  | 0.4725
Al-Si | Al | Si | Miyake | 0.055 | 1.2741 | 0.055 | 632399866.2 | 0 |  | 0.48
Al-Si | Al | Si | Wang 2021 | 0.16 | 2.076 | 0.16 | 69038.43 | 0 |  | 1
Al-Zr | Al | Zr | Delaye 1997 | 0.29 | Buckingham | Buckingham | 6762852.495 |  |  | 1
Al-Zr | Al | Zr | Hendy | 0.143 | 2.4 | 0.143 | 2780958.3 |  |  | 1
Ca-Ca | Ca | Ca | Bouhadja | 0.08 | 2.344 | 0.0805 | 427193071235.3 | 482.6688 |  | 0.6
Ca-Ca | Ca | Ca | Du | 0.16 | Buckingham | Buckingham | 7568173 | 99.59 |  | 1
Ca-Ca | Ca | Ca | Huang | 0.16 | 2.828 | 0.16 | 7590579.8 | 5.73186456 |  | 1
Ca-Ca | Ca | Ca | Jakse | 0.08 | 2.344 | 0.08786 | 466250723462.5 | 160.8896 |  | 0.6
Ca-Ca | Ca | Ca | Matsui | 0.08 | 2.344 | 0.08 | 424539698122.0 | 486 |  | 0.4725
Ca-Ca | Ca | Ca | Miyake | 0.084 | 2.285 | 0.084 | 54717119723.4 | 226.787424 |  | 0.48
Ca-Ca | Ca | Ca | Shojiya | 0.154 | 2.9 | 0.154 | 23216322.7 |  |  | 1
Ca-Ca | Ca | Ca | Wang 2021 | 0.16 | 2.828 | 0.16 | 7590579.8 | 100 |  | 1
Ca-Ca | Ca | Ca | Wei 2022 | 0.16 | 2.814 | 0.1597 | 6941592.5 | 0 |  | 1
Ca-Ca | Ca | Ca | Wei 2022 | 0.324 | 2.88 | 4.0995 | 29725.3 | 0 |  | 1
Ca-Ca | Ca | Ca | Wei 2022 | 0.324 | 2.18 | 4.0995 | 3426.382 | 0 |  | 1
F-Al | F | Al | Akdeniz | 0.269 | 2.318 | 0.269 | 1486.317 | 0 |  | 0.943
F-Al | F | Al | Chen | 0.25 | Buckingham | Buckingham | 1087121 | 521 |  | 1
F-Al | F | Al | Hendy | 0.161 | 2.52 | 0.161 | 1010365.8 | 0 |  | 1
F-Al | F | Al | Shojiya | 0.165 | 2.55 | 0.165 | 849782.4 | 0 |  | 1
F-Al | F | Al | Wang 2021 | 0.165 | 2.629 | 0.165 | 1371648.0 | 0 |  | 1
F-Ca | F | Ca | Huang | 0.165 | 2.979 | 0.165 | 11441248.2 | 11.46372912 |  | 1
F-Ca | F | Ca | Wang 2021 | 0.165 | 2.979 | 0.165 | 11441248.2 | 200 |  | 1
F-F | F | F | Akdeniz | 0.43 | 2.64 | 0.43 | 199.4502 | 47.84 |  | 0.943
F-F | F | F | Busing | 0.29 | 2.474 | 2.052 | 13870.67 | 209 |  | 1
F-F | F | F | Chen | 0.2 | Buckingham | Buckingham | 559920 | 151 |  | 1
F-F | F | F | Gruenhut | 0.29 | 2.66 | 2.3897 | 23007.64 | 0 |  | 1
F-F | F | F | Hendy | 0.18 | 3 | 0.18 | 3115400.4 | 0 |  | 1
F-F | F | F | Ida | 0.468 | 2.78 | 4.8438 | 1840.643 | 0 |  | 1
F-F | F | F | Ida | 0.436 | 2.42 | 3.86514 | 994.7154 | 0 |  | 1
F-F | F | F | Ida | 0.476 | 3.04 | 3.1535 | 1872.571 | 0 |  | 1
F-F | F | F | Kawamoto | 0.29 | 2.474 | 2.04 | 10342.16 |  |  | 1
F-F | F | F | Lucas | 0.266 | 2.374 | 3.4238 | 25733.86 |  |  | 1
F-F | F | F | Sasaki | 0.17 | 3.13 | 0.17 | 16849101.1 | 0 |  | 1
F-F | F | F | Shojiya | 0.18 | 3 | 0.18 | 3115400.4 | 0 |  | 1
F-F | F | F | Takahashi | 0.18 | 3 | 0.18 | 3115400.4 |  |  | 1
F-F | F | F | Wang 2021 | 0.17 | 3.13 | 0.17 | 16849101.1 | 400 |  | 1
F-F | F | F | Zhao 1995 | 0.17 | 3.096 | 0.17 | 13794877.2 | 625 |  | 0.88
F-K | F | K | Boswarva | 0.342 | 2.65 | 5.154 | 11947.9 | 0 |  | 1
F-K | F | K | Boswarva | 0.307 | 2.64 | 6.489 | 35223.08 | 0 |  | 1
F-K | F | K | Boswarva | 0.313 | 2.64 | 4.206 | 19361.02 | 0 |  | 1
F-K | F | K | Chen | 0.18 | Buckingham | Buckingham | 51427 | 0 |  | 1
F-K | F | K | Fumi & Tosi | 0.338 | 2.642 | 4.8525 | 12040.87 | 0 |  | 1
F-K | F | K | Fumi & Tosi | 0.302 | 2.489 | 2.7278 | 10354.92 | 0 |  | 1
F-K | F | K | Ida | 0.29 | 2.85 | 3.0015 | 55642.27 | 0 |  | 1
F-K | F | K | Ida | 0.298 | 2.9 | 2.64177 | 44488.8 | 0 |  | 1
F-K | F | K | Ida | 0.292 | 2.98 | 1.9345 | 52330.17 | 0 |  | 1
F-K | F | K | Sangster | 0.2616 | 2.69 | 3.608 | 105453.8 | 280 | 645.996 | 1
F-La | F | La | Hendy | 0.17 | 3 | 0.17 | 7842764.8 | 0 |  | 1
F-La | F | La | Shojiya | 0.165 | 3.01 | 0.165 | 13806008.3 | 0 |  | 1
F-Na | F | Na | Akdeniz | 0.315 | 2.301 | 0.315 | 468.5202 | 0 |  | 0.943
F-Na | F | Na | Boswarva | 0.329 | 2.32 | 5.154 | 5951.775 | 0 |  | 1
F-Na | F | Na | Boswarva | 0.286 | 2.32 | 6.489 | 21633.46 | 0 |  | 1
F-Na | F | Na | Boswarva | 0.289 | 2.32 | 4.206 | 12889.83 | 0 |  | 1
F-Na | F | Na | Chen | 0.2336449 | Buckingham | Buckingham | 281804 | 2094 |  | 1
F-Na | F | Na | Fumi & Tosi | 0.33 | 2.349 | 4.8525 | 5988.977 | 0 |  | 1
F-Na | F | Na | Fumi & Tosi | 0.284 | 2.791 | 2.7278 | 50562.23 | 0 |  | 1
F-Na | F | Na | Gruenhut | 0.29 | 2.35 | 4.1745 | 13800.26 | 1.7 |  | 1
F-Na | F | Na | Hendy | 0.164 | 2.77 | 0.164 | 3549634.0 | 0 |  | 1
F-Na | F | Na | Ida | 0.284 | 2.48 | 2.9394 | 18225.92 | 0 |  | 1
F-Na | F | Na | Ida | 0.288 | 2.49 | 2.55312 | 14518.07 | 0 |  | 1
F-Na | F | Na | Ida | 0.271 | 2.52 | 1.795375 | 19616.12 | 0 |  | 1
F-Na | F | Na | Sangster | 0.2169 | 2.31 | 3.837 | 161904.2 | 65 | 1966.699 | 1
F-Na | F | Na | Sasaki | 0.165 | 2.825 | 0.165 | 4499164.7 | 0 |  | 1
F-Na | F | Na | Shojiya | 0.165 | 2.75 | 0.165 | 2855783.7 | 0 |  | 1
F-Na | F | Na | Wang 2021 | 0.165 | 2.825 | 0.165 | 4499164.7 | 200 |  | 1
F-Si | F | Si | Huang | 0.165 | 2.577 | 0.165 | 1000861.8 | 0 |  | 1
F-Si | F | Si | Sasaki | 0.165 | 2.667 | 0.165 | 1726879.5 | 0 |  | 1
F-Si | F | Si | Wang 2021 | 0.165 | 2.577 | 0.165 | 1000861.8 | 0 |  | 1
F-Zr | F | Zr | Gruenhut | 0.29 | 2.67 | 23.2967 | 232166.1 | 0 |  | 1
F-Zr | F | Zr | Hendy | 0.162 | 2.88 | 0.162 | 8517375.7 | 0 |  | 1
F-Zr | F | Zr | Hendy | 0.162 | 2.88 | 0.162 | 8517375.7 | 0 |  | 1
F-Zr | F | Zr | Kawamoto | 0.29 | 3.067 | 2.984384 | 116921.2 |  |  | 1
F-Zr | F | Zr | Lucas | 0.266 | 2.617 | 6.2776 | 117634 |  |  | 1
F-Zr | F | Zr | Takahashi | 0.162 | 2.88 | 0.162 | 8517375.7 |  |  | 1
K-Ca | K | Ca | Miyake | 0.102 | 2.7295 | 0.102 | 42681075229.1 | 151.167024 |  | 0.48
K-K | K | K | Ding | 0.2899 | 2.78 | 6.0791 | 88820.28 | 0 | 0 | 1
K-K | K | K | Habasaki 1992 | 0.1786 | 3.6236 | 0.1786 | 115676396.3 |  |  | 1
K-K | K | K | Ida | 0.112 | 2.7 | 1.449 | 42723566794.0 |  |  | 1
K-K | K | K | Ida | 0.16 | 3.14 | 1.773 | 591204788.4 |  |  | 1
K-K | K | K | Ida | 0.108 | 2.66 | 0.894375 | 44466391827.9 |  |  | 1
K-K | K | K | Jabraoui | 0.2014 | 2.8162 | 0.20079 | 237428.7 |  | 0 | 0.85
K-K | K | K | Janssen | 0.345 | 2.78 | 6.0625 | 19150.68 |  |  | 1
K-K | K | K | Miyake | 0.12 | 3.174 | 0.12 | 36835815783.4 | 100.761624 |  | 0.48
K-K | K | K | Nozaki | 0.18 | 3.516 | 0.18 | 54763523.7 | 225 |  | 0.6
K-La | K | La | Nozaki | 0.18 | 3.124 | 0.18 | 6204324.6 | 75 |  | 0.6
K-Ti | K | Ti | Nozaki | 0.19 | 2.158 | 0.19 | 16271.39 | 0 |  | 0.6
La-La | La | La | Hendy | 0.16 | 3 | 0.16 | 22240344.9 |  |  | 1
La-La | La | La | Nozaki | 0.18 | 2.732 | 0.18 | 702906.6 | 25 |  | 0.6
La-La | La | La | Rittiruam | 0.32 | 1.2 | 0.32 | 13.60675 | 0 |  | 0.6
Na-Al | Na | Al | Akdeniz | 0.154 | 1.979 | 0.154 | 58679.56 | 0 |  | 0.943
Na-Al | Na | Al | Chen | 0.310559 | Buckingham | Buckingham | 113574.02 | 0 |  | 1
Na-Al | Na | Al | Delaye 1997 | 0.29 | Buckingham | Buckingham | 2245192.38 |  |  | 1
Na-Al | Na | Al | Hendy | 0.145 | 2.29 | 0.145 | 1047672.8 |  |  | 1
Na-Al | Na | Al | Miyake | 0.08 | 1.7208 | 0.08 | 175696978.4 | 0 |  | 0.48
Na-Al | Na | Al | Shojiya | 0.15 | 2.3 | 0.15 | 684342.2 |  |  | 1
Na-Al | Na | Al | Wang 2020 | 0.074 | 1.9452 | 0.074 | 19288912785.4 | 361.513488 |  | 0.4725
Na-Al | Na | Al | Wang 2021 | 0.16 | 2.324 | 0.16 | 325272.5 | 0 |  | 1
Na-Ca | Na | Ca | Miyake | 0.092 | 2.1875 | 0.92 | 19502184153.3 | 151.167024 |  | 0.48
Na-Ca | Na | Ca | Shojiya | 0.152 | 2.7 | 0.152 | 7875625.3 |  |  | 1
Na-Ca | Na | Ca | Wang 2020 | 0.08 | 2.332 | 0.08 | 365404704482.7 | 441.828 |  | 0.4725
Na-Ca | Na | Ca | Wang 2021 | 0.16 | 2.674 | 0.16 | 2899122.1 | 100 |  | 1
Na-K | Na | K | Habasaki 1992 | 0.227 | 3.0513 | 0.227 | 156223.8 |  |  | 1
Na-K | Na | K | Ida | 0.106 | 2.44 | 1.371375 | 13618320390.1 |  |  | 1
Na-K | Na | K | Ida | 0.15 | 2.85 | 1.6621875 | 296671049.6 |  |  | 1
Na-K | Na | K | Ida | 0.087 | 2.33 | 0.72046875 | 308120247676.2 |  |  | 1
Na-K | Na | K | Miyake | 0.11 | 2.632 | 0.11 | 2709412921.1 | 100.761624 |  | 0.48
Na-K | Na | K | Nozaki | 0.18 | 3.215 | 0.18 | 10286189.0 | 150 |  | 0.6
Na-La | Na | La | Hendy | 0.154 | 2.77 | 0.154 | 9981164.4 |  |  | 1
Na-La | Na | La | Nozaki | 0.18 | 2.823 | 0.18 | 1165353.4 | 50 |  | 0.6
Na-Na | Na | Na | Akdeniz | 0.2 | 1.962 | 0.2 | 3642.997 | 0 |  | 0.943
Na-Na | Na | Na | Belashchenko | 0.29 | Buckingham | Buckingham | 19370.6 | 0 |  | 1
Na-Na | Na | Na | Delaye 1996 | 0.29 | 2.34 | 6.35 | 20280.61 |  |  | 1
Na-Na | Na | Na | Delaye 1997 | 0.29 | Buckingham | Buckingham | 1936550.205 |  |  | 1
Na-Na | Na | Na | Ding | 0.2899 | 2.28 | 6.0791 | 15829.61 | 0 | 0 | 1
Na-Na | Na | Na | Gruenhut 2004 | 0.29 | 2.04 | 10.1315 | 11500.34 |  | 0 | 1
Na-Na | Na | Na | Habasaki 1992 | 0.1786 | 2.479 | 0.1786 | 190531.5 |  |  | 1
Na-Na | Na | Na | Hendy | 0.148 | 2.54 | 0.148 | 4204303.3 |  |  | 1
Na-Na | Na | Na | Ida | 0.1 | 2.18 | 1.29375 | 3797257672.5 |  |  | 1
Na-Na | Na | Na | Ida | 0.14 | 2.56 | 1.551375 | 135550648.8 |  |  | 1
Na-Na | Na | Na | Ida | 0.066 | 2 | 0.5465625 | 7908218801762.0 |  |  | 1
Na-Na | Na | Na | Jabraoui | 0.16922 | 2.161 | 0.16721 | 58797.43 |  | 0 | 0.85
Na-Na | Na | Na | Janssen | 0.345 | 2.14 | 6.0625 | 2995.962 |  |  | 1
Na-Na | Na | Na | Miyake | 0.1 | 2.09 | 1 | 1193313824.1 | 100.761624 |  | 0.48
Na-Na | Na | Na | Nozaki | 0.18 | 2.914 | 0.18 | 1932046.7 | 100 |  | 0.6
Na-Na | Na | Na | Sasaki | 0.16 | 2.52 | 0.16 | 1107281.6 |  |  | 1
Na-Na | Na | Na | Shojiya | 0.15 | 2.5 | 0.15 | 2596167.0 |  |  | 1
Na-Na | Na | Na | Wang 2020 | 0.08 | 2.32 | 0.08 | 314506743771.5 | 401.670744 |  | 0.4725
Na-Na | Na | Na | Wang 2021 | 0.16 | 2.52 | 0.16 | 1107281.6 | 100 |  | 1
Na-Si | Na | Si | Delaye 1996 | 0.29 | 2.318 | 8.26 | 24453.49 |  |  | 1
Na-Si | Na | Si | Delaye 1996 | 0.29 | 2.2708 | 8.26 | 20780.48 |  |  | 1
Na-Si | Na | Si | Delaye 1997 | 0.29 | Buckingham | Buckingham | 1982487.645 |  |  | 1
Na-Si | Na | Si | Habasaki 1992 | 0.1222 | 2.1085 | 0.1222 | 3807200.1 |  |  | 1
Na-Si | Na | Si | Jabraoui | 0.11746 | 1.9493 | 0.11615 | 1872086.1 |  | 0 | 0.85
Na-Si | Na | Si | Miyake | 0.075 | 1.6433 | 0.075 | 245891146.3 | 0 |  | 0.48
Na-Si | Na | Si | Sasaki | 0.16 | 2.362 | 0.16 | 412469.9 |  |  | 1
Na-Si | Na | Si | Wang 2020 | 0.063 | 1.8804 | 0.063 | 578091787566.0 | 484.04712 |  | 0.4725
Na-Si | Na | Si | Wang 2021 | 0.16 | 2.272 | 0.16 | 235018.3 | 0 |  | 1
Na-Ti | Na | Ti | Nozaki | 0.19 | 2.536 | 0.19 | 118971.3 | 0 |  | 0.6
Na-Zr | Na | Zr | Delaye 1996 | 0.29 | 2.62 | 8.26 | 69279.71 |  |  | 1
Na-Zr | Na | Zr | Delaye 1996 | 0.29 | 2.57 | 8.26 | 58307.94 |  |  | 1
Na-Zr | Na | Zr | Delaye 1996 | 0.29 | 2.595 | 8.26 | 63557.51 |  |  | 1
Na-Zr | Na | Zr | Delaye 1997 | 0.29 | Buckingham | Buckingham | 6066613.17 |  |  | 1
Na-Zr | Na | Zr | Gruenhut 2004 | 0.29 | 1.86 | 4.4321 | 2704.485 |  | 0 | 1
Na-Zr | Na | Zr | Hendy | 0.146 | 2.65 | 0.146 | 11145387.3 |  |  | 1
O-Al | O | Al | Belashchenko | 0.29 | Buckingham | Buckingham | 34036.78 | 0 |  | 1
O-Al | O | Al | Bouhadja | 0.1655 | 2.6067 | 0.1725 | 1194329.1 | 795 |  | 0.6
O-Al | O | Al | Delaye 1997 | 0.29 | Buckingham | Buckingham | 3988263 | 0 |  | 1
O-Al | O | Al | Guillot Sator | 0.172 | Buckingham | Buckingham | 660850.56 | 800.7024 |  | 0.4725
O-Al | O | Al | Jakse | 0.141 | 2.4192 | 0.1725 | 4877233.8 | 477.1304 |  | 0.6
O-Al | O | Al | Kilner | 0.299 | Buckingham | Buckingham | 33580 |  |  | 1
O-Al | O | Al | Lewis | 0.3118 | Buckingham | Buckingham | 25643 |  |  | 1
O-Al | O | Al | Lewis | 0.3006 | Buckingham | Buckingham | 33911 |  |  | 1
O-Al | O | Al | Matsui | 0.172 | 2.6067 | 0.172 | 656692.9 | 192 |  | 0.4725
O-Al | O | Al | Miyake | 0.168 | 2.4458 | 0.168 | 353112.5 | 0 |  | 0.48
O-Al | O | Al | Wang 2020 | 0.172 | 2.6067 | 0.172 | 656692.9 | 192 |  | 0.4725
O-Al | O | Al | Wang 2021 | 0.165 | 2.69 | 0.165 | 1985180.7 | 0 |  | 1
O-Ca | O | Ca | Bouhadja | 0.1715 | 2.9935 | 0.1771 | 6741343.3 | 972 |  | 0.6
O-Ca | O | Ca | Guillot Sator | 0.178 | Buckingham | Buckingham | 3604722.96 | 978.588 |  | 0.4725
O-Ca | O | Ca | Huang | 0.165 | 3.04 | 0.165 | 16558872.5 | 11.46372912 |  | 1
O-Ca | O | Ca | Jakse | 0.147 | 2.806 | 0.1332 | 25972058.7 | 510 |  | 0.6
O-Ca | O | Ca | Lewis | 0.3372 | Buckingham | Buckingham | 28265 |  |  | 1
O-Ca | O | Ca | Lewis | 0.3437 | Buckingham | Buckingham | 25079 |  |  | 1
O-Ca | O | Ca | Matsui | 0.178 | 2.9935 | 0.178 | 3582043.5 | 235 |  | 0.4725
O-Ca | O | Ca | Miyake | 0.18 | 2.9125 | 0.18 | 1916013.2 | 377.954448 |  | 0.48
O-Ca | O | Ca | Wang 2020 | 0.178 | 2.9935 | 0.178 | 3582043.5 | 235 |  | 0.4725
O-Ca | O | Ca | Wang 2021 | 0.256 | 3.04 | 0.256 | 36769.43 | 200 |  | 1
O-F | O | F | Huang | 0.17 | 3.191 | 0.17 | 24121916.7 | 22.92745824 |  | 1
O-F | O | F | Sasaki | 0.17 | 3.191 | 0.17 | 24121916.7 | 0 |  | 1
O-F | O | F | Wang 2021 | 0.17 | 3.191 | 0.17 | 24121916.7 | 400 |  | 1
O-K | O | K | Ding | 0.2899 | 2.72 | 4.6719 | 55498.52 | 0 | 0 | 1
O-K | O | K | Guillot Sator | 0.29 | Buckingham | Buckingham | 52907.28 | 0 |  | 0.4725
O-K | O | K | Jabraoui | 0.27666 | 3.455 | 0.27666 | 73371.2 | 0 | 0 | 1
O-K | O | K | Janssen | 0.345 | 2.72 | 4.85 | 12874.92 |  |  | 1
O-K | O | K | Miyake | 0.198 | 3.357 | 0.198 | 4570152.8 | 251.928648 |  | 0.48
O-K | O | K | Nozaki | 0.25 | 3.684 | 0.21875 | 549176 | 300 |  | 0.6
O-La | O | La | Kilner | 0.3 | Buckingham | Buckingham | 134789 |  |  | 1
O-La | O | La | Lewis | 0.3651 | Buckingham | Buckingham | 33113 |  |  | 1
O-La | O | La | Nozaki | 0.25 | 3.292 | 0.28125 | 147191.3 | 100 |  | 0.6
O-La | O | La | Rittiruam | 0.32 | 2.525 | 0.32 | 855.0763 | 0 |  | 0.6
O-La | O | La | Senyshyn | 0.3147 | Buckingham | Buckingham | 77788 |  |  | 1
O-Na | O | Na | Belashchenko | 0.29 | Buckingham | Buckingham | 36844.62 | 0 |  | 1
O-Na | O | Na | Delaye 1996 | 0.29 | 2.59 | 4.45935 | 33726.44 | 0 |  | 1
O-Na | O | Na | Delaye 1996 | 0.29 | 2.59 | 4.45935 | 33726.44 | 0 |  | 1
O-Na | O | Na | Delaye 1996 | 0.35 | 2.59 | 4.45935 | 7295.427 | 0 |  | 1
O-Na | O | Na | Delaye 1997 | 0.29 | Buckingham | Buckingham | 3211571 | 0 |  | 1
O-Na | O | Na | Ding | 0.2899 | 2.47 | 4.6719 | 23429.36 | 0 | 0 | 1
O-Na | O | Na | Guillot Sator | 0.17 | Buckingham | Buckingham | 2785820.88 | 0 |  | 0.4725
O-Na | O | Na | Jabraoui | 0.26066 | 3.128 | 0.26066 | 42436.69 | 0 | 0 | 1
O-Na | O | Na | Janssen | 0.345 | 2.4 | 4.85 | 5092.379 |  |  | 1
O-Na | O | Na | Miyake | 0.188 | 2.815 | 0.188 | 598445.6 | 251.928648 |  | 0.48
O-Na | O | Na | Nozaki | 0.25 | 3.383 | 0.21875 | 164748.3 | 200 |  | 0.6
O-Na | O | Na | Sasaki | 0.165 | 2.886 | 0.165 | 6511623.0 | 0 |  | 1
O-Na | O | Na | Wang 2020 | 0.178 | 2.9815 | 0.178 | 3348517.5 | 890 |  | 0.4725
O-Na | O | Na | Wang 2021 | 0.165 | 2.886 | 0.165 | 6511623.0 | 200 |  | 1
O-O | O | O | Alderman | 0.343645 | Buckingham | Buckingham | 50919.93 | 4429.34 | -2438 | 0.6
O-O | O | O | Bouhadja | 0.263 | 3.643 | 0.276 | 286174.4 | 1957 |  | 0.6
O-O | O | O | Damodoran | 0.29 | 2.84 | 2.425 | 43431.27 | 0 |  | 1
O-O | O | O | Delaye 1996 | 0.29 | 2.84 | 2.5482 | 45637.76 | 0 |  | 1
O-O | O | O | Delaye 1996 | 0.29 | 2.84 | 2.5482 | 45637.76 | 0 |  | 1
O-O | O | O | Delaye 1996 | 0.35 | 2.84 | 2.5482 | 8515.752 | 0 |  | 1
O-O | O | O | Delaye 1997 | 0.35 | Buckingham | Buckingham | 811180 | 0 |  | 1
O-O | O | O | Ding | 0.2899 | 2.66 | 3.2648 | 31532.57 | 0 | 0 | 1
O-O | O | O | Guillot Sator | 0.265 | Buckingham | Buckingham | 208936.8 | 1970.4408 |  | 0.4725
O-O | O | O | Habasaki | 0.276 | 3.62 | 0.276 | 137116.7 | 700 |  | 0.7
O-O | O | O | Huang | 0.17 | 3.252 | 0.17 | 34534000.6 | 22.92745824 |  | 1
O-O | O | O | Jabraoui | 0.35132 | 4.094 | 0.3473 | 40422.26 |  | 0 | 1
O-O | O | O | Jakse | 0.214 | 3.268 | 0.2335 | 1000944.7 | 116.932 |  | 0.6
O-O | O | O | Janssen | 0.345 | 2.66 | 2.425 | 5409.849 |  |  | 1
O-O | O | O | Kilner | 0.149 | Buckingham | Buckingham | 523579 |  |  | 1
O-O | O | O | Matsui | 0.276 | 3.643 | 0.276 | 149032.7 | 473 |  | 0.4725
O-O | O | O | Miyake | 0.276 | 3.54 | 0.276 | 102614.3 | 629.883096 |  | 0.48
O-O | O | O | Nozaki | 0.32 | 3.852 | 0.16 | 27035.84 | 400 |  | 0.6
O-O | O | O | Rittiruam | 0.32 | 3.85 | 0.16 | 26867.39 | 96 |  | 0.6
O-O | O | O | Sasaki | 0.17 | 3.252 | 0.17 | 34534000.6 | 0 |  | 1
O-O | O | O | Suzuki | 0.15 | 2.73 | 0.15 | 12029590.1 |  |  | 0.6
O-O | O | O | Wang 2020 | 0.276 | 3.643 | 0.276 | 149032.7 | 473 |  | 0.4725
O-O | O | O | Wang 2021 | 0.261 | 3.252 | 0.261 | 67274.41 | 400 |  | 1
O-O | O | O | Xu | 0.32 | 3.006 | 0.32 | 3844.18 | 0 |  | 0.6
O-Si | O | Si | Bouhadja | 0.156 | 2.5419 | 0.161 | 1920084.7 | 1065 |  | 0.6
O-Si | O | Si | Damodoran | 0.29 | 2.568 | 6.0625 | 42501.5 | 0 |  | 1
O-Si | O | Si | Delaye 1996 | 0.29 | 2.568 | 6.3705 | 44660.75 | 0 |  | 1
O-Si | O | Si | Delaye 1996 | 0.29 | 2.5208 | 6.3705 | 37952.54 | 0 |  | 1
O-Si | O | Si | Delaye 1996 | 0.35 | 2.5208 | 6.3705 | 8552.37 | 0 |  | 1
O-Si | O | Si | Delaye 1997 | 0.29 | Buckingham | Buckingham | 3613556 | 0 |  | 1
O-Si | O | Si | Du | 0.165 | Buckingham | Buckingham | 49734.97 | 0 |  | 1
O-Si | O | Si | Guillot Sator | 0.161 | Buckingham | Buckingham | 1164915.6 | 1072.0968 |  | 0.4725
O-Si | O | Si | Habasaki | 0.174 | 2.56 | 0.174 | 426745.8 | 0 |  | 0.7
O-Si | O | Si | Huang | 0.165 | 2.638 | 0.165 | 1448543.3 | 0 |  | 1
O-Si | O | Si | Jabraoui | 0.20851 | 2.9162 | 0.2067592 | 245168.1 | 1613 | 0 | 0.6
O-Si | O | Si | Matsui | 0.161 | 2.5419 | 0.161 | 1157586.6 | 257 |  | 0.4725
O-Si | O | Si | Miyake | 0.163 | 2.3683 | 0.163 | 332848.5 | 0 |  | 0.48
O-Si | O | Si | Sasaki | 0.165 | 2.728 | 0.165 | 2499305.7 | 0 |  | 1
O-Si | O | Si | Wang 2020 | 0.161 | 2.5419 | 0.161 | 1157586.6 | 257 |  | 0.4725
O-Si | O | Si | Wang 2021 | 0.165 | 2.638 | 0.165 | 1448543.3 | 0 |  | 1
O-Ti | O | Ti | Alderman | 0.2482132 | Buckingham | Buckingham | 68160.247 | 333.799 | 63.25 | 0.6
O-Ti | O | Ti | Guillot Sator | 0.178 | Buckingham | Buckingham | 1160758.8 | 1072.0968 |  | 0.4725
O-Ti | O | Ti | Jakse | 0.184 | 2.8163 | 0.1937 | 859867.5 | 376 |  | 0.6
O-Ti | O | Ti | Lewis | 0.3879 | Buckingham | Buckingham | 17347 |  |  | 1
O-Ti | O | Ti | Nozaki | 0.26 | 3.005 | 0.325 | 33987.98 | 0 |  | 0.6
O-Ti | O | Ti | Rittiruam | 0.34 | 2.98 | 0.34 | 2177.421 | 60 |  | 0.6
O-Zr | O | Zr | Damodaran | 0.29 | 2.87 | 0.2637 | 1105171 | 0 |  | 1
O-Zr | O | Zr | Delaye 1996 | 0.29 | 2.87 | 6.3705 | 126529.4 | 0 |  | 1
O-Zr | O | Zr | Delaye 1996 | 0.29 | 2.82 | 6.3705 | 106491 | 0 |  | 1
O-Zr | O | Zr | Delaye 1996 | 0.35 | 2.845 | 6.3705 | 21595.7 | 0 |  | 1
O-Zr | O | Zr | Delaye 1997 | 0.29 | Buckingham | Buckingham | 1105171 | 0 |  | 1
O-Zr | O | Zr | Lewis | 0.35 | Buckingham | Buckingham | 33437 |  |  | 1
O-Zr | O | Zr | Suzuki | 0.145 | 2.454 | 0.145 | 3246592.0 |  |  | 0.6
O-Zr | O | Zr | Xu | 0.23 | 2.73 | 0.23 | 32855.99 | 0 |  | 0.6
Si-Ca | Si | Ca | Bouhadja | 0.063 | 1.8924 | 0.0621 | 689398936272.7 | 528.7861 |  | 0.6
Si-Ca | Si | Ca | Du | 0.16 | Buckingham | Buckingham | 613502 | 0 |  | 1
Si-Ca | Si | Ca | Huang | 0.16 | 2.426 | 0.16 | 615332.8 | 0 |  | 1
Si-Ca | Si | Ca | Matsui | 0.063 | 1.8924 | 0.063 | 699390225204.2 | 532.44 |  | 0.4725
Si-Ca | Si | Ca | Miyake | 0.067 | 1.7408 | 0.067 | 12881099162.0 | 0 |  | 0.48
Si-Ca | Si | Ca | Wang 2021 | 0.16 | 2.426 | 0.16 | 615332.8 | 0 |  | 1
Si-K | Si | K | Habasaki 1992 | 0.1222 | 2.6806 | 0.1222 | 410987755.7 |  |  | 1
Si-K | Si | K | Jabraoui | 0.13355 | 2.2769 | 0.13317 | 3378412.7 |  | 0 | 0.85
Si-K | Si | K | Miyake | 0.087 | 2.1853 | 0.087 | 7051764063.7 | 0 |  | 0.48
Si-Si | Si | Si | Bouhadja | 0.046 | 1.4408 | 0.0276 | 1106031637745.1 | 579.3079 |  | 0.6
Si-Si | Si | Si | Damodaran | 0.29 | 2.296 | 9.7 | 26618.65 |  |  | 1
Si-Si | Si | Si | Delaye 1996 | 0.29 | 2.296 | 10.166 | 27897.44 |  |  | 1
Si-Si | Si | Si | Delaye 1996 | 0.29 | 2.2016 | 10.166 | 20146.24 |  |  | 1
Si-Si | Si | Si | Delaye 1997 | 0.29 | Buckingham | Buckingham | 1923630.3 |  |  | 1
Si-Si | Si | Si | Du | 0.16 | Buckingham | Buckingham | 49726 | 0 |  | 1
Si-Si | Si | Si | Habasaki 1992 | 0.0658 | 1.7376 | 0.0658 | 19353892368.3 | 537.3124 |  | 1
Si-Si | Si | Si | Huang | 0.16 | 2.024 | 0.16 | 49882.15 | 0 |  | 1
Si-Si | Si | Si | Jabraoui | 0.0657 | 1.7376 | 0.0649773 | 19895736184.3 |  | 0 | 0.85
Si-Si | Si | Si | Matsui | 0.046 | 1.4408 | 0.046 | 1843386062908.6 | 583.3176 |  | 0.4725
Si-Si | Si | Si | Miyake | 0.05 | 1.1966 | 0.05 | 1237386989.3 | 0 |  | 0.48
Si-Si | Si | Si | Sasaki | 0.16 | 2.204 | 0.16 | 153647.8 |  |  | 1
Si-Si | Si | Si | Wang 2021 | 0.16 | 2.024 | 0.16 | 49882.15 | 0 |  | 1
Si-Zr | Si | Zr | Damodaran | 0.29 | 2.598 | 9.7 | 75413.88 |  |  | 1
Si-Zr | Si | Zr | Delaye 1996 | 0.29 | 2.598 | 10.166 | 79036.85 |  |  | 1
Si-Zr | Si | Zr | Delaye 1996 | 0.29 | 2.5008 | 10.166 | 56528.32 |  |  | 1
Si-Zr | Si | Zr | Delaye 1996 | 0.29 | 2.5258 | 10.166 | 61617.67 |  |  | 1
Si-Zr | Si | Zr | Delaye 1997 | 0.29 | Buckingham | Buckingham | 5881427.865 |  |  | 1
Ti-La | Ti | La | Nozaki | 0.19 | 2.445 | 0.19 | 73694.97 | 0 |  | 0.6
Ti-La | Ti | La | Rittiruam | 0.34 | 1.655 | 0.34 | 44.20498 | 0 |  | 0.6
Ti-Ti | Ti | Ti | Alderman | 0.25 | Buckingham | Buckingham | 414000 | 18400 | -11500 | 0.6
Ti-Ti | Ti | Ti | Jakse | 0.154 | 2.3646 | 0.15364 | 715976.3 | 120.7224 |  | 0.6
Ti-Ti | Ti | Ti | Nozaki | 0.2 | 2.158 | 0.2 | 9706.607 | 0 |  | 0.6
Ti-Ti | Ti | Ti | Rittiruam | 0.36 | 2.11 | 0.36 | 126.4011 | 625 |  | 0.6
Zr-La | Zr | La | Hendy | 0.152 | 2.88 | 0.152 | 25738375.9 |  |  | 1
Zr-Zr | Zr | Zr | Damodaran | 0.29 | 2.9 | 9.7 | 213656.7 |  |  | 1
Zr-Zr | Zr | Zr | Delaye 1996 | 0.29 | 2.9 | 10.166 | 223921.1 |  |  | 1
Zr-Zr | Zr | Zr | Delaye 1996 | 0.29 | 2.8 | 10.166 | 158612.8 |  |  | 1
Zr-Zr | Zr | Zr | Delaye 1996 | 0.29 | 2.85 | 10.166 | 188458.9 |  |  | 1
Zr-Zr | Zr | Zr | Delaye 1997 | 0.29 | Buckingham | Buckingham | 17990249.94 |  |  | 1
Zr-Zr | Zr | Zr | Gruenhut 2004 | 0.29 | 1.68 | 5.451 | 1788.089 |  | 0 | 1
Zr-Zr | Zr | Zr | Hendy | 0.144 | 2.76 | 0.144 | 30362677.2 |  |  | 1
Zr-Zr | Zr | Zr | Kawamoto | 0.29 | 3.662 | 3.94 | 1201122.3 |  |  | 1
Zr-Zr | Zr | Zr | Lucas | 0.266 | 2.76 | 9.13 | 292876.3 |  |  | 1
Zr-Zr | Zr | Zr | Suzuki | 0.14 | 2.254 | 0.14 | 1374893.9 |  |  | 0.6
Zr-Zr | Zr | Zr | Takahashi | 0.144 | 2.76 | 0.144 | 30362677.2 |  |  | 1

## ST3_bond lengths
Supp. Table 3
| Bond lengths from the Materials Project structures | Bond lengths determined by X-Ray/Neutron Diffraction | All lengths in Å
| MatProj | Xray/Neutron | Range in lit. | Number in lit. | Average of lit. | Variation in lit. | This work | Notes
F-Al | 1.8 | 1.69-1.81 | 1.64 - 1.92 | 8 | 1.77 | 5.817% | 1.815
F-Ca | 2.39 | 2.34 | 2.30 - 2.35 | 8 | 2.3175 | 0.7562% | 2.325
F-K | 2.65 | 2.674 | 2.21 - 2.674 | 5 | 2.3868 | 7.263% | 2.575
F-La | 2.41-2.62 |  | 2.3 | 1 | N.A. | N.A. | 2.605
F-Na | 2.29 | 2.20-2.317 | 2.11 - 2.41 | 17 | 2.277059 | 3.847% | 2.365
F-Si | 1.57 |  | 1.72 - 3.4 | 3 | 2.313333 | 40.74% | 1.795 | 1.77 average excluding non-bonded Huang
F-Ti | 1.96 |  | No Lit. | N.A. | N.A. | N.A. | 1.845
F-Zr | 2.04-2.20 | 2.06-2.70 | 1.97 - 2.7 | 14 | 2.132143 | 8.283% | 1.985
F-F |  | 2.52-2.54 | 2.48 - 3.01 | 15 | 2.6618 | 5.988% | 2.335
O-Al | 1.87-1.99 | 1.74-2.02 | 1.6 - 1.881 | 18 | 1.722333 | 4.169% | 1.745
O-Ca | 2.4 | 2.34-2.63 | 2.19 - 2.41 | 19 | 2.323789 | 2.692% | 2.395
O-K | 2.75-2.77 | 2.65-3.06 | 2.50 - 3.18 | 7 | 2.87 | 8.812% | 2.735
O-La | 2.36-2.72 | 2.42-2.59 | 1.8 | 1 |  | N.A. | 2.305
O-Na | 2.38 | 2.34-2.61 | 2.18 - 2.49 | 15 | 2.372 | 3.914% | 2.365
O-Si | 1.61-1.62 | 1.59-1.66 | 1.493 - 1.725 | 32 | 1.6220625 | 2.125% | 1.595
O-Ti | 1.86-2.16 | 1.64-1.96 | 1.86 - 2 | 6 | 1.905 | 2.753% | 2.345
O-Zr | 2.06-2.26 | 2.07-2.10 | 2.08 - 2.2 | 7 | 2.16 | 2.155% | 2.095
O-O |  | 2.65 | 2.55-2.84 | 14 | 2.675 | 2.902% | 2.925
Al-Al |  | 3.59-3.74 | 3.13-3.74 | 7 | 3.257143 | 6.608% | 3.305 | These are non-bonded distances
Ca-Ca |  | 3.6 | 3.84-5.1 | 6 | 4.235 | 14.83% | 3.265 | These are non-bonded distances
K-K |  |  | 3.8 | 1 | N.A. | N.A. | 3.015 | These are non-bonded distances
Na-Na |  | 3.55-3.65 | 3.43-3.94 | 5 | 3.606 | 5.651% | 2.315 | These are non-bonded distances
Si-Si |  | 3.11-4.15 | 3.02-3.29 | 7 | 3.155714 | 2.501% | 3.415 | These are non-bonded distances
Ti-Ti |  |  | 3.67 | 1 | N.A. | N.A. | 4.035 | These are non-bonded distances
Zr-Zr |  | 4.03-4.16 | 3.6-4.14 | 8 | 3.91625 | 6.03% | 3.865 | These are non-bonded distances
Atom pair | author | r1 | r2 | r3 | r4 | r5
Al-Al | Belashchenko et al., 1998 | 3.74 | 3.21 | 3.15 | 3.13
Al-Al | Guillot & Sator 2007 | 3.21 | 3.2 | 3.16
Ca-Ca | Guillot & Sator 2007 | 3.84 | 3.88 | 3.71
Ca-Ca | Wei et al., 2022 | 3.9 | 4.98 | 5.1
F-Al | Akdeniz et al., 1999 | 1.65 | 1.64 | 1.73 | 1.71
F-Al | Belashchenko et al., 1998 | 1.81 | 1.83 | 1.87 | 1.92
F-Ca | Belashchenko et al., 1998 | 2.3 | 2.31 | 2.33 | 2.31 | 2.3
F-Ca | Du et al., 2022 | 2.31
F-Ca | Huang et al., 2022 | 2.35
F-Ca | Wang et al., 2021 | 2.33
F-F | Belashchenko et al., 1998 | 2.48 | 2.52 | 3.01 | 2.84 | 2.81
F-F | Busing 1972 | 2.537 | 2.556 | 2.544
F-F | Chen et al., 2021 | 2.87 | 2.71 | 2.69 | 2.65 | 2.67
F-F | Gruenhut et al., 2005 | 2.52 | 2.52
F-K | Chen et al., 2021 | 2.21 | 2.31 | 2.37 | 2.37
F-K | Ida 1976 | 2.674
F-La | Hendy & Edgar 2006 | 2.3
F-Na | Akdeniz et al., 1999 | 2.11 | 2.34
F-Na | Belashchenko et al., 1998 | 2.2 | 2.21 | 2.22
F-Na | Chen et al., 2021 | 2.37 | 2.41 | 2.37 | 2.35 | 2.39
F-Na | Gruenhut et al., 2005 | 2.2 | 2.18
F-Na | Hendy & Edgar 2006 | 2.3 | 2.2
F-Na | Ida 1976 | 2.31
F-Na | Sasaki et al., 2003 | 2.3
F-Na | Wang et al., 2021 | 2.25
F-Si | Huang et al., 2022 | 3.4
F-Si | Sasaki et al., 2003 | 1.72
F-Si | Wang et al., 2021 | 1.82
F-Zr | Gruenhut et al., 2005 | 1.97 | 1.98 | 2.06 | 2.7
F-Zr | Hendy & Edgar 2006 | 2.2 | 2.1
F-Zr | Kawamoto et al., 1985 | 2 | 2.12 | 2.15 | 2.16
F-Zr | Parker 1987 | 2.09 | 2.1 | 2.12
F-Zr | Takahashi et al., 1995 | 2.1
K-K | Ding et al., 2018 | 3.8
Na-Na | Belashchenko et al., 1998 | 3.65 | 3.53 | 3.48 | 3.43
Na-Na | Guillot & Sator 2007 | 3.94
O-Al | Belashchenko et al., 1998 | 1.6 | 1.63 | 1.64 | 1.69
O-Al | Bouhadja et al., 2013 | 1.75 | 1.74 | 1.71
O-Al | Delaye et al., 1997 | 1.881 | 1.679
O-Al | Guillot & Sator 2007 | 1.74
O-Al | Jakse et al., 2021 | 1.78 | 1.811 | 1.8
O-Al | Matsui 1996b | 1.74
O-Al | Wang et al., 2019 | 1.625
O-Al | Wang et al., 2020 | 1.745
O-Al | Wang et al., 2021 | 1.71
O-Al | Zhao et al., 2021 | 1.731
O-Ca | Belashchenko et al., 1998 | 2.29 | 2.33 | 2.34 | 2.41
O-Ca | Bouhadja et al., 2013 | 2.32 | 2.3 | 2.36
O-Ca | Du et al., 2022 | 2.31
O-Ca | Guillot & Sator 2007 | 2.39
O-Ca | Huang et al., 2022 | 2.33
O-Ca | Jakse et al., 2021 | 2.195 | 2.19
O-Ca | Matsui 1996b | 2.37 | 2.37 | 2.38
O-Ca | Wang et al., 2019 | 2.225
O-Ca | Wang et al., 2020 | 2.378
O-Ca | Wang et al., 2021 | 2.32
O-Ca | Zhao et al., 2021 | 2.344
O-K | Ding et al., 2018 | 2.5
O-K | Guillot & Sator 2007 | 3 | 3.12 | 3.18
O-K | Habasaki & Okada 1992 | 2.92 | 2.7
O-K | Jabraoui et al., 2016 | 2.67
O-La | Rittiruam et al. 2016 | 1.8
O-Na | Belashchenko et al., 1998 | 2.35 | 2.33 | 2.3
O-Na | Delaye & Ghaleb 1996 | 2.48 | 2.49
O-Na | Guillot & Sator 2007 | 2.42 | 2.45 | 2.48
O-Na | Habasaki & Okada 1992 | 2.3 | 2.4 | 2.18 | 2.48
O-Na | Jabraoui et al., 2016 | 2.32
O-Na | Sasaki et al., 2003 | 2.3
O-Na | Wang et al., 2021 | 2.3
O-O | Bouhadja et al., 2013 | 2.76 | 2.79 | 2.84
O-O | Damodoran et al., 1990 | 2.65 | 2.6 | 2.6 | 2.65 | 2.65
O-O | Guillot & Sator 2007 | 2.66
O-O | Jabraoui et al., 2016 | 2.71 | 2.66 | 2.67 | 2.66
O-O | Soules 1979 | 2.55
O-Si | Bouhadja et al., 2013 | 1.63 | 1.61 | 1.6
O-Si | Damodoran et al., 1990 | 1.65 | 1.65 | 1.65 | 1.65
O-Si | Delaye & Ghaleb 1996 | 1.67 | 1.6 | 1.6
O-Si | Delaye et al., 1997 | 1.591 | 1.493
O-Si | Du et al., 2022 | 1.61
O-Si | Guillot & Sator 2007 | 1.63
O-Si | Habasaki & Okada 1992 | 1.62 | 1.6 | 1.61 | 1.62
O-Si | Huang et al., 2022 | 1.62
O-Si | Jabraoui et al., 2016 | 1.63 | 1.61 | 1.61 | 1.62
O-Si | Matsui 1996b | 1.63 | 1.63 | 1.63 | 1.63
O-Si | Soules 1979 | 1.62
O-Si | Wang et al., 2019 | 1.725
O-Si | Wang et al., 2020 | 1.628
O-Si | Wang et al., 2021 | 1.62
O-Si | Zhao et al., 2021 | 1.619
O-Ti | Alderman et al., 2014 | 1.87
O-Ti | Guillot & Sator 2007 | 1.93
O-Ti | Jakse et al., 2021 | 1.89 | 1.86 | 1.88
O-Ti | Rittiruam et al. 2016 | 2
O-Zr | Damodoran et al., 1990 | 2.2 | 2.15 | 2.2 | 2.2
O-Zr | Delaye & Ghaleb 1996 | 2.17 | 2.08 | 2.12
Si-Si | Guillot & Sator 2007 | 3.16 | 3.14
Si-Si | Jabraoui et al., 2016 | 3.29 | 3.15 | 3.02 | 3.15
Si-Si | Soules 1979 | 3.18
Ti-Ti | Guillot & Sator 2007 | 3.67
Zr-Zr | Gruenhut et al., 2005 | 4.09 | 4.08
Zr-Zr | Hendy & Edgar 2006 | 3.7 | 4.2
Zr-Zr | Parker 1987 | 4.14 | 3.82
Zr-Zr | Suzuki et al., 1998 | 3.6 | 3.7

## ST4_calc prop
Supp. Table 4
Authors | Elements | Form | Physical properties | Transport Properties | Elastic Properties | Electronic Properties | Thermal Properties | Optical Properties
Akdeniz et al., 1999 | F, Na, Al | GIB | [5 empty] | Raman bands
Alderman et al., 2014 | O, Ti | BMH
Bauchy, 2014 | O, Al, Si, Ca | BMH | X |  | Elastic constant; elastic moduli |  |  | VDOS
Belashchenko et al., 1998 | F, O, Na, Al, Ca | Buckingham | X |  |  | Conductivity
Boswarva, 1981 | F, Na, K, (Li, Cl, Br, Rb, I) | FT |  |  | Elastic constant
Bouhadja and Jakse, 2021 | O, Al, Si, Ca | BMH | X
Busing, 1972 | F, (Li, Be) | FT
Chen et al., 2021 | F, Na, Al, K | Buckingham | X | X
Ciccotti et al., 1976 | F, Na, K, (Li, Cl, Rb, I) | FT |  | X |  | Conductivity
Damodoran et al., 1990 | O, Si, Zr | FT | X | X
Delaye and Ghaleb, 1996 | O, Na, Si, Zr, (B) | FT | X | X
Delaye et al., 1997 | O, Na, Al, Si, Zr, (B) | Buckingham | X
Ding et al., 2018 | O, Na, K, (C) | BMH | X |  |  |  | Conductivity
Du et al., 2022 | O, F, Si, Ca, (P) | Buckingham | X | X
Fumi & Tosi, 1964; Tosi & Fumi, 1964 | F, Na, K, (Li, Cl, Br, Rb, I) | FT
Gruenhut and Macfarlane, 1995 | F, Zr, (Li, Ba) | Buckingham | X | X
Gruenhut et al., 2005 | F, Na, Zr, (Ba) | FT | X | X
Guillot and Sator, 2007 | O, Na, Al, Si, K, Ca, Ti, (Mg, Fe3+, Fe2+) | Buckingham | X | X | Elastic moduli | Conductivity
Habasaki and Okada, 1992 | O, Na, Si, K, (Li) | GIB | X
Habasaki, 1991 | O, Si, (Li) | GIB
Hendy and Edgar, 2006 | F, Na, Al, Zr, La, (Cl, Ba) | GIB | X
Huang et al., 2022 | O, F, Si, Ca | GIB | X |  |  |  | Conductivity | VDOS
Ida, 1976 | F, Na, K, (Li, Cl, Br, Rb, I) | Hybrid | X |  | Bulk modulus
Jabraoui et al., 2016 | O, Na, Si, K, (Li) | GIB | X
Jakse et al., 2021 | O, Al, Ca, Ti | BMH | X | X
Janssen and Tissen, 1990 | O, Na, K, (Li, C) | FT | X | X
Kawamoto et al., 1985 | F, Zr, (Ba, Eu) | FT | X | X |  |  |  | Raman bands
Kilner and Brook, 1982 | O, Al, La, (Ln) | BMH | X
Lewis and Catlow, 1985 | O, Al, Ca, Ti, Zr, (many) | Buckingham | X |  | Elastic constant | Polarizability
Lucas et al., 1984 | F, Zr, (Ba) | BMH | X
Matsui, 1994 | O, Al, Si, Ca, (Mg) | GIB | X |  | Bulk modulus (96b) |  | Thermal expansion (96b)
Miyake, 1998 | O, Na, Al, Si, K, Ca, (Mg) | GIB | X
Nozaki et al., 2001 | O, Na, K, Ti, La, (Li) | Hybrid | X |  |  |  |  | Raman bands
Parker, 1987 | F, Na, Al, Zr, (Li, Ba) | FT | X | X
Rittiruam et al., 2016 | O, Ti, La, (Sm, Er) | Hybrid | X |  |  |  | Conductivity; heat capacity
Sangster, 1976; Sangster et al., 1978 | F, Na, K, (Li, Cl, Br, Rb, I) | FT |  |  | Elastic constant; force constant | Polarizability |  | Vibrational frequency; PDOS
Sasaki et al., 2003 | O, F, Na, Si | GIB | X
Senyshyn et al., 2005 | O, La, (Ln) | Buckingham |  |  | Bulk/Shear moduls | Dielectric constant | Heat capacity; thermal expansion | PDOS
Shanker and Agrawal, 1980 | F, Na, K, Ca, (Li, Cl, Br, Rb, Sr, Ag, Cs, Ba, H-) | Hybrid |  |  | Bulk modulus
Shojiya et al., 1999 | F, Na, Al, Ca, (Cl, Cd, Ba, Eu) | GIB | X |  |  |  |  | Electronic transition
Soules, 1979 | O, Si, Na, K, Ca, (B) | Hybrid
Suzuki et al., 1998 | O, Zr, (Y, Ce) | GIB | X
Takahashi et al., 1995 | F, Zr, (Cl, Ba, Eu) | GIB | X |  |  |  |  | VDOS
Wang et al., 2019 | O, F, Al, Si, Ca | Buckingham | X
Wang et al., 2020 | O, Na, Al, Si, Ca, (Mg) | GIB | X |  |  |  | Conductivity
Wang et al., 2021 | O, F, Na, Al, Si, Ca | GIB | X | X
Wei et al., 2022 | Ca, (Cl) | FT | X |  |  |  | Conductivity; heat capacity
Woodcock et al., 1976 | O, Si, K, (Be, Cl, Zn) | FT
Xu et al., 2013 | O, Zr, (Y) | GIB
Zhao et al., 1995 | F, (Li, Ba, Th) | GIB | X
Zhao et al., 2021 | O, Al, Si, Ca, (Mg) | BMH | X | X
Hauptmann et al., 2003 | H, O, Si, Ca, (P) | GIB | X |  |  |  |  | Infrared spectra

## ST5_diffusivities
Supp. Table 5 | [9 empty] | 1.38e-23
|  |  | Diffusivity | [5 empty] | Viscosity
Author | Element | Temperature (K) | 10^-5 cm2/s | Å2/ps | 10^-8 m2/s | exact or est. | ln(m2/s) | 1000/T | λ (10^-12 m) | η (Pa s) | Calculated here or reported
Chen | Al | 1100 |  |  | 0.01 | est | -23.02585 | 0.9090909 | 135 | 0.1789609 | Stokes-Einstein
Chen | F | 1100 |  |  | 0.02 | est | -22.3327 | 0.9090909 | 238 | 0.05075572 | Stokes-Einstein
Chen | K | 1100 |  |  | 0.14 | est | -20.38679 | 0.9090909 | 304 | 0.005676626 | Stokes-Einstein
Chen | Na | 1100 |  |  | 0.06 | est | -21.23409 | 0.9090909 | 232 | 0.01735612 | Stokes-Einstein
Ciccotti | F | 1287 | 11.3 |  |  | exact | -20.60105 | 0.7770008
Ciccotti | K | 989 | 4.5 |  |  | exact | -21.52177 | 1.011122
Ciccotti | Na | 1081 | 9.4 |  |  | exact | -20.78514 | 0.9250694
Ciccotti | Na | 1262 | 10.6 |  |  | exact | -20.665 | 0.792393
Damodaran | O | 3000 | 0.314 |  |  | exact | -24.18421 | 0.3333333
Damodaran | O | 3000 | 2.691 |  |  | exact | -22.03594 | 0.3333333
Damodaran | O | 3000 | 2.512 |  |  | exact | -22.10477 | 0.3333333
Damodaran | Si | 3000 | 0.26 |  |  | exact | -24.37292 | 0.3333333
Damodaran | Si | 3000 | 2.057 |  |  | exact | -22.3046 | 0.3333333
Damodaran | Si | 3000 | 0.965 |  |  | exact | -23.06148 | 0.3333333
Damodaran | Zr | 3000 | 0.16 |  |  | exact | -24.85843 | 0.3333333
Damodaran | Zr | 3000 | 3.606 |  |  | exact | -21.74325 | 0.3333333
Damodaran | Zr | 3000 | 0.339 |  |  | exact | -24.10761 | 0.3333333
Damodaran | System 3 | 1823 | [5 empty] | 0.5485464 | N/A | 3.3 | Reported
Damodaran | System 3 | 1923 | [5 empty] | 0.5200208 | N/A | 2.1 | Reported
Ding | Na2CO3 | 1150 | [5 empty] | 0.8695652 |  | 0.0025 | Reported (graph)
Ding | Na2CO3 | 1250 | [5 empty] | 0.8 |  | 0.002 | Reported (graph)
Ding | Na2CO3 | 1350 | [5 empty] | 0.7407407 |  | 0.0016 | Reported (graph)
Ding | Na2CO3 | 1450 | [5 empty] | 0.6896552 |  | 0.0013 | Reported (graph)
Ding | Na2CO3 | 1550 | [5 empty] | 0.6451613 |  | 0.0012 | Reported (graph)
Ding | K2CO3 | 1200 | [5 empty] | 0.8333333 |  | 0.002 | Reported (graph)
Ding | K2CO3 | 1300 | [5 empty] | 0.7692308 |  | 0.0016 | Reported (graph)
Ding | K2CO3 | 1400 | [5 empty] | 0.7142857 |  | 0.0014 | Reported (graph)
Ding | K2CO3 | 1500 | [5 empty] | 0.6666667 |  | 0.0012 | Reported (graph)
Ding | K2CO3 | 1600 | [5 empty] | 0.625 |  | 0.001 | Reported (graph)
Gruenhut | F | 1500 |  | 4.646 |  | exact | -16.88467 | 0.6666667
Guillot | Al | 1473 |  |  | 0.01 | est | -23.02585 | 0.6788866
Guillot | Al | 1673 |  |  | 0.1 | est | -20.72327 | 0.5977286
Guillot | Al | 1800 |  |  | 0.4 | est | -19.33697 | 0.5555556
Guillot | Al | 2273 |  |  | 5 | est | -16.81124 | 0.4399472
Guillot | Ca | 1473 |  |  | 0.1 | est | -20.72327 | 0.6788866
Guillot | Ca | 1673 |  |  | 0.4 | est | -19.33697 | 0.5977286
Guillot | Ca | 1800 |  |  | 1 | est | -18.42068 | 0.5555556
Guillot | Ca | 2273 |  |  | 20 | est | -15.42495 | 0.4399472
Guillot | K | 1473 |  |  | 0.9 | est | -18.52604 | 0.6788866
Guillot | K | 1673 |  |  | 6 | est | -16.62892 | 0.5977286
Guillot | K | 1800 |  |  | 8 | est | -16.34124 | 0.5555556
Guillot | K | 2273 |  |  | 80 | est | -14.03865 | 0.4399472
Guillot | Na | 1473 |  |  | 10 | est | -16.1181 | 0.6788866
Guillot | Na | 1673 |  |  | 20 | est | -15.42495 | 0.5977286
Guillot | Na | 1800 |  |  | 30 | est | -15.01948 | 0.5555556
Guillot | Na | 2273 |  |  | 100 | est | -13.81551 | 0.4399472
Guillot | O | 1473 |  |  | 0.01 | est | -23.02585 | 0.6788866
Guillot | O | 1673 |  |  | 0.06 | est | -21.23409 | 0.5977286
Guillot | O | 1800 |  |  | 0.2 | est | -20.03012 | 0.5555556
Guillot | O | 2273 |  |  | 2 | est | -17.72753 | 0.4399472
Guillot | Si | 1473 |  |  | 0.004 | est | -23.94214 | 0.6788866
Guillot | Si | 1673 |  |  | 0.02 | est | -22.3327 | 0.5977286
Guillot | Si | 1800 |  |  | 0.1 | est | -20.72327 | 0.5555556
Guillot | Si | 2273 |  |  | 1.1 | est | -18.32537 | 0.4399472
Jakse | Al | 1900 |  | 0.05 |  | exact | -21.41641 | 0.5263158
Jakse | Al | 1900 |  | 0.02 |  | exact | -22.3327 | 0.5263158
Jakse | Ca | 1900 |  | 0.1 |  | exact | -20.72327 | 0.5263158
Jakse | Ca | 1900 |  | 0.05 |  | exact | -21.41641 | 0.5263158
Jakse | O | 1900 |  | 0.07 |  | exact | -21.07994 | 0.5263158
Jakse | O | 1900 |  | 0.03 |  | exact | -21.92724 | 0.5263158
Jakse | Ti | 1900 |  | 0.04 |  | exact | -21.63956 | 0.5263158
Jakse | Ti | 1900 |  | 0.02 |  | exact | -22.3327 | 0.5263158
Soules | K | 1250 | 1 |  |  | exact | -23.02585 | 0.8
Soules | K | 6000 | 20 |  |  | exact | -20.03012 | 0.1666667
Soules | Na | 1250 | 1.5 |  |  | exact | -22.62039 | 0.8
Soules | Na | 6000 | 40 |  |  | exact | -19.33697 | 0.1666667
Soules | O | 6000 | 4 |  |  | exact | -21.63956 | 0.1666667
Soules | Si | 6000 | 1.8 |  |  | exact | -22.43806 | 0.1666667
Tissen | K | 1200 | 4.6 |  |  | exact | -21.49979 | 0.8333333
Tissen | K | 1200 | 4 |  |  | exact | -21.63956 | 0.8333333
Tissen | K | 1200 | 4.3 |  |  | exact | -21.56724 | 0.8333333
Tissen | Na | 1200 | 6 |  |  | exact | -21.23409 | 0.8333333
Tissen | Na | 1200 | 6.4 |  |  | exact | -21.16955 | 0.8333333
Wang 2021 | Al | 1773 |  | 0.008 |  | est | -23.24899 | 0.5640158
Wang 2021 | Ca | 1773 |  | 0.01 |  | est | -23.02585 | 0.5640158
Wang 2021 | F | 1773 |  | 0.05 |  | est | -21.41641 | 0.5640158
Wang 2021 | Na | 1773 |  | 0.06 |  | est | -21.23409 | 0.5640158
Wang 2021 | O | 1773 |  | 0.01 |  | est | -23.02585 | 0.5640158
Wang 2021 | Si | 1773 |  | 0.012 |  | est | -22.84353 | 0.5640158
Zhao 2021 | Al | 1800 | 3.3 |  |  | est | -21.83193 | 0.5555556
Zhao 2021 | Ca | 1800 | 4.4 |  |  | est | -21.54425 | 0.5555556
Zhao 2021 | O | 1800 | 3.6 |  |  | est | -21.74492 | 0.5555556
Zhao 2021 | Si | 1800 | 2.25 |  |  | est | -22.21492 | 0.5555556
This work | Na
This work | Ca
This work | K
This work | Si
This work | Al
This work | O
This work | F